105 | bbdce4825323017dbdd9fab04d4e6a91 | {"extraction_results": [{"alloy_id": "PtFeCoNiCu/CFP", "performance": {"stability": {"source": [], "cycle_count": null, "test_method": "Unknown", "duration_hours": null, "degradation_details": null, "performance_retention": null}, "tafel_slope": {"unit": null, "value": null, "source": []}, "overpotential": [{"unit": "mV", "value": "144.9", "source": ["\nRuFeCoNiCu/CFP and PtFeCoNiCu/CFP exhibit overpotentials of 132.3 and $1 4 4 . 9 \\mathrm { m V }$ at $- 5 0 0 \\mathrm { \\ m A \\ c m ^ { - 2 } }$ ,respectively, both inferior to that of us-HEA/CFP (Figure S24, Supporting Information).To decouple the respective contributions of Pt and Ru elements on electrochemical activity,we have calculated their $C _ { \\mathrm { d l } }$ ， specific activity，and TOF.From Figures S25,S26a (Supporting Information),the fitted $C _ { \\mathrm { d l } }$ of RuFeCoNiCu/CFP and PtFeCoNiCu/CFP are 43.0 and $6 2 . 9 ~ \\mathrm { m F ~ c m ^ { - 2 } }$ ，respectively.A larger disparity of us-HEA/CFP and RuFeCoNiCu/CFP means that Pt is more effective in increasing the ECSA.Besides,PtFeCoNiCu/CFP exhibits substantially lower TOF $( 0 . 5 1 ~ \\mathrm { s } ^ { - 1 } )$ and speificelecocicaltity $( - 0 . 5 0 \\mathrm { \\ m A } \\mathrm { c m } _ { \\mathrm { E C S A } } ^ { - 2 } )$ compared with us-HEA/CFP,manifesting Ru significantly enhances the reaction kinetics (Figure S26b,Supporting Information). "], "current_density": "-500 mA cm^-2"}], "supplementary_performance": [{"key": "specific_electrochemical_activity", "value": "-0.50 mA cm_ECSA^-2", "source": ["\nRuFeCoNiCu/CFP and PtFeCoNiCu/CFP exhibit overpotentials of 132.3 and $1 4 4 . 9 \\mathrm { m V }$ at $- 5 0 0 \\mathrm { \\ m A \\ c m ^ { - 2 } }$ ,respectively, both inferior to that of us-HEA/CFP (Figure S24, Supporting Information).To decouple the respective contributions of Pt and Ru elements on electrochemical activity,we have calculated their $C _ { \\mathrm { d l } }$ ， specific activity，and TOF.From Figures S25,S26a (Supporting Information),the fitted $C _ { \\mathrm { d l } }$ of RuFeCoNiCu/CFP and PtFeCoNiCu/CFP are 43.0 and $6 2 . 9 ~ \\mathrm { m F ~ c m ^ { - 2 } }$ ，respectively.A larger disparity of us-HEA/CFP and RuFeCoNiCu/CFP means that Pt is more effective in increasing the ECSA.Besides,PtFeCoNiCu/CFP exhibits substantially lower TOF $( 0 . 5 1 ~ \\mathrm { s } ^ { - 1 } )$ and speificelecocicaltity $( - 0 . 5 0 \\mathrm { \\ m A } \\mathrm { c m } _ { \\mathrm { E C S A } } ^ { - 2 } )$ compared with us-HEA/CFP,manifesting Ru significantly enhances the reaction kinetics (Figure S26b,Supporting Information). "]}, {"key": "turnover_frequency", "value": "0.51 s^-1", "source": ["\nRuFeCoNiCu/CFP and PtFeCoNiCu/CFP exhibit overpotentials of 132.3 and $1 4 4 . 9 \\mathrm { m V }$ at $- 5 0 0 \\mathrm { \\ m A \\ c m ^ { - 2 } }$ ,respectively, both inferior to that of us-HEA/CFP (Figure S24, Supporting Information).To decouple the respective contributions of Pt and Ru elements on electrochemical activity,we have calculated their $C _ { \\mathrm { d l } }$ ， specific activity，and TOF.From Figures S25,S26a (Supporting Information),the fitted $C _ { \\mathrm { d l } }$ of RuFeCoNiCu/CFP and PtFeCoNiCu/CFP are 43.0 and $6 2 . 9 ~ \\mathrm { m F ~ c m ^ { - 2 } }$ ，respectively.A larger disparity of us-HEA/CFP and RuFeCoNiCu/CFP means that Pt is more effective in increasing the ECSA.Besides,PtFeCoNiCu/CFP exhibits substantially lower TOF $( 0 . 5 1 ~ \\mathrm { s } ^ { - 1 } )$ and speificelecocicaltity $( - 0 . 5 0 \\mathrm { \\ m A } \\mathrm { c m } _ { \\mathrm { E C S A } } ^ { - 2 } )$ compared with us-HEA/CFP,manifesting Ru significantly enhances the reaction kinetics (Figure S26b,Supporting Information). "]}]}, "experimental_conditions": {"test_setup": {"source": ["\n# 2.2. HER Performance\n\nThe HER electrocatalytic performance of the as-synthesized usHEA/CFP and $20 \\%$ $\\mathrm { P t / C }$ with geometric surface areas of 0.5 $\\mathrm { c m } ^ { 2 }$ (Figure S15,Supporting Information) was evaluated in 1.0 M KOH. Figure 3a presents the linear sweep voltammetry (LSV)", "\ncurves with $i R$ compensation, where us-HEA/CFP exhibits superior alkaline HER performance compared to commercial $20 \\%$ $\\mathrm { P t / C }$ Notably,as illustrated in Figure 3b,us-HEA/CFP achieves current densities of $- 1 0 0$ and $- 5 0 0 \\mathrm { \\ m A \\ c m ^ { - 2 } }$ at remarkably low overpotentials of 31.4 and $6 9 . 2 ~ \\mathrm { m V } ,$ respectively，far exceeding $20 \\%$ $\\mathrm { P t / C }$ (72.6 and $1 9 7 . 8 \\mathrm { m V }$ ). "], "scan_rate": null, "substrate": "Carbon Fiber Paper (CFP)", "ir_compensation": "Yes"}, "electrolyte": {"source": ["\n# 2.2. HER Performance\n\nThe HER electrocatalytic performance of the as-synthesized usHEA/CFP and $20 \\%$ $\\mathrm { P t / C }$ with geometric surface areas of 0.5 $\\mathrm { c m } ^ { 2 }$ (Figure S15,Supporting Information) was evaluated in 1.0 M KOH. Figure 3a presents the linear sweep voltammetry (LSV)"], "ph_value": null, "concentration_molar": "1.0 M", "electrolyte_composition": "KOH"}, "synthesis_method": {"method": "Thermal shock method", "source": ["Herein, ultrasmall sub-3 nm PtRuFeCoNiCu HEA nanoparticles are synthesized on carbon fiber paper (CFP) via a $\\pmb { 0 . 5 5 }$ ultraquick thermal shock strategy (us-HEA/CFP). ", "This process employs the thermal-shock method.During this process, precursor/CFP was heated up to $1 0 2 3 \\mathrm { K }$ with an extremely fast rate $( \\approx 2 3 3 3 \\mathrm { ~ K ~ s ^ { - 1 } } )$ ）and then cooled down at 302 $ { \\mathrm { ~ K ~ } } { \\mathbf { s } } ^ { - 1 }$ ,as exhibited in Figure 1b. "], "key_parameters": "1023 K, 0.55 s"}, "other_environmental_params": []}}, {"alloy_id": "HEA/CFP-0.7 s", "performance": {"stability": {"source": [], "cycle_count": null, "test_method": "Unknown", "duration_hours": null, "degradation_details": null, "performance_retention": null}, "tafel_slope": {"unit": null, "value": null, "source": []}, "overpotential": [{"unit": "mV", "value": "117.8", "source": ["Therefore,these results indicate that for the two noble metal components,Pt primarily increases the density of exposed active sites (higher ECSA),while Ru significantly boosts the intrinsic activity per site (higher TOF/specific activity).This synergistic effect leads to the exceptional HER performance for us-HEA/CFP. Figure S27 (Supporting Information) shows that the overpotentials of PtRu/CFP,PtRuFe/CFP,PtRuFeCo/CFP,and PtRuFeCoNi/CFP are 98.3, 90.4,87.4,and $8 0 . 1 ~ \\mathrm { m V }$ at $- 5 0 0 \\mathrm { \\ m A \\ c m ^ { - 2 } }$ ， respectively,manifesting the gradual improvement along with the increase of non-noble metal components.On one hand, the compressive strain,generated by introducing non-noble metals with small radii,improves the whole conductivity and optimizes $\\mathrm { H } ^ { * }$ adsorption energy[49.50] On the other hand,these non-noble metals can serve as partial sites for $\\mathrm { H } ^ { * } / \\mathrm { H } _ { 2 } \\mathrm { O } ^ { * }$ diffusion.[51,52] Coupling these advantages,the alkaline HER process is accelerated.In addition,some counterparts with different shock times at 20 A (denoted as HEA/CFP-0.7 s and HEA/CFP-0.3 s) were synthesized to explore the optimal conditions.At $- 5 0 0$ mA $\\mathrm { c m } ^ { - 2 }$ ,the overpotentials of HEA/CFP-0.7 s and HEA/CFP0.3 s are 117.8 and $8 1 . 3 ~ \\mathrm { m V } ,$ respectively, both worse than that of us-HEA/CFP (Figure S28, Supporting Information). "], "current_density": "-500 mA cm^-2"}], "supplementary_performance": []}, "experimental_conditions": {"test_setup": {"source": [], "scan_rate": null, "substrate": null, "ir_compensation": null}, "electrolyte": {"source": ["\n# 2.2. HER Performance\n\nThe HER electrocatalytic performance of the as-synthesized usHEA/CFP and $20 \\%$ $\\mathrm { P t / C }$ with geometric surface areas of 0.5 $\\mathrm { c m } ^ { 2 }$ (Figure S15,Supporting Information) was evaluated in 1.0 M KOH. Figure 3a presents the linear sweep voltammetry (LSV)"], "ph_value": null, "concentration_molar": "1.0 M", "electrolyte_composition": "KOH"}, "synthesis_method": {"method": "Thermal shock method", "source": ["Therefore,these results indicate that for the two noble metal components,Pt primarily increases the density of exposed active sites (higher ECSA),while Ru significantly boosts the intrinsic activity per site (higher TOF/specific activity).This synergistic effect leads to the exceptional HER performance for us-HEA/CFP. Figure S27 (Supporting Information) shows that the overpotentials of PtRu/CFP,PtRuFe/CFP,PtRuFeCo/CFP,and PtRuFeCoNi/CFP are 98.3, 90.4,87.4,and $8 0 . 1 ~ \\mathrm { m V }$ at $- 5 0 0 \\mathrm { \\ m A \\ c m ^ { - 2 } }$ ， respectively,manifesting the gradual improvement along with the increase of non-noble metal components.On one hand, the compressive strain,generated by introducing non-noble metals with small radii,improves the whole conductivity and optimizes $\\mathrm { H } ^ { * }$ adsorption energy[49.50] On the other hand,these non-noble metals can serve as partial sites for $\\mathrm { H } ^ { * } / \\mathrm { H } _ { 2 } \\mathrm { O } ^ { * }$ diffusion.[51,52] Coupling these advantages,the alkaline HER process is accelerated.In addition,some counterparts with different shock times at 20 A (denoted as HEA/CFP-0.7 s and HEA/CFP-0.3 s) were synthesized to explore the optimal conditions.At $- 5 0 0$ mA $\\mathrm { c m } ^ { - 2 }$ ,the overpotentials of HEA/CFP-0.7 s and HEA/CFP0.3 s are 117.8 and $8 1 . 3 ~ \\mathrm { m V } ,$ respectively, both worse than that of us-HEA/CFP (Figure S28, Supporting Information). "], "key_parameters": null}, "other_environmental_params": [{"key": "current_density", "value": "-500 mA cm^-2", "source": ["Therefore,these results indicate that for the two noble metal components,Pt primarily increases the density of exposed active sites (higher ECSA),while Ru significantly boosts the intrinsic activity per site (higher TOF/specific activity).This synergistic effect leads to the exceptional HER performance for us-HEA/CFP. Figure S27 (Supporting Information) shows that the overpotentials of PtRu/CFP,PtRuFe/CFP,PtRuFeCo/CFP,and PtRuFeCoNi/CFP are 98.3, 90.4,87.4,and $8 0 . 1 ~ \\mathrm { m V }$ at $- 5 0 0 \\mathrm { \\ m A \\ c m ^ { - 2 } }$ ， respectively,manifesting the gradual improvement along with the increase of non-noble metal components.On one hand, the compressive strain,generated by introducing non-noble metals with small radii,improves the whole conductivity and optimizes $\\mathrm { H } ^ { * }$ adsorption energy[49.50] On the other hand,these non-noble metals can serve as partial sites for $\\mathrm { H } ^ { * } / \\mathrm { H } _ { 2 } \\mathrm { O } ^ { * }$ diffusion.[51,52] Coupling these advantages,the alkaline HER process is accelerated.In addition,some counterparts with different shock times at 20 A (denoted as HEA/CFP-0.7 s and HEA/CFP-0.3 s) were synthesized to explore the optimal conditions.At $- 5 0 0$ mA $\\mathrm { c m } ^ { - 2 }$ ,the overpotentials of HEA/CFP-0.7 s and HEA/CFP0.3 s are 117.8 and $8 1 . 3 ~ \\mathrm { m V } ,$ respectively, both worse than that of us-HEA/CFP (Figure S28, Supporting Information). "]}]}}, {"alloy_id": "HEA/CFP-0.3 s", "performance": {"stability": {"source": [], "cycle_count": null, "test_method": "Unknown", "duration_hours": null, "degradation_details": null, "performance_retention": null}, "tafel_slope": {"unit": null, "value": null, "source": []}, "overpotential": [{"unit": "mV", "value": "81.3", "source": ["Therefore,these results indicate that for the two noble metal components,Pt primarily increases the density of exposed active sites (higher ECSA),while Ru significantly boosts the intrinsic activity per site (higher TOF/specific activity).This synergistic effect leads to the exceptional HER performance for us-HEA/CFP. Figure S27 (Supporting Information) shows that the overpotentials of PtRu/CFP,PtRuFe/CFP,PtRuFeCo/CFP,and PtRuFeCoNi/CFP are 98.3, 90.4,87.4,and $8 0 . 1 ~ \\mathrm { m V }$ at $- 5 0 0 \\mathrm { \\ m A \\ c m ^ { - 2 } }$ ， respectively,manifesting the gradual improvement along with the increase of non-noble metal components.On one hand, the compressive strain,generated by introducing non-noble metals with small radii,improves the whole conductivity and optimizes $\\mathrm { H } ^ { * }$ adsorption energy[49.50] On the other hand,these non-noble metals can serve as partial sites for $\\mathrm { H } ^ { * } / \\mathrm { H } _ { 2 } \\mathrm { O } ^ { * }$ diffusion.[51,52] Coupling these advantages,the alkaline HER process is accelerated.In addition,some counterparts with different shock times at 20 A (denoted as HEA/CFP-0.7 s and HEA/CFP-0.3 s) were synthesized to explore the optimal conditions.At $- 5 0 0$ mA $\\mathrm { c m } ^ { - 2 }$ ,the overpotentials of HEA/CFP-0.7 s and HEA/CFP0.3 s are 117.8 and $8 1 . 3 ~ \\mathrm { m V } ,$ respectively, both worse than that of us-HEA/CFP (Figure S28, Supporting Information). "], "current_density": "-500 mA cm^-2"}], "supplementary_performance": []}, "experimental_conditions": {"test_setup": {"source": [], "scan_rate": null, "substrate": null, "ir_compensation": null}, "electrolyte": {"source": ["\n# 2.2. HER Performance\n\nThe HER electrocatalytic performance of the as-synthesized usHEA/CFP and $20 \\%$ $\\mathrm { P t / C }$ with geometric surface areas of 0.5 $\\mathrm { c m } ^ { 2 }$ (Figure S15,Supporting Information) was evaluated in 1.0 M KOH. Figure 3a presents the linear sweep voltammetry (LSV)"], "ph_value": null, "concentration_molar": "1.0 M", "electrolyte_composition": "KOH"}, "synthesis_method": {"method": "Thermal shock method", "source": ["Therefore,these results indicate that for the two noble metal components,Pt primarily increases the density of exposed active sites (higher ECSA),while Ru significantly boosts the intrinsic activity per site (higher TOF/specific activity).This synergistic effect leads to the exceptional HER performance for us-HEA/CFP. Figure S27 (Supporting Information) shows that the overpotentials of PtRu/CFP,PtRuFe/CFP,PtRuFeCo/CFP,and PtRuFeCoNi/CFP are 98.3, 90.4,87.4,and $8 0 . 1 ~ \\mathrm { m V }$ at $- 5 0 0 \\mathrm { \\ m A \\ c m ^ { - 2 } }$ ， respectively,manifesting the gradual improvement along with the increase of non-noble metal components.On one hand, the compressive strain,generated by introducing non-noble metals with small radii,improves the whole conductivity and optimizes $\\mathrm { H } ^ { * }$ adsorption energy[49.50] On the other hand,these non-noble metals can serve as partial sites for $\\mathrm { H } ^ { * } / \\mathrm { H } _ { 2 } \\mathrm { O } ^ { * }$ diffusion.[51,52] Coupling these advantages,the alkaline HER process is accelerated.In addition,some counterparts with different shock times at 20 A (denoted as HEA/CFP-0.7 s and HEA/CFP-0.3 s) were synthesized to explore the optimal conditions.At $- 5 0 0$ mA $\\mathrm { c m } ^ { - 2 }$ ,the overpotentials of HEA/CFP-0.7 s and HEA/CFP0.3 s are 117.8 and $8 1 . 3 ~ \\mathrm { m V } ,$ respectively, both worse than that of us-HEA/CFP (Figure S28, Supporting Information). "], "key_parameters": null}, "other_environmental_params": [{"key": "current_density", "value": "-500 mA cm^-2", "source": ["Therefore,these results indicate that for the two noble metal components,Pt primarily increases the density of exposed active sites (higher ECSA),while Ru significantly boosts the intrinsic activity per site (higher TOF/specific activity).This synergistic effect leads to the exceptional HER performance for us-HEA/CFP. Figure S27 (Supporting Information) shows that the overpotentials of PtRu/CFP,PtRuFe/CFP,PtRuFeCo/CFP,and PtRuFeCoNi/CFP are 98.3, 90.4,87.4,and $8 0 . 1 ~ \\mathrm { m V }$ at $- 5 0 0 \\mathrm { \\ m A \\ c m ^ { - 2 } }$ ， respectively,manifesting the gradual improvement along with the increase of non-noble metal components.On one hand, the compressive strain,generated by introducing non-noble metals with small radii,improves the whole conductivity and optimizes $\\mathrm { H } ^ { * }$ adsorption energy[49.50] On the other hand,these non-noble metals can serve as partial sites for $\\mathrm { H } ^ { * } / \\mathrm { H } _ { 2 } \\mathrm { O } ^ { * }$ diffusion.[51,52] Coupling these advantages,the alkaline HER process is accelerated.In addition,some counterparts with different shock times at 20 A (denoted as HEA/CFP-0.7 s and HEA/CFP-0.3 s) were synthesized to explore the optimal conditions.At $- 5 0 0$ mA $\\mathrm { c m } ^ { - 2 }$ ,the overpotentials of HEA/CFP-0.7 s and HEA/CFP0.3 s are 117.8 and $8 1 . 3 ~ \\mathrm { m V } ,$ respectively, both worse than that of us-HEA/CFP (Figure S28, Supporting Information). "]}]}}, {"alloy_id": "PtRuFeCoNiCu", "performance": {"stability": {"source": ["\nTo address the aforementioned issues，we synthesized a novel us-HEA/CFP catalyst, featuring sub-3 nm PtRuFeCoNiCu nanoparticles densely anchored on carbon fiber paper (CFP), via a thermal shock method within only $0 . 5 { \\mathrm { s } } .$ The us-HEA/CFP hybrid demonstrates exceptional alkaline HER performance,achieving ultralow overpotentials of merely 31.4 and $1 0 2 . 5 \\mathrm { \\ m V }$ at -100 and $- 1 0 0 0 \\mathrm { \\ m A \\ c m ^ { - 2 } }$ ，respectively，while maintaining remarkable stability for $5 0 0 \\mathrm { { h } }$ ,representing almost the best performance among reported HEA catalysts.In situ Raman spectroscopy, in situ Fourier transform infrared (FTIR) spectroscopy,and density functional theory (DFT) calculations collectively revealed the triple functionalities in HEA surface:Ru-dominated regions facilitating rapid $\\mathrm { H } _ { 2 } \\mathrm { O }$ dissociation,FeCoNiCu sites enabling optimal $\\mathrm { H } ^ { \\ast }$ diffusion kinetics,and $\\mathrm { P t }$ -rich zones promoting efficient $\\mathrm { H } ^ { * }$ combination.This unique triple functionality,dissociationdiffusion-combination,on the HEA surface significantly accelerates alkaline HER.The us-HEA/CFP catalyst also exhibits excellent HER activity in both acidic and neutral media,making it a highly competitive candidate across a wide $\\mathsf { p H }$ range. ", "Under different current densities from $- 5 0$ to $- 4 0 0 \\mathrm { \\ m A \\ c m ^ { - 2 } }$ ,us-HEA/CFP displays smooth and steady potential curves,and its potential retention rate is ${ \\approx } 1 0 0 \\%$ when the current density returns to $- 5 0 \\mathrm { m A c m } ^ { - 2 }$ ,revealing excellent stability against continuous current changes (Figure S38,Supporting Information). ", "As shown in Figure $3 \\mathrm { g }$ after $5 0 0 \\ \\mathrm { h }$ ,there is an extremely small potential attenuation of $2 0 ~ \\mathrm { m V }$ at $- 1 0 0 \\mathrm { \\ m A \\ c m ^ { - 2 } }$ . ", "The remarkable stability of us-HEA/CFP can be attributed to the high-entropy stabilization effect and lattice distortion-induced suppression of atomic diffusion[56] Similar ultrasmall nanoparticles with excellent electrochemical stability have been reported in many literature262931 Remarkablyus-HEACPiscapable of operating for $5 0 0 \\ \\mathrm { h }$ equably at $- 5 0 0 \\mathrm { \\ m A \\ c m ^ { - 2 } }$ with merely an attenuation of $3 2 ~ \\mathrm { m V } ,$ highlighting its industrial application values. "], "cycle_count": null, "test_method": "Chronopotentiometry", "duration_hours": "500", "degradation_details": "20 mV shift at -100 mA cm^-2; 32 mV shift at -500 mA cm^-2", "performance_retention": "~100%"}, "tafel_slope": {"unit": "mV dec^-1", "value": "28.9", "source": ["The LSV curve of us-HEA/CFP without iR-compensation and with cyclic voltammetry (CV) activation is also provided in Figures S16,S17 (Supporting Information).Figure 3c exhibits the Tafel curves generated from LSV plots,in which us-HEA/CFP has a lower Tafel slope $( 2 8 . 9 \\mathrm { m V } \\mathrm { d e c } ^ { - 1 } )$ than $20 \\%$ Pt/C $( 4 5 . 3 \\mathrm { m V } \\mathrm { d e c } ^ { - 1 } )$ The exchange current density of us-HEA/CFP,extrapolated from the Tafel curve,is determined to be $8 . 5 \\mathrm { \\ m A \\ c m ^ { - 2 } }$ ，superior to that of $2 0 \\% \\ : \\mathrm { P t / C }$ $6 . 8 \\mathrm { m A c m } ^ { - 2 }$ ,Figure S18,Supporting Information). "]}, "overpotential": [{"unit": "mV", "value": "31.4", "source": ["The as-prepared hybrid demonstrates the best-level performance among reported catalysts, achieving ultralow overpotentials of 31.4 and $1 0 2 . 5 ~ \\mathrm { m V }$ at -100 and $\\cdot 1 0 0 0 \\ m \\mathbf { A } \\ c m ^ { - 2 }$, respectively, in alkaline media. ", "\nTo address the aforementioned issues，we synthesized a novel us-HEA/CFP catalyst, featuring sub-3 nm PtRuFeCoNiCu nanoparticles densely anchored on carbon fiber paper (CFP), via a thermal shock method within only $0 . 5 { \\mathrm { s } } .$ The us-HEA/CFP hybrid demonstrates exceptional alkaline HER performance,achieving ultralow overpotentials of merely 31.4 and $1 0 2 . 5 \\mathrm { \\ m V }$ at -100 and $- 1 0 0 0 \\mathrm { \\ m A \\ c m ^ { - 2 } }$ ，respectively，while maintaining remarkable stability for $5 0 0 \\mathrm { { h } }$ ,representing almost the best performance among reported HEA catalysts.In situ Raman spectroscopy, in situ Fourier transform infrared (FTIR) spectroscopy,and density functional theory (DFT) calculations collectively revealed the triple functionalities in HEA surface:Ru-dominated regions facilitating rapid $\\mathrm { H } _ { 2 } \\mathrm { O }$ dissociation,FeCoNiCu sites enabling optimal $\\mathrm { H } ^ { \\ast }$ diffusion kinetics,and $\\mathrm { P t }$ -rich zones promoting efficient $\\mathrm { H } ^ { * }$ combination.This unique triple functionality,dissociationdiffusion-combination,on the HEA surface significantly accelerates alkaline HER.The us-HEA/CFP catalyst also exhibits excellent HER activity in both acidic and neutral media,making it a highly competitive candidate across a wide $\\mathsf { p H }$ range. ", "\ncurves with $i R$ compensation, where us-HEA/CFP exhibits superior alkaline HER performance compared to commercial $20 \\%$ $\\mathrm { P t / C }$ Notably,as illustrated in Figure 3b,us-HEA/CFP achieves current densities of $- 1 0 0$ and $- 5 0 0 \\mathrm { \\ m A \\ c m ^ { - 2 } }$ at remarkably low overpotentials of 31.4 and $6 9 . 2 ~ \\mathrm { m V } ,$ respectively，far exceeding $20 \\%$ $\\mathrm { P t / C }$ (72.6 and $1 9 7 . 8 \\mathrm { m V }$ ). ", "\n# 3. Conclusion\n\nIn summary, an advanced catalyst integrating sub- $3 \\mathrm { n m }$ senary HEA nanoparticles and CFP was synthesized through an ultrafast thermal shock strategy within only $0 . 5 \\mathrm { ~ s ~ }$ The prepared usHEA/CFP hybrid possesses a superior electrochemical activity for alkaline HER with overpotentials of 31.4 and $1 0 2 . 5 ~ \\mathrm { m V }$ at $- 1 0 0$ and $- 1 0 0 0 \\mathrm { m A c m } ^ { - 2 }$ ,respectively,along with excellent stability, overmatching commercial $2 0 \\% \\ : \\mathrm { P t / C }$ and the currently reported HEA materials.In situ Raman spectroscopy, in situ FTIR spectroscopy，and DFT calculations disclosed a dissociationdiffusion-combination mechanism on the triple functionality of HEA surface,which couples $\\mathrm { H } _ { 2 } \\mathrm { O }$ dissociation sites (Rudominated regions), $\\mathrm { H } ^ { * }$ diffusion regions (FeCoNiCu),and $\\mathrm { H } _ { 2 }$ formation areas (Pt-rich regions),thereby boosting alkaline HER performance.Practically,a constructed AEM electrolyzer delivers $1 0 0 0 \\mathrm { m A c m } ^ { - 2 }$ at $1 . 9 4 \\mathrm { V } ,$ surpassing most of the previous studies.This work provides criteria for fabricating HEA catalysts with ultrahigh activity and stability,offering a viable pathway toward industrial-scale AEM electrolysis."], "current_density": "-100 mA cm^-2"}, {"unit": "mV", "value": "69.2", "source": ["\ncurves with $i R$ compensation, where us-HEA/CFP exhibits superior alkaline HER performance compared to commercial $20 \\%$ $\\mathrm { P t / C }$ Notably,as illustrated in Figure 3b,us-HEA/CFP achieves current densities of $- 1 0 0$ and $- 5 0 0 \\mathrm { \\ m A \\ c m ^ { - 2 } }$ at remarkably low overpotentials of 31.4 and $6 9 . 2 ~ \\mathrm { m V } ,$ respectively，far exceeding $20 \\%$ $\\mathrm { P t / C }$ (72.6 and $1 9 7 . 8 \\mathrm { m V }$ ). "], "current_density": "-500 mA cm^-2"}, {"unit": "mV", "value": "102.5", "source": ["The as-prepared hybrid demonstrates the best-level performance among reported catalysts, achieving ultralow overpotentials of 31.4 and $1 0 2 . 5 ~ \\mathrm { m V }$ at -100 and $\\cdot 1 0 0 0 \\ m \\mathbf { A } \\ c m ^ { - 2 }$, respectively, in alkaline media. ", "\nTo address the aforementioned issues，we synthesized a novel us-HEA/CFP catalyst, featuring sub-3 nm PtRuFeCoNiCu nanoparticles densely anchored on carbon fiber paper (CFP), via a thermal shock method within only $0 . 5 { \\mathrm { s } } .$ The us-HEA/CFP hybrid demonstrates exceptional alkaline HER performance,achieving ultralow overpotentials of merely 31.4 and $1 0 2 . 5 \\mathrm { \\ m V }$ at -100 and $- 1 0 0 0 \\mathrm { \\ m A \\ c m ^ { - 2 } }$ ，respectively，while maintaining remarkable stability for $5 0 0 \\mathrm { { h } }$ ,representing almost the best performance among reported HEA catalysts.In situ Raman spectroscopy, in situ Fourier transform infrared (FTIR) spectroscopy,and density functional theory (DFT) calculations collectively revealed the triple functionalities in HEA surface:Ru-dominated regions facilitating rapid $\\mathrm { H } _ { 2 } \\mathrm { O }$ dissociation,FeCoNiCu sites enabling optimal $\\mathrm { H } ^ { \\ast }$ diffusion kinetics,and $\\mathrm { P t }$ -rich zones promoting efficient $\\mathrm { H } ^ { * }$ combination.This unique triple functionality,dissociationdiffusion-combination,on the HEA surface significantly accelerates alkaline HER.The us-HEA/CFP catalyst also exhibits excellent HER activity in both acidic and neutral media,making it a highly competitive candidate across a wide $\\mathsf { p H }$ range. ", "More impressively, us-HEA/CFP possesses a quite low overpotential of $1 0 2 . 5 ~ \\mathrm { m V }$ at an amperelevel current density of $- 1 0 0 0 \\mathrm { \\ m A \\ c m ^ { - 2 } }$ ,highlighting its enormous potential for industrial-scale hydrogen production. ", "\n# 3. Conclusion\n\nIn summary, an advanced catalyst integrating sub- $3 \\mathrm { n m }$ senary HEA nanoparticles and CFP was synthesized through an ultrafast thermal shock strategy within only $0 . 5 \\mathrm { ~ s ~ }$ The prepared usHEA/CFP hybrid possesses a superior electrochemical activity for alkaline HER with overpotentials of 31.4 and $1 0 2 . 5 ~ \\mathrm { m V }$ at $- 1 0 0$ and $- 1 0 0 0 \\mathrm { m A c m } ^ { - 2 }$ ,respectively,along with excellent stability, overmatching commercial $2 0 \\% \\ : \\mathrm { P t / C }$ and the currently reported HEA materials.In situ Raman spectroscopy, in situ FTIR spectroscopy，and DFT calculations disclosed a dissociationdiffusion-combination mechanism on the triple functionality of HEA surface,which couples $\\mathrm { H } _ { 2 } \\mathrm { O }$ dissociation sites (Rudominated regions), $\\mathrm { H } ^ { * }$ diffusion regions (FeCoNiCu),and $\\mathrm { H } _ { 2 }$ formation areas (Pt-rich regions),thereby boosting alkaline HER performance.Practically,a constructed AEM electrolyzer delivers $1 0 0 0 \\mathrm { m A c m } ^ { - 2 }$ at $1 . 9 4 \\mathrm { V } ,$ surpassing most of the previous studies.This work provides criteria for fabricating HEA catalysts with ultrahigh activity and stability,offering a viable pathway toward industrial-scale AEM electrolysis."], "current_density": "-1000 mA cm^-2"}, {"unit": "mV", "value": "56.7", "source": ["Figure S46a,b (Supporting Information) presents the LSV curves and corresponding overpotential histogram,where us-HEA/CFP has an overpotential of 56.7 $\\mathrm { m V }$ to reach $- 3 0 0 \\mathrm { \\ m A \\ c m ^ { - 2 } }$ ,a Tafel slope of $1 8 . 6 ~ \\mathrm { m V }$ dec-1 and a $R _ { \\mathrm { c t } }$ of $0 . 4 7 \\ \\Omega$ ，much better than $20 \\%$ Pt/C $( 1 2 6 . 1 ~ \\mathrm { m V } ,$ $2 2 . 5 \\ : \\mathrm { m V \\ : d e c ^ { - 1 } }$ and $1 . 1 4 \\Omega$ ,respectively),suggesting an excellent activity in acidic solutions (Figure S46c,d, Supporting Information). "], "current_density": "-300 mA cm^-2"}, {"unit": "mV", "value": "83.4", "source": ["In $1 . 0 \\textbf { M }$ PBS media,it needs $8 3 . 4 ~ \\mathrm { m V }$ to reach $- 5 0 ~ \\mathrm { m A }$ $\\mathrm { c m } ^ { - 2 }$ in us-HEA/CFP,overmatching that in $20 \\%$ Pt/C( $1 8 3 . 2 \\mathrm { m V } ,$ Figure S47a,b, Supporting Information).Besides,us-HEA/CFP exhibits rapid reaction kinetics and efficient charge transfer, as evidenced by its small Tafel slope of $6 2 . 1 ~ \\mathrm { m V ~ d e c ^ { - 1 } }$ and $R _ { \\mathrm { c t } }$ of $1 . 9 3 \\Omega$ (Figure S47c,d, Supporting Information). "], "current_density": "-50 mA cm^-2"}], "supplementary_performance": [{"key": "Exchange current density", "value": "8.5 mA cm^-2", "source": ["The LSV curve of us-HEA/CFP without iR-compensation and with cyclic voltammetry (CV) activation is also provided in Figures S16,S17 (Supporting Information).Figure 3c exhibits the Tafel curves generated from LSV plots,in which us-HEA/CFP has a lower Tafel slope $( 2 8 . 9 \\mathrm { m V } \\mathrm { d e c } ^ { - 1 } )$ than $20 \\%$ Pt/C $( 4 5 . 3 \\mathrm { m V } \\mathrm { d e c } ^ { - 1 } )$ The exchange current density of us-HEA/CFP,extrapolated from the Tafel curve,is determined to be $8 . 5 \\mathrm { \\ m A \\ c m ^ { - 2 } }$ ，superior to that of $2 0 \\% \\ : \\mathrm { P t / C }$ $6 . 8 \\mathrm { m A c m } ^ { - 2 }$ ,Figure S18,Supporting Information). "]}, {"key": "Double-layer capacitance", "value": "80.1 mF cm^-2", "source": ["The remarkably small Tafel slope and large exchange current density collectively demonstrate fast reaction kinetics in usHEA/CFPl15roughftngtheNquistplotsingue9 (Supporting Information), the charge transfer resistance $( R _ { \\mathrm { c t } } )$ value of us-HEA/CFP is only $0 . 2 6 ~ \\Omega$ ,overmatching that of $20 \\%$ $\\mathrm { P t / C }$ $( R _ { \\mathrm { c t } } = 0 . 8 0 ~ \\Omega$ ，manifesting a faster charge transfer process between HEA nanoparticles and electrolyte[46] To evaluate the electrochemical surface area (ECSA) of catalysts,the doublelayer capacitance $( C _ { \\mathrm { d l } } )$ was measured within the non-faradaic interval on account of the positive correlation between ECSA and $C _ { \\mathrm { d l } }$ [4748] Asshownin Figure3dand FigureS20 (Supporting Information),afterlinearfiting,usHEA/CPdelivele $C _ { \\mathrm { d l } }$ of $8 0 . 1 ~ \\mathrm { m F ~ c m } ^ { - 2 }$ ， ${ \\approx } 5 . 3$ times than that of $2 0 \\% \\ \\mathrm { P t } / \\mathrm { C }$ $1 5 . 2 ~ \\mathrm { m F }$ $\\mathrm { c m } ^ { - 2 }$ ),demonstrating more exposed active sites in us-HEA/CFP during the electrocatalytic reactions.Furthermore,the intrinsic activities of us-HEA/CFP and $20 \\%$ $\\mathrm { P t / C }$ were explored by normalizing to ECSA (Figure 3e). "]}, {"key": "Specific electrochemical activity at 100 mV", "value": "-2.39 mA cm_ECSA^-2", "source": ["At an overpotential of $1 0 0 \\mathrm { m V } ,$ usHEA/CFP showcases a specific electrochemical activity of -2.39 mA $\\mathsf { c m } _ { \\mathtt { E C S A } } ^ { - 2 }$ and a TOF of $1 . 5 0 \\mathrm { s } ^ { - 1 }$ ,respectively, much higher than those of $20 \\%$ Pt/C $- 0 . 6 9 \\mathrm { \\ m A \\ c m _ { _ { E C S A } } ^ { - 2 } }$ and $1 . 0 5 \\ \\mathrm { s ^ { - 1 } }$ ). "]}, {"key": "TOF at 100 mV", "value": "1.50 s^-1", "source": ["At an overpotential of $1 0 0 \\mathrm { m V } ,$ usHEA/CFP showcases a specific electrochemical activity of -2.39 mA $\\mathsf { c m } _ { \\mathtt { E C S A } } ^ { - 2 }$ and a TOF of $1 . 5 0 \\mathrm { s } ^ { - 1 }$ ,respectively, much higher than those of $20 \\%$ Pt/C $- 0 . 6 9 \\mathrm { \\ m A \\ c m _ { _ { E C S A } } ^ { - 2 } }$ and $1 . 0 5 \\ \\mathrm { s ^ { - 1 } }$ ). "]}, {"key": "Mass activity at 100 mV", "value": "-1.7 A mg^-1", "source": ["At an overpotential of $1 0 0 \\mathrm { m V } ,$ us-HEA/CFP attains an ultrahigh mass activity of $- 1 . 7 \\mathrm { A } \\mathrm { m g } ^ { - 1 }$ ,3.4 times as much as that of $2 0 \\% \\ : \\mathrm { P t / C }$ （ $- 0 . 5 \\mathrm { A } \\mathrm { m } \\mathrm { g } ^ { - 1 }$ ),showing its favorable economic benefits.From the electrochemical measurement results in Figure S21 (Supporting Information), $\\mathrm { P t / C F P }$ and $\\mathrm { R u / C F P }$ possess analogous HER performance. "]}, |  | {"extraction_results": [{"alloy_id": "PtFeCoNiCu/CFP", "performance": {"stability": {"source": [], "cycle_count": null, "test_method": "Unknown", "duration_hours": null, "degradation_details": null, "performance_retention": null}, "tafel_slope": {"unit": null, "value": null, "source": []}, "overpotential": [{"unit": "mV", "value": "144.9", "source": ["\nRuFeCoNiCu/CFP and PtFeCoNiCu/CFP exhibit overpotentials of 132.3 and $1 4 4 . 9 \\mathrm { m V }$ at $- 5 0 0 \\mathrm { \\ m A \\ c m ^ { - 2 } }$ ,respectively, both inferior to that of us-HEA/CFP (Figure S24, Supporting Information).To decouple the respective contributions of Pt and Ru elements on electrochemical activity,we have calculated their $C _ { \\mathrm { d l } }$ ， specific activity，and TOF.From Figures S25,S26a (Supporting Information),the fitted $C _ { \\mathrm { d l } }$ of RuFeCoNiCu/CFP and PtFeCoNiCu/CFP are 43.0 and $6 2 . 9 ~ \\mathrm { m F ~ c m ^ { - 2 } }$ ，respectively.A larger disparity of us-HEA/CFP and RuFeCoNiCu/CFP means that Pt is more effective in increasing the ECSA.Besides,PtFeCoNiCu/CFP exhibits substantially lower TOF $( 0 . 5 1 ~ \\mathrm { s } ^ { - 1 } )$ and speificelecocicaltity $( - 0 . 5 0 \\mathrm { \\ m A } \\mathrm { c m } _ { \\mathrm { E C S A } } ^ { - 2 } )$ compared with us-HEA/CFP,manifesting Ru significantly enhances the reaction kinetics (Figure S26b,Supporting Information). "], "current_density": "-500 mA cm^-2"}], "supplementary_performance": [{"key": "specific_electrochemical_activity", "value": "-0.50 mA cm_ECSA^-2", "source": ["\nRuFeCoNiCu/CFP and PtFeCoNiCu/CFP exhibit overpotentials of 132.3 and $1 4 4 . 9 \\mathrm { m V }$ at $- 5 0 0 \\mathrm { \\ m A \\ c m ^ { - 2 } }$ ,respectively, both inferior to that of us-HEA/CFP (Figure S24, Supporting Information).To decouple the respective contributions of Pt and Ru elements on electrochemical activity,we have calculated their $C _ { \\mathrm { d l } }$ ， specific activity，and TOF.From Figures S25,S26a (Supporting Information),the fitted $C _ { \\mathrm { d l } }$ of RuFeCoNiCu/CFP and PtFeCoNiCu/CFP are 43.0 and $6 2 . 9 ~ \\mathrm { m F ~ c m ^ { - 2 } }$ ，respectively.A larger disparity of us-HEA/CFP and RuFeCoNiCu/CFP means that Pt is more effective in increasing the ECSA.Besides,PtFeCoNiCu/CFP exhibits substantially lower TOF $( 0 . 5 1 ~ \\mathrm { s } ^ { - 1 } )$ and speificelecocicaltity $( - 0 . 5 0 \\mathrm { \\ m A } \\mathrm { c m } _ { \\mathrm { E C S A } } ^ { - 2 } )$ compared with us-HEA/CFP,manifesting Ru significantly enhances the reaction kinetics (Figure S26b,Supporting Information). "]}, {"key": "turnover_frequency", "value": "0.51 s^-1", "source": ["\nRuFeCoNiCu/CFP and PtFeCoNiCu/CFP exhibit overpotentials of 132.3 and $1 4 4 . 9 \\mathrm { m V }$ at $- 5 0 0 \\mathrm { \\ m A \\ c m ^ { - 2 } }$ ,respectively, both inferior to that of us-HEA/CFP (Figure S24, Supporting Information).To decouple the respective contributions of Pt and Ru elements on electrochemical activity,we have calculated their $C _ { \\mathrm { d l } }$ ， specific activity，and TOF.From Figures S25,S26a (Supporting Information),the fitted $C _ { \\mathrm { d l } }$ of RuFeCoNiCu/CFP and PtFeCoNiCu/CFP are 43.0 and $6 2 . 9 ~ \\mathrm { m F ~ c m ^ { - 2 } }$ ，respectively.A larger disparity of us-HEA/CFP and RuFeCoNiCu/CFP means that Pt is more effective in increasing the ECSA.Besides,PtFeCoNiCu/CFP exhibits substantially lower TOF $( 0 . 5 1 ~ \\mathrm { s } ^ { - 1 } )$ and speificelecocicaltity $( - 0 . 5 0 \\mathrm { \\ m A } \\mathrm { c m } _ { \\mathrm { E C S A } } ^ { - 2 } )$ compared with us-HEA/CFP,manifesting Ru significantly enhances the reaction kinetics (Figure S26b,Supporting Information). "]}]}, "experimental_conditions": {"test_setup": {"source": ["\n# 2.2. HER Performance\n\nThe HER electrocatalytic performance of the as-synthesized usHEA/CFP and $20 \\%$ $\\mathrm { P t / C }$ with geometric surface areas of 0.5 $\\mathrm { c m } ^ { 2 }$ (Figure S15,Supporting Information) was evaluated in 1.0 M KOH. Figure 3a presents the linear sweep voltammetry (LSV)", "\ncurves with $i R$ compensation, where us-HEA/CFP exhibits superior alkaline HER performance compared to commercial $20 \\%$ $\\mathrm { P t / C }$ Notably,as illustrated in Figure 3b,us-HEA/CFP achieves current densities of $- 1 0 0$ and $- 5 0 0 \\mathrm { \\ m A \\ c m ^ { - 2 } }$ at remarkably low overpotentials of 31.4 and $6 9 . 2 ~ \\mathrm { m V } ,$ respectively，far exceeding $20 \\%$ $\\mathrm { P t / C }$ (72.6 and $1 9 7 . 8 \\mathrm { m V }$ ). "], "scan_rate": null, "substrate": "Carbon Fiber Paper (CFP)", "ir_compensation": "Yes"}, "electrolyte": {"source": ["\n# 2.2. HER Performance\n\nThe HER electrocatalytic performance of the as-synthesized usHEA/CFP and $20 \\%$ $\\mathrm { P t / C }$ with geometric surface areas of 0.5 $\\mathrm { c m } ^ { 2 }$ (Figure S15,Supporting Information) was evaluated in 1.0 M KOH. Figure 3a presents the linear sweep voltammetry (LSV)"], "ph_value": null, "concentration_molar": "1.0 M", "electrolyte_composition": "KOH"}, "synthesis_method": {"method": "Thermal shock method", "source": ["Herein, ultrasmall sub-3 nm PtRuFeCoNiCu HEA nanoparticles are synthesized on carbon fiber paper (CFP) via a $\\pmb { 0 . 5 5 }$ ultraquick thermal shock strategy (us-HEA/CFP). ", "This process employs the thermal-shock method.During this process, precursor/CFP was heated up to $1 0 2 3 \\mathrm { K }$ with an extremely fast rate $( \\approx 2 3 3 3 \\mathrm { ~ K ~ s ^ { - 1 } } )$ ）and then cooled down at 302 $ { \\mathrm { ~ K ~ } } { \\mathbf { s } } ^ { - 1 }$ ,as exhibited in Figure 1b. "], "key_parameters": "1023 K, 0.55 s"}, "other_environmental_params": []}}, {"alloy_id": "HEA/CFP-0.7 s", "performance": {"stability": {"source": [], "cycle_count": null, "test_method": "Unknown", "duration_hours": null, "degradation_details": null, "performance_retention": null}, "tafel_slope": {"unit": null, "value": null, "source": []}, "overpotential": [{"unit": "mV", "value": "117.8", "source": ["Therefore,these results indicate that for the two noble metal components,Pt primarily increases the density of exposed active sites (higher ECSA),while Ru significantly boosts the intrinsic activity per site (higher TOF/specific activity).This synergistic effect leads to the exceptional HER performance for us-HEA/CFP. Figure S27 (Supporting Information) shows that the overpotentials of PtRu/CFP,PtRuFe/CFP,PtRuFeCo/CFP,and PtRuFeCoNi/CFP are 98.3, 90.4,87.4,and $8 0 . 1 ~ \\mathrm { m V }$ at $- 5 0 0 \\mathrm { \\ m A \\ c m ^ { - 2 } }$ ， respectively,manifesting the gradual improvement along with the increase of non-noble metal components.On one hand, the compressive strain,generated by introducing non-noble metals with small radii,improves the whole conductivity and optimizes $\\mathrm { H } ^ { * }$ adsorption energy[49.50] On the other hand,these non-noble metals can serve as partial sites for $\\mathrm { H } ^ { * } / \\mathrm { H } _ { 2 } \\mathrm { O } ^ { * }$ diffusion.[51,52] Coupling these advantages,the alkaline HER process is accelerated.In addition,some counterparts with different shock times at 20 A (denoted as HEA/CFP-0.7 s and HEA/CFP-0.3 s) were synthesized to explore the optimal conditions.At $- 5 0 0$ mA $\\mathrm { c m } ^ { - 2 }$ ,the overpotentials of HEA/CFP-0.7 s and HEA/CFP0.3 s are 117.8 and $8 1 . 3 ~ \\mathrm { m V } ,$ respectively, both worse than that of us-HEA/CFP (Figure S28, Supporting Information). "], "current_density": "-500 mA cm^-2"}], "supplementary_performance": []}, "experimental_conditions": {"test_setup": {"source": [], "scan_rate": null, "substrate": null, "ir_compensation": null}, "electrolyte": {"source": ["\n# 2.2. HER Performance\n\nThe HER electrocatalytic performance of the as-synthesized usHEA/CFP and $20 \\%$ $\\mathrm { P t / C }$ with geometric surface areas of 0.5 $\\mathrm { c m } ^ { 2 }$ (Figure S15,Supporting Information) was evaluated in 1.0 M KOH. Figure 3a presents the linear sweep voltammetry (LSV)"], "ph_value": null, "concentration_molar": "1.0 M", "electrolyte_composition": "KOH"}, "synthesis_method": {"method": "Thermal shock method", "source": ["Therefore,these results indicate that for the two noble metal components,Pt primarily increases the density of exposed active sites (higher ECSA),while Ru significantly boosts the intrinsic activity per site (higher TOF/specific activity).This synergistic effect leads to the exceptional HER performance for us-HEA/CFP. Figure S27 (Supporting Information) shows that the overpotentials of PtRu/CFP,PtRuFe/CFP,PtRuFeCo/CFP,and PtRuFeCoNi/CFP are 98.3, 90.4,87.4,and $8 0 . 1 ~ \\mathrm { m V }$ at $- 5 0 0 \\mathrm { \\ m A \\ c m ^ { - 2 } }$ ， respectively,manifesting the gradual improvement along with the increase of non-noble metal components.On one hand, the compressive strain,generated by introducing non-noble metals with small radii,improves the whole conductivity and optimizes $\\mathrm { H } ^ { * }$ adsorption energy[49.50] On the other hand,these non-noble metals can serve as partial sites for $\\mathrm { H } ^ { * } / \\mathrm { H } _ { 2 } \\mathrm { O } ^ { * }$ diffusion.[51,52] Coupling these advantages,the alkaline HER process is accelerated.In addition,some counterparts with different shock times at 20 A (denoted as HEA/CFP-0.7 s and HEA/CFP-0.3 s) were synthesized to explore the optimal conditions.At $- 5 0 0$ mA $\\mathrm { c m } ^ { - 2 }$ ,the overpotentials of HEA/CFP-0.7 s and HEA/CFP0.3 s are 117.8 and $8 1 . 3 ~ \\mathrm { m V } ,$ respectively, both worse than that of us-HEA/CFP (Figure S28, Supporting Information). "], "key_parameters": null}, "other_environmental_params": [{"key": "current_density", "value": "-500 mA cm^-2", "source": ["Therefore,these results indicate that for the two noble metal components,Pt primarily increases the density of exposed active sites (higher ECSA),while Ru significantly boosts the intrinsic activity per site (higher TOF/specific activity).This synergistic effect leads to the exceptional HER performance for us-HEA/CFP. Figure S27 (Supporting Information) shows that the overpotentials of PtRu/CFP,PtRuFe/CFP,PtRuFeCo/CFP,and PtRuFeCoNi/CFP are 98.3, 90.4,87.4,and $8 0 . 1 ~ \\mathrm { m V }$ at $- 5 0 0 \\mathrm { \\ m A \\ c m ^ { - 2 } }$ ， respectively,manifesting the gradual improvement along with the increase of non-noble metal components.On one hand, the compressive strain,generated by introducing non-noble metals with small radii,improves the whole conductivity and optimizes $\\mathrm { H } ^ { * }$ adsorption energy[49.50] On the other hand,these non-noble metals can serve as partial sites for $\\mathrm { H } ^ { * } / \\mathrm { H } _ { 2 } \\mathrm { O } ^ { * }$ diffusion.[51,52] Coupling these advantages,the alkaline HER process is accelerated.In addition,some counterparts with different shock times at 20 A (denoted as HEA/CFP-0.7 s and HEA/CFP-0.3 s) were synthesized to explore the optimal conditions.At $- 5 0 0$ mA $\\mathrm { c m } ^ { - 2 }$ ,the overpotentials of HEA/CFP-0.7 s and HEA/CFP0.3 s are 117.8 and $8 1 . 3 ~ \\mathrm { m V } ,$ respectively, both worse than that of us-HEA/CFP (Figure S28, Supporting Information). "]}]}}, {"alloy_id": "HEA/CFP-0.3 s", "performance": {"stability": {"source": [], "cycle_count": null, "test_method": "Unknown", "duration_hours": null, "degradation_details": null, "performance_retention": null}, "tafel_slope": {"unit": null, "value": null, "source": []}, "overpotential": [{"unit": "mV", "value": "81.3", "source": ["Therefore,these results indicate that for the two noble metal components,Pt primarily increases the density of exposed active sites (higher ECSA),while Ru significantly boosts the intrinsic activity per site (higher TOF/specific activity).This synergistic effect leads to the exceptional HER performance for us-HEA/CFP. Figure S27 (Supporting Information) shows that the overpotentials of PtRu/CFP,PtRuFe/CFP,PtRuFeCo/CFP,and PtRuFeCoNi/CFP are 98.3, 90.4,87.4,and $8 0 . 1 ~ \\mathrm { m V }$ at $- 5 0 0 \\mathrm { \\ m A \\ c m ^ { - 2 } }$ ， respectively,manifesting the gradual improvement along with the increase of non-noble metal components.On one hand, the compressive strain,generated by introducing non-noble metals with small radii,improves the whole conductivity and optimizes $\\mathrm { H } ^ { * }$ adsorption energy[49.50] On the other hand,these non-noble metals can serve as partial sites for $\\mathrm { H } ^ { * } / \\mathrm { H } _ { 2 } \\mathrm { O } ^ { * }$ diffusion.[51,52] Coupling these advantages,the alkaline HER process is accelerated.In addition,some counterparts with different shock times at 20 A (denoted as HEA/CFP-0.7 s and HEA/CFP-0.3 s) were synthesized to explore the optimal conditions.At $- 5 0 0$ mA $\\mathrm { c m } ^ { - 2 }$ ,the overpotentials of HEA/CFP-0.7 s and HEA/CFP0.3 s are 117.8 and $8 1 . 3 ~ \\mathrm { m V } ,$ respectively, both worse than that of us-HEA/CFP (Figure S28, Supporting Information). "], "current_density": "-500 mA cm^-2"}], "supplementary_performance": []}, "experimental_conditions": {"test_setup": {"source": [], "scan_rate": null, "substrate": null, "ir_compensation": null}, "electrolyte": {"source": ["\n# 2.2. HER Performance\n\nThe HER electrocatalytic performance of the as-synthesized usHEA/CFP and $20 \\%$ $\\mathrm { P t / C }$ with geometric surface areas of 0.5 $\\mathrm { c m } ^ { 2 }$ (Figure S15,Supporting Information) was evaluated in 1.0 M KOH. Figure 3a presents the linear sweep voltammetry (LSV)"], "ph_value": null, "concentration_molar": "1.0 M", "electrolyte_composition": "KOH"}, "synthesis_method": {"method": "Thermal shock method", "source": ["Therefore,these results indicate that for the two noble metal components,Pt primarily increases the density of exposed active sites (higher ECSA),while Ru significantly boosts the intrinsic activity per site (higher TOF/specific activity).This synergistic effect leads to the exceptional HER performance for us-HEA/CFP. Figure S27 (Supporting Information) shows that the overpotentials of PtRu/CFP,PtRuFe/CFP,PtRuFeCo/CFP,and PtRuFeCoNi/CFP are 98.3, 90.4,87.4,and $8 0 . 1 ~ \\mathrm { m V }$ at $- 5 0 0 \\mathrm { \\ m A \\ c m ^ { - 2 } }$ ， respectively,manifesting the gradual improvement along with the increase of non-noble metal components.On one hand, the compressive strain,generated by introducing non-noble metals with small radii,improves the whole conductivity and optimizes $\\mathrm { H } ^ { * }$ adsorption energy[49.50] On the other hand,these non-noble metals can serve as partial sites for $\\mathrm { H } ^ { * } / \\mathrm { H } _ { 2 } \\mathrm { O } ^ { * }$ diffusion.[51,52] Coupling these advantages,the alkaline HER process is accelerated.In addition,some counterparts with different shock times at 20 A (denoted as HEA/CFP-0.7 s and HEA/CFP-0.3 s) were synthesized to explore the optimal conditions.At $- 5 0 0$ mA $\\mathrm { c m } ^ { - 2 }$ ,the overpotentials of HEA/CFP-0.7 s and HEA/CFP0.3 s are 117.8 and $8 1 . 3 ~ \\mathrm { m V } ,$ respectively, both worse than that of us-HEA/CFP (Figure S28, Supporting Information). "], "key_parameters": null}, "other_environmental_params": [{"key": "current_density", "value": "-500 mA cm^-2", "source": ["Therefore,these results indicate that for the two noble metal components,Pt primarily increases the density of exposed active sites (higher ECSA),while Ru significantly boosts the intrinsic activity per site (higher TOF/specific activity).This synergistic effect leads to the exceptional HER performance for us-HEA/CFP. Figure S27 (Supporting Information) shows that the overpotentials of PtRu/CFP,PtRuFe/CFP,PtRuFeCo/CFP,and PtRuFeCoNi/CFP are 98.3, 90.4,87.4,and $8 0 . 1 ~ \\mathrm { m V }$ at $- 5 0 0 \\mathrm { \\ m A \\ c m ^ { - 2 } }$ ， respectively,manifesting the gradual improvement along with the increase of non-noble metal components.On one hand, the compressive strain,generated by introducing non-noble metals with small radii,improves the whole conductivity and optimizes $\\mathrm { H } ^ { * }$ adsorption energy[49.50] On the other hand,these non-noble metals can serve as partial sites for $\\mathrm { H } ^ { * } / \\mathrm { H } _ { 2 } \\mathrm { O } ^ { * }$ diffusion.[51,52] Coupling these advantages,the alkaline HER process is accelerated.In addition,some counterparts with different shock times at 20 A (denoted as HEA/CFP-0.7 s and HEA/CFP-0.3 s) were synthesized to explore the optimal conditions.At $- 5 0 0$ mA $\\mathrm { c m } ^ { - 2 }$ ,the overpotentials of HEA/CFP-0.7 s and HEA/CFP0.3 s are 117.8 and $8 1 . 3 ~ \\mathrm { m V } ,$ respectively, both worse than that of us-HEA/CFP (Figure S28, Supporting Information). "]}]}}, {"alloy_id": "PtRuFeCoNiCu", "performance": {"stability": {"source": ["\nTo address the aforementioned issues，we synthesized a novel us-HEA/CFP catalyst, featuring sub-3 nm PtRuFeCoNiCu nanoparticles densely anchored on carbon fiber paper (CFP), via a thermal shock method within only $0 . 5 { \\mathrm { s } } .$ The us-HEA/CFP hybrid demonstrates exceptional alkaline HER performance,achieving ultralow overpotentials of merely 31.4 and $1 0 2 . 5 \\mathrm { \\ m V }$ at -100 and $- 1 0 0 0 \\mathrm { \\ m A \\ c m ^ { - 2 } }$ ，respectively，while maintaining remarkable stability for $5 0 0 \\mathrm { { h } }$ ,representing almost the best performance among reported HEA catalysts.In situ Raman spectroscopy, in situ Fourier transform infrared (FTIR) spectroscopy,and density functional theory (DFT) calculations collectively revealed the triple functionalities in HEA surface:Ru-dominated regions facilitating rapid $\\mathrm { H } _ { 2 } \\mathrm { O }$ dissociation,FeCoNiCu sites enabling optimal $\\mathrm { H } ^ { \\ast }$ diffusion kinetics,and $\\mathrm { P t }$ -rich zones promoting efficient $\\mathrm { H } ^ { * }$ combination.This unique triple functionality,dissociationdiffusion-combination,on the HEA surface significantly accelerates alkaline HER.The us-HEA/CFP catalyst also exhibits excellent HER activity in both acidic and neutral media,making it a highly competitive candidate across a wide $\\mathsf { p H }$ range. ", "Under different current densities from $- 5 0$ to $- 4 0 0 \\mathrm { \\ m A \\ c m ^ { - 2 } }$ ,us-HEA/CFP displays smooth and steady potential curves,and its potential retention rate is ${ \\approx } 1 0 0 \\%$ when the current density returns to $- 5 0 \\mathrm { m A c m } ^ { - 2 }$ ,revealing excellent stability against continuous current changes (Figure S38,Supporting Information). ", "As shown in Figure $3 \\mathrm { g }$ after $5 0 0 \\ \\mathrm { h }$ ,there is an extremely small potential attenuation of $2 0 ~ \\mathrm { m V }$ at $- 1 0 0 \\mathrm { \\ m A \\ c m ^ { - 2 } }$ . ", "The remarkable stability of us-HEA/CFP can be attributed to the high-entropy stabilization effect and lattice distortion-induced suppression of atomic diffusion[56] Similar ultrasmall nanoparticles with excellent electrochemical stability have been reported in many literature262931 Remarkablyus-HEACPiscapable of operating for $5 0 0 \\ \\mathrm { h }$ equably at $- 5 0 0 \\mathrm { \\ m A \\ c m ^ { - 2 } }$ with merely an attenuation of $3 2 ~ \\mathrm { m V } ,$ highlighting its industrial application values. "], "cycle_count": null, "test_method": "Chronopotentiometry", "duration_hours": "500", "degradation_details": "20 mV shift at -100 mA cm^-2; 32 mV shift at -500 mA cm^-2", "performance_retention": "~100%"}, "tafel_slope": {"unit": "mV dec^-1", "value": "28.9", "source": ["The LSV curve of us-HEA/CFP without iR-compensation and with cyclic voltammetry (CV) activation is also provided in Figures S16,S17 (Supporting Information).Figure 3c exhibits the Tafel curves generated from LSV plots,in which us-HEA/CFP has a lower Tafel slope $( 2 8 . 9 \\mathrm { m V } \\mathrm { d e c } ^ { - 1 } )$ than $20 \\%$ Pt/C $( 4 5 . 3 \\mathrm { m V } \\mathrm { d e c } ^ { - 1 } )$ The exchange current density of us-HEA/CFP,extrapolated from the Tafel curve,is determined to be $8 . 5 \\mathrm { \\ m A \\ c m ^ { - 2 } }$ ，superior to that of $2 0 \\% \\ : \\mathrm { P t / C }$ $6 . 8 \\mathrm { m A c m } ^ { - 2 }$ ,Figure S18,Supporting Information). "]}, "overpotential": [{"unit": "mV", "value": "31.4", "source": ["The as-prepared hybrid demonstrates the best-level performance among reported catalysts, achieving ultralow overpotentials of 31.4 and $1 0 2 . 5 ~ \\mathrm { m V }$ at -100 and $\\cdot 1 0 0 0 \\ m \\mathbf { A } \\ c m ^ { - 2 }$, respectively, in alkaline media. ", "\nTo address the aforementioned issues，we synthesized a novel us-HEA/CFP catalyst, featuring sub-3 nm PtRuFeCoNiCu nanoparticles densely anchored on carbon fiber paper (CFP), via a thermal shock method within only $0 . 5 { \\mathrm { s } } .$ The us-HEA/CFP hybrid demonstrates exceptional alkaline HER performance,achieving ultralow overpotentials of merely 31.4 and $1 0 2 . 5 \\mathrm { \\ m V }$ at -100 and $- 1 0 0 0 \\mathrm { \\ m A \\ c m ^ { - 2 } }$ ，respectively，while maintaining remarkable stability for $5 0 0 \\mathrm { { h } }$ ,representing almost the best performance among reported HEA catalysts.In situ Raman spectroscopy, in situ Fourier transform infrared (FTIR) spectroscopy,and density functional theory (DFT) calculations collectively revealed the triple functionalities in HEA surface:Ru-dominated regions facilitating rapid $\\mathrm { H } _ { 2 } \\mathrm { O }$ dissociation,FeCoNiCu sites enabling optimal $\\mathrm { H } ^ { \\ast }$ diffusion kinetics,and $\\mathrm { P t }$ -rich zones promoting efficient $\\mathrm { H } ^ { * }$ combination.This unique triple functionality,dissociationdiffusion-combination,on the HEA surface significantly accelerates alkaline HER.The us-HEA/CFP catalyst also exhibits excellent HER activity in both acidic and neutral media,making it a highly competitive candidate across a wide $\\mathsf { p H }$ range. ", "\ncurves with $i R$ compensation, where us-HEA/CFP exhibits superior alkaline HER performance compared to commercial $20 \\%$ $\\mathrm { P t / C }$ Notably,as illustrated in Figure 3b,us-HEA/CFP achieves current densities of $- 1 0 0$ and $- 5 0 0 \\mathrm { \\ m A \\ c m ^ { - 2 } }$ at remarkably low overpotentials of 31.4 and $6 9 . 2 ~ \\mathrm { m V } ,$ respectively，far exceeding $20 \\%$ $\\mathrm { P t / C }$ (72.6 and $1 9 7 . 8 \\mathrm { m V }$ ). ", "\n# 3. Conclusion\n\nIn summary, an advanced catalyst integrating sub- $3 \\mathrm { n m }$ senary HEA nanoparticles and CFP was synthesized through an ultrafast thermal shock strategy within only $0 . 5 \\mathrm { ~ s ~ }$ The prepared usHEA/CFP hybrid possesses a superior electrochemical activity for alkaline HER with overpotentials of 31.4 and $1 0 2 . 5 ~ \\mathrm { m V }$ at $- 1 0 0$ and $- 1 0 0 0 \\mathrm { m A c m } ^ { - 2 }$ ,respectively,along with excellent stability, overmatching commercial $2 0 \\% \\ : \\mathrm { P t / C }$ and the currently reported HEA materials.In situ Raman spectroscopy, in situ FTIR spectroscopy，and DFT calculations disclosed a dissociationdiffusion-combination mechanism on the triple functionality of HEA surface,which couples $\\mathrm { H } _ { 2 } \\mathrm { O }$ dissociation sites (Rudominated regions), $\\mathrm { H } ^ { * }$ diffusion regions (FeCoNiCu),and $\\mathrm { H } _ { 2 }$ formation areas (Pt-rich regions),thereby boosting alkaline HER performance.Practically,a constructed AEM electrolyzer delivers $1 0 0 0 \\mathrm { m A c m } ^ { - 2 }$ at $1 . 9 4 \\mathrm { V } ,$ surpassing most of the previous studies.This work provides criteria for fabricating HEA catalysts with ultrahigh activity and stability,offering a viable pathway toward industrial-scale AEM electrolysis."], "current_density": "-100 mA cm^-2"}, {"unit": "mV", "value": "69.2", "source": ["\ncurves with $i R$ compensation, where us-HEA/CFP exhibits superior alkaline HER performance compared to commercial $20 \\%$ $\\mathrm { P t / C }$ Notably,as illustrated in Figure 3b,us-HEA/CFP achieves current densities of $- 1 0 0$ and $- 5 0 0 \\mathrm { \\ m A \\ c m ^ { - 2 } }$ at remarkably low overpotentials of 31.4 and $6 9 . 2 ~ \\mathrm { m V } ,$ respectively，far exceeding $20 \\%$ $\\mathrm { P t / C }$ (72.6 and $1 9 7 . 8 \\mathrm { m V }$ ). "], "current_density": "-500 mA cm^-2"}, {"unit": "mV", "value": "102.5", "source": ["The as-prepared hybrid demonstrates the best-level performance among reported catalysts, achieving ultralow overpotentials of 31.4 and $1 0 2 . 5 ~ \\mathrm { m V }$ at -100 and $\\cdot 1 0 0 0 \\ m \\mathbf { A } \\ c m ^ { - 2 }$, respectively, in alkaline media. ", "\nTo address the aforementioned issues，we synthesized a novel us-HEA/CFP catalyst, featuring sub-3 nm PtRuFeCoNiCu nanoparticles densely anchored on carbon fiber paper (CFP), via a thermal shock method within only $0 . 5 { \\mathrm { s } } .$ The us-HEA/CFP hybrid demonstrates exceptional alkaline HER performance,achieving ultralow overpotentials of merely 31.4 and $1 0 2 . 5 \\mathrm { \\ m V }$ at -100 and $- 1 0 0 0 \\mathrm { \\ m A \\ c m ^ { - 2 } }$ ，respectively，while maintaining remarkable stability for $5 0 0 \\mathrm { { h } }$ ,representing almost the best performance among reported HEA catalysts.In situ Raman spectroscopy, in situ Fourier transform infrared (FTIR) spectroscopy,and density functional theory (DFT) calculations collectively revealed the triple functionalities in HEA surface:Ru-dominated regions facilitating rapid $\\mathrm { H } _ { 2 } \\mathrm { O }$ dissociation,FeCoNiCu sites enabling optimal $\\mathrm { H } ^ { \\ast }$ diffusion kinetics,and $\\mathrm { P t }$ -rich zones promoting efficient $\\mathrm { H } ^ { * }$ combination.This unique triple functionality,dissociationdiffusion-combination,on the HEA surface significantly accelerates alkaline HER.The us-HEA/CFP catalyst also exhibits excellent HER activity in both acidic and neutral media,making it a highly competitive candidate across a wide $\\mathsf { p H }$ range. ", "More impressively, us-HEA/CFP possesses a quite low overpotential of $1 0 2 . 5 ~ \\mathrm { m V }$ at an amperelevel current density of $- 1 0 0 0 \\mathrm { \\ m A \\ c m ^ { - 2 } }$ ,highlighting its enormous potential for industrial-scale hydrogen production. ", "\n# 3. Conclusion\n\nIn summary, an advanced catalyst integrating sub- $3 \\mathrm { n m }$ senary HEA nanoparticles and CFP was synthesized through an ultrafast thermal shock strategy within only $0 . 5 \\mathrm { ~ s ~ }$ The prepared usHEA/CFP hybrid possesses a superior electrochemical activity for alkaline HER with overpotentials of 31.4 and $1 0 2 . 5 ~ \\mathrm { m V }$ at $- 1 0 0$ and $- 1 0 0 0 \\mathrm { m A c m } ^ { - 2 }$ ,respectively,along with excellent stability, overmatching commercial $2 0 \\% \\ : \\mathrm { P t / C }$ and the currently reported HEA materials.In situ Raman spectroscopy, in situ FTIR spectroscopy，and DFT calculations disclosed a dissociationdiffusion-combination mechanism on the triple functionality of HEA surface,which couples $\\mathrm { H } _ { 2 } \\mathrm { O }$ dissociation sites (Rudominated regions), $\\mathrm { H } ^ { * }$ diffusion regions (FeCoNiCu),and $\\mathrm { H } _ { 2 }$ formation areas (Pt-rich regions),thereby boosting alkaline HER performance.Practically,a constructed AEM electrolyzer delivers $1 0 0 0 \\mathrm { m A c m } ^ { - 2 }$ at $1 . 9 4 \\mathrm { V } ,$ surpassing most of the previous studies.This work provides criteria for fabricating HEA catalysts with ultrahigh activity and stability,offering a viable pathway toward industrial-scale AEM electrolysis."], "current_density": "-1000 mA cm^-2"}, {"unit": "mV", "value": "56.7", "source": ["Figure S46a,b (Supporting Information) presents the LSV curves and corresponding overpotential histogram,where us-HEA/CFP has an overpotential of 56.7 $\\mathrm { m V }$ to reach $- 3 0 0 \\mathrm { \\ m A \\ c m ^ { - 2 } }$ ,a Tafel slope of $1 8 . 6 ~ \\mathrm { m V }$ dec-1 and a $R _ { \\mathrm { c t } }$ of $0 . 4 7 \\ \\Omega$ ，much better than $20 \\%$ Pt/C $( 1 2 6 . 1 ~ \\mathrm { m V } ,$ $2 2 . 5 \\ : \\mathrm { m V \\ : d e c ^ { - 1 } }$ and $1 . 1 4 \\Omega$ ,respectively),suggesting an excellent activity in acidic solutions (Figure S46c,d, Supporting Information). "], "current_density": "-300 mA cm^-2"}, {"unit": "mV", "value": "83.4", "source": ["In $1 . 0 \\textbf { M }$ PBS media,it needs $8 3 . 4 ~ \\mathrm { m V }$ to reach $- 5 0 ~ \\mathrm { m A }$ $\\mathrm { c m } ^ { - 2 }$ in us-HEA/CFP,overmatching that in $20 \\%$ Pt/C( $1 8 3 . 2 \\mathrm { m V } ,$ Figure S47a,b, Supporting Information).Besides,us-HEA/CFP exhibits rapid reaction kinetics and efficient charge transfer, as evidenced by its small Tafel slope of $6 2 . 1 ~ \\mathrm { m V ~ d e c ^ { - 1 } }$ and $R _ { \\mathrm { c t } }$ of $1 . 9 3 \\Omega$ (Figure S47c,d, Supporting Information). "], "current_density": "-50 mA cm^-2"}], "supplementary_performance": [{"key": "Exchange current density", "value": "8.5 mA cm^-2", "source": ["The LSV curve of us-HEA/CFP without iR-compensation and with cyclic voltammetry (CV) activation is also provided in Figures S16,S17 (Supporting Information).Figure 3c exhibits the Tafel curves generated from LSV plots,in which us-HEA/CFP has a lower Tafel slope $( 2 8 . 9 \\mathrm { m V } \\mathrm { d e c } ^ { - 1 } )$ than $20 \\%$ Pt/C $( 4 5 . 3 \\mathrm { m V } \\mathrm { d e c } ^ { - 1 } )$ The exchange current density of us-HEA/CFP,extrapolated from the Tafel curve,is determined to be $8 . 5 \\mathrm { \\ m A \\ c m ^ { - 2 } }$ ，superior to that of $2 0 \\% \\ : \\mathrm { P t / C }$ $6 . 8 \\mathrm { m A c m } ^ { - 2 }$ ,Figure S18,Supporting Information). "]}, {"key": "Double-layer capacitance", "value": "80.1 mF cm^-2", "source": ["The remarkably small Tafel slope and large exchange current density collectively demonstrate fast reaction kinetics in usHEA/CFPl15roughftngtheNquistplotsingue9 (Supporting Information), the charge transfer resistance $( R _ { \\mathrm { c t } } )$ value of us-HEA/CFP is only $0 . 2 6 ~ \\Omega$ ,overmatching that of $20 \\%$ $\\mathrm { P t / C }$ $( R _ { \\mathrm { c t } } = 0 . 8 0 ~ \\Omega$ ，manifesting a faster charge transfer process between HEA nanoparticles and electrolyte[46] To evaluate the electrochemical surface area (ECSA) of catalysts,the doublelayer capacitance $( C _ { \\mathrm { d l } } )$ was measured within the non-faradaic interval on account of the positive correlation between ECSA and $C _ { \\mathrm { d l } }$ [4748] Asshownin Figure3dand FigureS20 (Supporting Information),afterlinearfiting,usHEA/CPdelivele $C _ { \\mathrm { d l } }$ of $8 0 . 1 ~ \\mathrm { m F ~ c m } ^ { - 2 }$ ， ${ \\approx } 5 . 3$ times than that of $2 0 \\% \\ \\mathrm { P t } / \\mathrm { C }$ $1 5 . 2 ~ \\mathrm { m F }$ $\\mathrm { c m } ^ { - 2 }$ ),demonstrating more exposed active sites in us-HEA/CFP during the electrocatalytic reactions.Furthermore,the intrinsic activities of us-HEA/CFP and $20 \\%$ $\\mathrm { P t / C }$ were explored by normalizing to ECSA (Figure 3e). "]}, {"key": "Specific electrochemical activity at 100 mV", "value": "-2.39 mA cm_ECSA^-2", "source": ["At an overpotential of $1 0 0 \\mathrm { m V } ,$ usHEA/CFP showcases a specific electrochemical activity of -2.39 mA $\\mathsf { c m } _ { \\mathtt { E C S A } } ^ { - 2 }$ and a TOF of $1 . 5 0 \\mathrm { s } ^ { - 1 }$ ,respectively, much higher than those of $20 \\%$ Pt/C $- 0 . 6 9 \\mathrm { \\ m A \\ c m _ { _ { E C S A } } ^ { - 2 } }$ and $1 . 0 5 \\ \\mathrm { s ^ { - 1 } }$ ). "]}, {"key": "TOF at 100 mV", "value": "1.50 s^-1", "source": ["At an overpotential of $1 0 0 \\mathrm { m V } ,$ usHEA/CFP showcases a specific electrochemical activity of -2.39 mA $\\mathsf { c m } _ { \\mathtt { E C S A } } ^ { - 2 }$ and a TOF of $1 . 5 0 \\mathrm { s } ^ { - 1 }$ ,respectively, much higher than those of $20 \\%$ Pt/C $- 0 . 6 9 \\mathrm { \\ m A \\ c m _ { _ { E C S A } } ^ { - 2 } }$ and $1 . 0 5 \\ \\mathrm { s ^ { - 1 } }$ ). "]}, {"key": "Mass activity at 100 mV", "value": "-1.7 A mg^-1", "source": ["At an overpotential of $1 0 0 \\mathrm { m V } ,$ us-HEA/CFP attains an ultrahigh mass activity of $- 1 . 7 \\mathrm { A } \\mathrm { m g } ^ { - 1 }$ ,3.4 times as much as that of $2 0 \\% \\ : \\mathrm { P t / C }$ （ $- 0 . 5 \\mathrm { A } \\mathrm { m } \\mathrm { g } ^ { - 1 }$ ),showing its favorable economic benefits.From the electrochemical measurement results in Figure S21 (Supporting Information), $\\mathrm { P t / C F P }$ and $\\mathrm { R u / C F P }$ possess analogous HER performance. "]}, | {"extraction_results": [{"alloy_id": "PtFeCoNiCu/CFP", "performance": {"stability": {"source": [], "cycle_count": null, "test_method": "Unknown", "duration_hours": null, "degradation_details": null, "performance_retention": null}, "tafel_slope": {"unit": null, "value": null, "source": []}, "overpotential": [{"unit": "mV", "value": "144.9", "source": ["\nRuFeCoNiCu/CFP and PtFeCoNiCu/CFP exhibit overpotentials of 132.3 and $1 4 4 . 9 \\mathrm { m V }$ at $- 5 0 0 \\mathrm { \\ m A \\ c m ^ { - 2 } }$ ,respectively, both inferior to that of us-HEA/CFP (Figure S24, Supporting Information).To decouple the respective contributions of Pt and Ru elements on electrochemical activity,we have calculated their $C _ { \\mathrm { d l } }$ ， specific activity，and TOF.From Figures S25,S26a (Supporting Information),the fitted $C _ { \\mathrm { d l } }$ of RuFeCoNiCu/CFP and PtFeCoNiCu/CFP are 43.0 and $6 2 . 9 ~ \\mathrm { m F ~ c m ^ { - 2 } }$ ，respectively.A larger disparity of us-HEA/CFP and RuFeCoNiCu/CFP means that Pt is more effective in increasing the ECSA.Besides,PtFeCoNiCu/CFP exhibits substantially lower TOF $( 0 . 5 1 ~ \\mathrm { s } ^ { - 1 } )$ and speificelecocicaltity $( - 0 . 5 0 \\mathrm { \\ m A } \\mathrm { c m } _ { \\mathrm { E C S A } } ^ { - 2 } )$ compared with us-HEA/CFP,manifesting Ru significantly enhances the reaction kinetics (Figure S26b,Supporting Information). "], "current_density": "-500 mA cm^-2"}], "supplementary_performance": [{"key": "specific_electrochemical_activity", "value": "-0.50 mA cm_ECSA^-2", "source": ["\nRuFeCoNiCu/CFP and PtFeCoNiCu/CFP exhibit overpotentials of 132.3 and $1 4 4 . 9 \\mathrm { m V }$ at $- 5 0 0 \\mathrm { \\ m A \\ c m ^ { - 2 } }$ ,respectively, both inferior to that of us-HEA/CFP (Figure S24, Supporting Information).To decouple the respective contributions of Pt and Ru elements on electrochemical activity,we have calculated their $C _ { \\mathrm { d l } }$ ， specific activity，and TOF.From Figures S25,S26a (Supporting Information),the fitted $C _ { \\mathrm { d l } }$ of RuFeCoNiCu/CFP and PtFeCoNiCu/CFP are 43.0 and $6 2 . 9 ~ \\mathrm { m F ~ c m ^ { - 2 } }$ ，respectively.A larger disparity of us-HEA/CFP and RuFeCoNiCu/CFP means that Pt is more effective in increasing the ECSA.Besides,PtFeCoNiCu/CFP exhibits substantially lower TOF $( 0 . 5 1 ~ \\mathrm { s } ^ { - 1 } )$ and speificelecocicaltity $( - 0 . 5 0 \\mathrm { \\ m A } \\mathrm { c m } _ { \\mathrm { E C S A } } ^ { - 2 } )$ compared with us-HEA/CFP,manifesting Ru significantly enhances the reaction kinetics (Figure S26b,Supporting Information). "]}, {"key": "turnover_frequency", "value": "0.51 s^-1", "source": ["\nRuFeCoNiCu/CFP and PtFeCoNiCu/CFP exhibit overpotentials of 132.3 and $1 4 4 . 9 \\mathrm { m V }$ at $- 5 0 0 \\mathrm { \\ m A \\ c m ^ { - 2 } }$ ,respectively, both inferior to that of us-HEA/CFP (Figure S24, Supporting Information).To decouple the respective contributions of Pt and Ru elements on electrochemical activity,we have calculated their $C _ { \\mathrm { d l } }$ ， specific activity，and TOF.From Figures S25,S26a (Supporting Information),the fitted $C _ { \\mathrm { d l } }$ of RuFeCoNiCu/CFP and PtFeCoNiCu/CFP are 43.0 and $6 2 . 9 ~ \\mathrm { m F ~ c m ^ { - 2 } }$ ，respectively.A larger disparity of us-HEA/CFP and RuFeCoNiCu/CFP means that Pt is more effective in increasing the ECSA.Besides,PtFeCoNiCu/CFP exhibits substantially lower TOF $( 0 . 5 1 ~ \\mathrm { s } ^ { - 1 } )$ and speificelecocicaltity $( - 0 . 5 0 \\mathrm { \\ m A } \\mathrm { c m } _ { \\mathrm { E C S A } } ^ { - 2 } )$ compared with us-HEA/CFP,manifesting Ru significantly enhances the reaction kinetics (Figure S26b,Supporting Information). "]}]}, "experimental_conditions": {"test_setup": {"source": ["\n# 2.2. HER Performance\n\nThe HER electrocatalytic performance of the as-synthesized usHEA/CFP and $20 \\%$ $\\mathrm { P t / C }$ with geometric surface areas of 0.5 $\\mathrm { c m } ^ { 2 }$ (Figure S15,Supporting Information) was evaluated in 1.0 M KOH. Figure 3a presents the linear sweep voltammetry (LSV)", "\ncurves with $i R$ compensation, where us-HEA/CFP exhibits superior alkaline HER performance compared to commercial $20 \\%$ $\\mathrm { P t / C }$ Notably,as illustrated in Figure 3b,us-HEA/CFP achieves current densities of $- 1 0 0$ and $- 5 0 0 \\mathrm { \\ m A \\ c m ^ { - 2 } }$ at remarkably low overpotentials of 31.4 and $6 9 . 2 ~ \\mathrm { m V } ,$ respectively，far exceeding $20 \\%$ $\\mathrm { P t / C }$ (72.6 and $1 9 7 . 8 \\mathrm { m V }$ ). "], "scan_rate": null, "substrate": "Carbon Fiber Paper (CFP)", "ir_compensation": "Yes"}, "electrolyte": {"source": ["\n# 2.2. HER Performance\n\nThe HER electrocatalytic performance of the as-synthesized usHEA/CFP and $20 \\%$ $\\mathrm { P t / C }$ with geometric surface areas of 0.5 $\\mathrm { c m } ^ { 2 }$ (Figure S15,Supporting Information) was evaluated in 1.0 M KOH. Figure 3a presents the linear sweep voltammetry (LSV)"], "ph_value": null, "concentration_molar": "1.0 M", "electrolyte_composition": "KOH"}, "synthesis_method": {"method": "Thermal shock method", "source": ["Herein, ultrasmall sub-3 nm PtRuFeCoNiCu HEA nanoparticles are synthesized on carbon fiber paper (CFP) via a $\\pmb { 0 . 5 5 }$ ultraquick thermal shock strategy (us-HEA/CFP). ", "This process employs the thermal-shock method.During this process, precursor/CFP was heated up to $1 0 2 3 \\mathrm { K }$ with an extremely fast rate $( \\approx 2 3 3 3 \\mathrm { ~ K ~ s ^ { - 1 } } )$ ）and then cooled down at 302 $ { \\mathrm { ~ K ~ } } { \\mathbf { s } } ^ { - 1 }$ ,as exhibited in Figure 1b. "], "key_parameters": "1023 K, 0.55 s"}, "other_environmental_params": []}}, {"alloy_id": "HEA/CFP-0.7 s", "performance": {"stability": {"source": [], "cycle_count": null, "test_method": "Unknown", "duration_hours": null, "degradation_details": null, "performance_retention": null}, "tafel_slope": {"unit": null, "value": null, "source": []}, "overpotential": [{"unit": "mV", "value": "117.8", "source": ["Therefore,these results indicate that for the two noble metal components,Pt primarily increases the density of exposed active sites (higher ECSA),while Ru significantly boosts the intrinsic activity per site (higher TOF/specific activity).This synergistic effect leads to the exceptional HER performance for us-HEA/CFP. Figure S27 (Supporting Information) shows that the overpotentials of PtRu/CFP,PtRuFe/CFP,PtRuFeCo/CFP,and PtRuFeCoNi/CFP are 98.3, 90.4,87.4,and $8 0 . 1 ~ \\mathrm { m V }$ at $- 5 0 0 \\mathrm { \\ m A \\ c m ^ { - 2 } }$ ， respectively,manifesting the gradual improvement along with the increase of non-noble metal components.On one hand, the compressive strain,generated by introducing non-noble metals with small radii,improves the whole conductivity and optimizes $\\mathrm { H } ^ { * }$ adsorption energy[49.50] On the other hand,these non-noble metals can serve as partial sites for $\\mathrm { H } ^ { * } / \\mathrm { H } _ { 2 } \\mathrm { O } ^ { * }$ diffusion.[51,52] Coupling these advantages,the alkaline HER process is accelerated.In addition,some counterparts with different shock times at 20 A (denoted as HEA/CFP-0.7 s and HEA/CFP-0.3 s) were synthesized to explore the optimal conditions.At $- 5 0 0$ mA $\\mathrm { c m } ^ { - 2 }$ ,the overpotentials of HEA/CFP-0.7 s and HEA/CFP0.3 s are 117.8 and $8 1 . 3 ~ \\mathrm { m V } ,$ respectively, both worse than that of us-HEA/CFP (Figure S28, Supporting Information). "], "current_density": "-500 mA cm^-2"}], "supplementary_performance": []}, "experimental_conditions": {"test_setup": {"source": [], "scan_rate": null, "substrate": null, "ir_compensation": null}, "electrolyte": {"source": ["\n# 2.2. HER Performance\n\nThe HER electrocatalytic performance of the as-synthesized usHEA/CFP and $20 \\%$ $\\mathrm { P t / C }$ with geometric surface areas of 0.5 $\\mathrm { c m } ^ { 2 }$ (Figure S15,Supporting Information) was evaluated in 1.0 M KOH. Figure 3a presents the linear sweep voltammetry (LSV)"], "ph_value": null, "concentration_molar": "1.0 M", "electrolyte_composition": "KOH"}, "synthesis_method": {"method": "Thermal shock method", "source": ["Therefore,these results indicate that for the two noble metal components,Pt primarily increases the density of exposed active sites (higher ECSA),while Ru significantly boosts the intrinsic activity per site (higher TOF/specific activity).This synergistic effect leads to the exceptional HER performance for us-HEA/CFP. Figure S27 (Supporting Information) shows that the overpotentials of PtRu/CFP,PtRuFe/CFP,PtRuFeCo/CFP,and PtRuFeCoNi/CFP are 98.3, 90.4,87.4,and $8 0 . 1 ~ \\mathrm { m V }$ at $- 5 0 0 \\mathrm { \\ m A \\ c m ^ { - 2 } }$ ， respectively,manifesting the gradual improvement along with the increase of non-noble metal components.On one hand, the compressive strain,generated by introducing non-noble metals with small radii,improves the whole conductivity and optimizes $\\mathrm { H } ^ { * }$ adsorption energy[49.50] On the other hand,these non-noble metals can serve as partial sites for $\\mathrm { H } ^ { * } / \\mathrm { H } _ { 2 } \\mathrm { O } ^ { * }$ diffusion.[51,52] Coupling these advantages,the alkaline HER process is accelerated.In addition,some counterparts with different shock times at 20 A (denoted as HEA/CFP-0.7 s and HEA/CFP-0.3 s) were synthesized to explore the optimal conditions.At $- 5 0 0$ mA $\\mathrm { c m } ^ { - 2 }$ ,the overpotentials of HEA/CFP-0.7 s and HEA/CFP0.3 s are 117.8 and $8 1 . 3 ~ \\mathrm { m V } ,$ respectively, both worse than that of us-HEA/CFP (Figure S28, Supporting Information). "], "key_parameters": null}, "other_environmental_params": [{"key": "current_density", "value": "-500 mA cm^-2", "source": ["Therefore,these results indicate that for the two noble metal components,Pt primarily increases the density of exposed active sites (higher ECSA),while Ru significantly boosts the intrinsic activity per site (higher TOF/specific activity).This synergistic effect leads to the exceptional HER performance for us-HEA/CFP. Figure S27 (Supporting Information) shows that the overpotentials of PtRu/CFP,PtRuFe/CFP,PtRuFeCo/CFP,and PtRuFeCoNi/CFP are 98.3, 90.4,87.4,and $8 0 . 1 ~ \\mathrm { m V }$ at $- 5 0 0 \\mathrm { \\ m A \\ c m ^ { - 2 } }$ ， respectively,manifesting the gradual improvement along with the increase of non-noble metal components.On one hand, the compressive strain,generated by introducing non-noble metals with small radii,improves the whole conductivity and optimizes $\\mathrm { H } ^ { * }$ adsorption energy[49.50] On the other hand,these non-noble metals can serve as partial sites for $\\mathrm { H } ^ { * } / \\mathrm { H } _ { 2 } \\mathrm { O } ^ { * }$ diffusion.[51,52] Coupling these advantages,the alkaline HER process is accelerated.In addition,some counterparts with different shock times at 20 A (denoted as HEA/CFP-0.7 s and HEA/CFP-0.3 s) were synthesized to explore the optimal conditions.At $- 5 0 0$ mA $\\mathrm { c m } ^ { - 2 }$ ,the overpotentials of HEA/CFP-0.7 s and HEA/CFP0.3 s are 117.8 and $8 1 . 3 ~ \\mathrm { m V } ,$ respectively, both worse than that of us-HEA/CFP (Figure S28, Supporting Information). "]}]}}, {"alloy_id": "HEA/CFP-0.3 s", "performance": {"stability": {"source": [], "cycle_count": null, "test_method": "Unknown", "duration_hours": null, "degradation_details": null, "performance_retention": null}, "tafel_slope": {"unit": null, "value": null, "source": []}, "overpotential": [{"unit": "mV", "value": "81.3", "source": ["Therefore,these results indicate that for the two noble metal components,Pt primarily increases the density of exposed active sites (higher ECSA),while Ru significantly boosts the intrinsic activity per site (higher TOF/specific activity).This synergistic effect leads to the exceptional HER performance for us-HEA/CFP. Figure S27 (Supporting Information) shows that the overpotentials of PtRu/CFP,PtRuFe/CFP,PtRuFeCo/CFP,and PtRuFeCoNi/CFP are 98.3, 90.4,87.4,and $8 0 . 1 ~ \\mathrm { m V }$ at $- 5 0 0 \\mathrm { \\ m A \\ c m ^ { - 2 } }$ ， respectively,manifesting the gradual improvement along with the increase of non-noble metal components.On one hand, the compressive strain,generated by introducing non-noble metals with small radii,improves the whole conductivity and optimizes $\\mathrm { H } ^ { * }$ adsorption energy[49.50] On the other hand,these non-noble metals can serve as partial sites for $\\mathrm { H } ^ { * } / \\mathrm { H } _ { 2 } \\mathrm { O } ^ { * }$ diffusion.[51,52] Coupling these advantages,the alkaline HER process is accelerated.In addition,some counterparts with different shock times at 20 A (denoted as HEA/CFP-0.7 s and HEA/CFP-0.3 s) were synthesized to explore the optimal conditions.At $- 5 0 0$ mA $\\mathrm { c m } ^ { - 2 }$ ,the overpotentials of HEA/CFP-0.7 s and HEA/CFP0.3 s are 117.8 and $8 1 . 3 ~ \\mathrm { m V } ,$ respectively, both worse than that of us-HEA/CFP (Figure S28, Supporting Information). "], "current_density": "-500 mA cm^-2"}], "supplementary_performance": []}, "experimental_conditions": {"test_setup": {"source": [], "scan_rate": null, "substrate": null, "ir_compensation": null}, "electrolyte": {"source": ["\n# 2.2. HER Performance\n\nThe HER electrocatalytic performance of the as-synthesized usHEA/CFP and $20 \\%$ $\\mathrm { P t / C }$ with geometric surface areas of 0.5 $\\mathrm { c m } ^ { 2 }$ (Figure S15,Supporting Information) was evaluated in 1.0 M KOH. Figure 3a presents the linear sweep voltammetry (LSV)"], "ph_value": null, "concentration_molar": "1.0 M", "electrolyte_composition": "KOH"}, "synthesis_method": {"method": "Thermal shock method", "source": ["Therefore,these results indicate that for the two noble metal components,Pt primarily increases the density of exposed active sites (higher ECSA),while Ru significantly boosts the intrinsic activity per site (higher TOF/specific activity).This synergistic effect leads to the exceptional HER performance for us-HEA/CFP. Figure S27 (Supporting Information) shows that the overpotentials of PtRu/CFP,PtRuFe/CFP,PtRuFeCo/CFP,and PtRuFeCoNi/CFP are 98.3, 90.4,87.4,and $8 0 . 1 ~ \\mathrm { m V }$ at $- 5 0 0 \\mathrm { \\ m A \\ c m ^ { - 2 } }$ ， respectively,manifesting the gradual improvement along with the increase of non-noble metal components.On one hand, the compressive strain,generated by introducing non-noble metals with small radii,improves the whole conductivity and optimizes $\\mathrm { H } ^ { * }$ adsorption energy[49.50] On the other hand,these non-noble metals can serve as partial sites for $\\mathrm { H } ^ { * } / \\mathrm { H } _ { 2 } \\mathrm { O } ^ { * }$ diffusion.[51,52] Coupling these advantages,the alkaline HER process is accelerated.In addition,some counterparts with different shock times at 20 A (denoted as HEA/CFP-0.7 s and HEA/CFP-0.3 s) were synthesized to explore the optimal conditions.At $- 5 0 0$ mA $\\mathrm { c m } ^ { - 2 }$ ,the overpotentials of HEA/CFP-0.7 s and HEA/CFP0.3 s are 117.8 and $8 1 . 3 ~ \\mathrm { m V } ,$ respectively, both worse than that of us-HEA/CFP (Figure S28, Supporting Information). "], "key_parameters": null}, "other_environmental_params": [{"key": "current_density", "value": "-500 mA cm^-2", "source": ["Therefore,these results indicate that for the two noble metal components,Pt primarily increases the density of exposed active sites (higher ECSA),while Ru significantly boosts the intrinsic activity per site (higher TOF/specific activity).This synergistic effect leads to the exceptional HER performance for us-HEA/CFP. Figure S27 (Supporting Information) shows that the overpotentials of PtRu/CFP,PtRuFe/CFP,PtRuFeCo/CFP,and PtRuFeCoNi/CFP are 98.3, 90.4,87.4,and $8 0 . 1 ~ \\mathrm { m V }$ at $- 5 0 0 \\mathrm { \\ m A \\ c m ^ { - 2 } }$ ， respectively,manifesting the gradual improvement along with the increase of non-noble metal components.On one hand, the compressive strain,generated by introducing non-noble metals with small radii,improves the whole conductivity and optimizes $\\mathrm { H } ^ { * }$ adsorption energy[49.50] On the other hand,these non-noble metals can serve as partial sites for $\\mathrm { H } ^ { * } / \\mathrm { H } _ { 2 } \\mathrm { O } ^ { * }$ diffusion.[51,52] Coupling these advantages,the alkaline HER process is accelerated.In addition,some counterparts with different shock times at 20 A (denoted as HEA/CFP-0.7 s and HEA/CFP-0.3 s) were synthesized to explore the optimal conditions.At $- 5 0 0$ mA $\\mathrm { c m } ^ { - 2 }$ ,the overpotentials of HEA/CFP-0.7 s and HEA/CFP0.3 s are 117.8 and $8 1 . 3 ~ \\mathrm { m V } ,$ respectively, both worse than that of us-HEA/CFP (Figure S28, Supporting Information). "]}]}}, {"alloy_id": "PtRuFeCoNiCu", "performance": {"stability": {"source": ["\nTo address the aforementioned issues，we synthesized a novel us-HEA/CFP catalyst, featuring sub-3 nm PtRuFeCoNiCu nanoparticles densely anchored on carbon fiber paper (CFP), via a thermal shock method within only $0 . 5 { \\mathrm { s } } .$ The us-HEA/CFP hybrid demonstrates exceptional alkaline HER performance,achieving ultralow overpotentials of merely 31.4 and $1 0 2 . 5 \\mathrm { \\ m V }$ at -100 and $- 1 0 0 0 \\mathrm { \\ m A \\ c m ^ { - 2 } }$ ，respectively，while maintaining remarkable stability for $5 0 0 \\mathrm { { h } }$ ,representing almost the best performance among reported HEA catalysts.In situ Raman spectroscopy, in situ Fourier transform infrared (FTIR) spectroscopy,and density functional theory (DFT) calculations collectively revealed the triple functionalities in HEA surface:Ru-dominated regions facilitating rapid $\\mathrm { H } _ { 2 } \\mathrm { O }$ dissociation,FeCoNiCu sites enabling optimal $\\mathrm { H } ^ { \\ast }$ diffusion kinetics,and $\\mathrm { P t }$ -rich zones promoting efficient $\\mathrm { H } ^ { * }$ combination.This unique triple functionality,dissociationdiffusion-combination,on the HEA surface significantly accelerates alkaline HER.The us-HEA/CFP catalyst also exhibits excellent HER activity in both acidic and neutral media,making it a highly competitive candidate across a wide $\\mathsf { p H }$ range. ", "Under different current densities from $- 5 0$ to $- 4 0 0 \\mathrm { \\ m A \\ c m ^ { - 2 } }$ ,us-HEA/CFP displays smooth and steady potential curves,and its potential retention rate is ${ \\approx } 1 0 0 \\%$ when the current density returns to $- 5 0 \\mathrm { m A c m } ^ { - 2 }$ ,revealing excellent stability against continuous current changes (Figure S38,Supporting Information). ", "As shown in Figure $3 \\mathrm { g }$ after $5 0 0 \\ \\mathrm { h }$ ,there is an extremely small potential attenuation of $2 0 ~ \\mathrm { m V }$ at $- 1 0 0 \\mathrm { \\ m A \\ c m ^ { - 2 } }$ . ", "The remarkable stability of us-HEA/CFP can be attributed to the high-entropy stabilization effect and lattice distortion-induced suppression of atomic diffusion[56] Similar ultrasmall nanoparticles with excellent electrochemical stability have been reported in many literature262931 Remarkablyus-HEACPiscapable of operating for $5 0 0 \\ \\mathrm { h }$ equably at $- 5 0 0 \\mathrm { \\ m A \\ c m ^ { - 2 } }$ with merely an attenuation of $3 2 ~ \\mathrm { m V } ,$ highlighting its industrial application values. "], "cycle_count": null, "test_method": "Chronopotentiometry", "duration_hours": "500", "degradation_details": "20 mV shift at -100 mA cm^-2; 32 mV shift at -500 mA cm^-2", "performance_retention": "~100%"}, "tafel_slope": {"unit": "mV dec^-1", "value": "28.9", "source": ["The LSV curve of us-HEA/CFP without iR-compensation and with cyclic voltammetry (CV) activation is also provided in Figures S16,S17 (Supporting Information).Figure 3c exhibits the Tafel curves generated from LSV plots,in which us-HEA/CFP has a lower Tafel slope $( 2 8 . 9 \\mathrm { m V } \\mathrm { d e c } ^ { - 1 } )$ than $20 \\%$ Pt/C $( 4 5 . 3 \\mathrm { m V } \\mathrm { d e c } ^ { - 1 } )$ The exchange current density of us-HEA/CFP,extrapolated from the Tafel curve,is determined to be $8 . 5 \\mathrm { \\ m A \\ c m ^ { - 2 } }$ ，superior to that of $2 0 \\% \\ : \\mathrm { P t / C }$ $6 . 8 \\mathrm { m A c m } ^ { - 2 }$ ,Figure S18,Supporting Information). "]}, "overpotential": [{"unit": "mV", "value": "31.4", "source": ["The as-prepared hybrid demonstrates the best-level performance among reported catalysts, achieving ultralow overpotentials of 31.4 and $1 0 2 . 5 ~ \\mathrm { m V }$ at -100 and $\\cdot 1 0 0 0 \\ m \\mathbf { A } \\ c m ^ { - 2 }$, respectively, in alkaline media. ", "\nTo address the aforementioned issues，we synthesized a novel us-HEA/CFP catalyst, featuring sub-3 nm PtRuFeCoNiCu nanoparticles densely anchored on carbon fiber paper (CFP), via a thermal shock method within only $0 . 5 { \\mathrm { s } } .$ The us-HEA/CFP hybrid demonstrates exceptional alkaline HER performance,achieving ultralow overpotentials of merely 31.4 and $1 0 2 . 5 \\mathrm { \\ m V }$ at -100 and $- 1 0 0 0 \\mathrm { \\ m A \\ c m ^ { - 2 } }$ ，respectively，while maintaining remarkable stability for $5 0 0 \\mathrm { { h } }$ ,representing almost the best performance among reported HEA catalysts.In situ Raman spectroscopy, in situ Fourier transform infrared (FTIR) spectroscopy,and density functional theory (DFT) calculations collectively revealed the triple functionalities in HEA surface:Ru-dominated regions facilitating rapid $\\mathrm { H } _ { 2 } \\mathrm { O }$ dissociation,FeCoNiCu sites enabling optimal $\\mathrm { H } ^ { \\ast }$ diffusion kinetics,and $\\mathrm { P t }$ -rich zones promoting efficient $\\mathrm { H } ^ { * }$ combination.This unique triple functionality,dissociationdiffusion-combination,on the HEA surface significantly accelerates alkaline HER.The us-HEA/CFP catalyst also exhibits excellent HER activity in both acidic and neutral media,making it a highly competitive candidate across a wide $\\mathsf { p H }$ range. ", "\ncurves with $i R$ compensation, where us-HEA/CFP exhibits superior alkaline HER performance compared to commercial $20 \\%$ $\\mathrm { P t / C }$ Notably,as illustrated in Figure 3b,us-HEA/CFP achieves current densities of $- 1 0 0$ and $- 5 0 0 \\mathrm { \\ m A \\ c m ^ { - 2 } }$ at remarkably low overpotentials of 31.4 and $6 9 . 2 ~ \\mathrm { m V } ,$ respectively，far exceeding $20 \\%$ $\\mathrm { P t / C }$ (72.6 and $1 9 7 . 8 \\mathrm { m V }$ ). ", "\n# 3. Conclusion\n\nIn summary, an advanced catalyst integrating sub- $3 \\mathrm { n m }$ senary HEA nanoparticles and CFP was synthesized through an ultrafast thermal shock strategy within only $0 . 5 \\mathrm { ~ s ~ }$ The prepared usHEA/CFP hybrid possesses a superior electrochemical activity for alkaline HER with overpotentials of 31.4 and $1 0 2 . 5 ~ \\mathrm { m V }$ at $- 1 0 0$ and $- 1 0 0 0 \\mathrm { m A c m } ^ { - 2 }$ ,respectively,along with excellent stability, overmatching commercial $2 0 \\% \\ : \\mathrm { P t / C }$ and the currently reported HEA materials.In situ Raman spectroscopy, in situ FTIR spectroscopy，and DFT calculations disclosed a dissociationdiffusion-combination mechanism on the triple functionality of HEA surface,which couples $\\mathrm { H } _ { 2 } \\mathrm { O }$ dissociation sites (Rudominated regions), $\\mathrm { H } ^ { * }$ diffusion regions (FeCoNiCu),and $\\mathrm { H } _ { 2 }$ formation areas (Pt-rich regions),thereby boosting alkaline HER performance.Practically,a constructed AEM electrolyzer delivers $1 0 0 0 \\mathrm { m A c m } ^ { - 2 }$ at $1 . 9 4 \\mathrm { V } ,$ surpassing most of the previous studies.This work provides criteria for fabricating HEA catalysts with ultrahigh activity and stability,offering a viable pathway toward industrial-scale AEM electrolysis."], "current_density": "-100 mA cm^-2"}, {"unit": "mV", "value": "69.2", "source": ["\ncurves with $i R$ compensation, where us-HEA/CFP exhibits superior alkaline HER performance compared to commercial $20 \\%$ $\\mathrm { P t / C }$ Notably,as illustrated in Figure 3b,us-HEA/CFP achieves current densities of $- 1 0 0$ and $- 5 0 0 \\mathrm { \\ m A \\ c m ^ { - 2 } }$ at remarkably low overpotentials of 31.4 and $6 9 . 2 ~ \\mathrm { m V } ,$ respectively，far exceeding $20 \\%$ $\\mathrm { P t / C }$ (72.6 and $1 9 7 . 8 \\mathrm { m V }$ ). "], "current_density": "-500 mA cm^-2"}, {"unit": "mV", "value": "102.5", "source": ["The as-prepared hybrid demonstrates the best-level performance among reported catalysts, achieving ultralow overpotentials of 31.4 and $1 0 2 . 5 ~ \\mathrm { m V }$ at -100 and $\\cdot 1 0 0 0 \\ m \\mathbf { A } \\ c m ^ { - 2 }$, respectively, in alkaline media. ", "\nTo address the aforementioned issues，we synthesized a novel us-HEA/CFP catalyst, featuring sub-3 nm PtRuFeCoNiCu nanoparticles densely anchored on carbon fiber paper (CFP), via a thermal shock method within only $0 . 5 { \\mathrm { s } } .$ The us-HEA/CFP hybrid demonstrates exceptional alkaline HER performance,achieving ultralow overpotentials of merely 31.4 and $1 0 2 . 5 \\mathrm { \\ m V }$ at -100 and $- 1 0 0 0 \\mathrm { \\ m A \\ c m ^ { - 2 } }$ ，respectively，while maintaining remarkable stability for $5 0 0 \\mathrm { { h } }$ ,representing almost the best performance among reported HEA catalysts.In situ Raman spectroscopy, in situ Fourier transform infrared (FTIR) spectroscopy,and density functional theory (DFT) calculations collectively revealed the triple functionalities in HEA surface:Ru-dominated regions facilitating rapid $\\mathrm { H } _ { 2 } \\mathrm { O }$ dissociation,FeCoNiCu sites enabling optimal $\\mathrm { H } ^ { \\ast }$ diffusion kinetics,and $\\mathrm { P t }$ -rich zones promoting efficient $\\mathrm { H } ^ { * }$ combination.This unique triple functionality,dissociationdiffusion-combination,on the HEA surface significantly accelerates alkaline HER.The us-HEA/CFP catalyst also exhibits excellent HER activity in both acidic and neutral media,making it a highly competitive candidate across a wide $\\mathsf { p H }$ range. ", "More impressively, us-HEA/CFP possesses a quite low overpotential of $1 0 2 . 5 ~ \\mathrm { m V }$ at an amperelevel current density of $- 1 0 0 0 \\mathrm { \\ m A \\ c m ^ { - 2 } }$ ,highlighting its enormous potential for industrial-scale hydrogen production. ", "\n# 3. Conclusion\n\nIn summary, an advanced catalyst integrating sub- $3 \\mathrm { n m }$ senary HEA nanoparticles and CFP was synthesized through an ultrafast thermal shock strategy within only $0 . 5 \\mathrm { ~ s ~ }$ The prepared usHEA/CFP hybrid possesses a superior electrochemical activity for alkaline HER with overpotentials of 31.4 and $1 0 2 . 5 ~ \\mathrm { m V }$ at $- 1 0 0$ and $- 1 0 0 0 \\mathrm { m A c m } ^ { - 2 }$ ,respectively,along with excellent stability, overmatching commercial $2 0 \\% \\ : \\mathrm { P t / C }$ and the currently reported HEA materials.In situ Raman spectroscopy, in situ FTIR spectroscopy，and DFT calculations disclosed a dissociationdiffusion-combination mechanism on the triple functionality of HEA surface,which couples $\\mathrm { H } _ { 2 } \\mathrm { O }$ dissociation sites (Rudominated regions), $\\mathrm { H } ^ { * }$ diffusion regions (FeCoNiCu),and $\\mathrm { H } _ { 2 }$ formation areas (Pt-rich regions),thereby boosting alkaline HER performance.Practically,a constructed AEM electrolyzer delivers $1 0 0 0 \\mathrm { m A c m } ^ { - 2 }$ at $1 . 9 4 \\mathrm { V } ,$ surpassing most of the previous studies.This work provides criteria for fabricating HEA catalysts with ultrahigh activity and stability,offering a viable pathway toward industrial-scale AEM electrolysis."], "current_density": "-1000 mA cm^-2"}, {"unit": "mV", "value": "56.7", "source": ["Figure S46a,b (Supporting Information) presents the LSV curves and corresponding overpotential histogram,where us-HEA/CFP has an overpotential of 56.7 $\\mathrm { m V }$ to reach $- 3 0 0 \\mathrm { \\ m A \\ c m ^ { - 2 } }$ ,a Tafel slope of $1 8 . 6 ~ \\mathrm { m V }$ dec-1 and a $R _ { \\mathrm { c t } }$ of $0 . 4 7 \\ \\Omega$ ，much better than $20 \\%$ Pt/C $( 1 2 6 . 1 ~ \\mathrm { m V } ,$ $2 2 . 5 \\ : \\mathrm { m V \\ : d e c ^ { - 1 } }$ and $1 . 1 4 \\Omega$ ,respectively),suggesting an excellent activity in acidic solutions (Figure S46c,d, Supporting Information). "], "current_density": "-300 mA cm^-2"}, {"unit": "mV", "value": "83.4", "source": ["In $1 . 0 \\textbf { M }$ PBS media,it needs $8 3 . 4 ~ \\mathrm { m V }$ to reach $- 5 0 ~ \\mathrm { m A }$ $\\mathrm { c m } ^ { - 2 }$ in us-HEA/CFP,overmatching that in $20 \\%$ Pt/C( $1 8 3 . 2 \\mathrm { m V } ,$ Figure S47a,b, Supporting Information).Besides,us-HEA/CFP exhibits rapid reaction kinetics and efficient charge transfer, as evidenced by its small Tafel slope of $6 2 . 1 ~ \\mathrm { m V ~ d e c ^ { - 1 } }$ and $R _ { \\mathrm { c t } }$ of $1 . 9 3 \\Omega$ (Figure S47c,d, Supporting Information). "], "current_density": "-50 mA cm^-2"}], "supplementary_performance": [{"key": "Exchange current density", "value": "8.5 mA cm^-2", "source": ["The LSV curve of us-HEA/CFP without iR-compensation and with cyclic voltammetry (CV) activation is also provided in Figures S16,S17 (Supporting Information).Figure 3c exhibits the Tafel curves generated from LSV plots,in which us-HEA/CFP has a lower Tafel slope $( 2 8 . 9 \\mathrm { m V } \\mathrm { d e c } ^ { - 1 } )$ than $20 \\%$ Pt/C $( 4 5 . 3 \\mathrm { m V } \\mathrm { d e c } ^ { - 1 } )$ The exchange current density of us-HEA/CFP,extrapolated from the Tafel curve,is determined to be $8 . 5 \\mathrm { \\ m A \\ c m ^ { - 2 } }$ ，superior to that of $2 0 \\% \\ : \\mathrm { P t / C }$ $6 . 8 \\mathrm { m A c m } ^ { - 2 }$ ,Figure S18,Supporting Information). "]}, {"key": "Double-layer capacitance", "value": "80.1 mF cm^-2", "source": ["The remarkably small Tafel slope and large exchange current density collectively demonstrate fast reaction kinetics in usHEA/CFPl15roughftngtheNquistplotsingue9 (Supporting Information), the charge transfer resistance $( R _ { \\mathrm { c t } } )$ value of us-HEA/CFP is only $0 . 2 6 ~ \\Omega$ ,overmatching that of $20 \\%$ $\\mathrm { P t / C }$ $( R _ { \\mathrm { c t } } = 0 . 8 0 ~ \\Omega$ ，manifesting a faster charge transfer process between HEA nanoparticles and electrolyte[46] To evaluate the electrochemical surface area (ECSA) of catalysts,the doublelayer capacitance $( C _ { \\mathrm { d l } } )$ was measured within the non-faradaic interval on account of the positive correlation between ECSA and $C _ { \\mathrm { d l } }$ [4748] Asshownin Figure3dand FigureS20 (Supporting Information),afterlinearfiting,usHEA/CPdelivele $C _ { \\mathrm { d l } }$ of $8 0 . 1 ~ \\mathrm { m F ~ c m } ^ { - 2 }$ ， ${ \\approx } 5 . 3$ times than that of $2 0 \\% \\ \\mathrm { P t } / \\mathrm { C }$ $1 5 . 2 ~ \\mathrm { m F }$ $\\mathrm { c m } ^ { - 2 }$ ),demonstrating more exposed active sites in us-HEA/CFP during the electrocatalytic reactions.Furthermore,the intrinsic activities of us-HEA/CFP and $20 \\%$ $\\mathrm { P t / C }$ were explored by normalizing to ECSA (Figure 3e). "]}, {"key": "Specific electrochemical activity at 100 mV", "value": "-2.39 mA cm_ECSA^-2", "source": ["At an overpotential of $1 0 0 \\mathrm { m V } ,$ usHEA/CFP showcases a specific electrochemical activity of -2.39 mA $\\mathsf { c m } _ { \\mathtt { E C S A } } ^ { - 2 }$ and a TOF of $1 . 5 0 \\mathrm { s } ^ { - 1 }$ ,respectively, much higher than those of $20 \\%$ Pt/C $- 0 . 6 9 \\mathrm { \\ m A \\ c m _ { _ { E C S A } } ^ { - 2 } }$ and $1 . 0 5 \\ \\mathrm { s ^ { - 1 } }$ ). "]}, {"key": "TOF at 100 mV", "value": "1.50 s^-1", "source": ["At an overpotential of $1 0 0 \\mathrm { m V } ,$ usHEA/CFP showcases a specific electrochemical activity of -2.39 mA $\\mathsf { c m } _ { \\mathtt { E C S A } } ^ { - 2 }$ and a TOF of $1 . 5 0 \\mathrm { s } ^ { - 1 }$ ,respectively, much higher than those of $20 \\%$ Pt/C $- 0 . 6 9 \\mathrm { \\ m A \\ c m _ { _ { E C S A } } ^ { - 2 } }$ and $1 . 0 5 \\ \\mathrm { s ^ { - 1 } }$ ). "]}, {"key": "Mass activity at 100 mV", "value": "-1.7 A mg^-1", "source": ["At an overpotential of $1 0 0 \\mathrm { m V } ,$ us-HEA/CFP attains an ultrahigh mass activity of $- 1 . 7 \\mathrm { A } \\mathrm { m g } ^ { - 1 }$ ,3.4 times as much as that of $2 0 \\% \\ : \\mathrm { P t / C }$ （ $- 0 . 5 \\mathrm { A } \\mathrm { m } \\mathrm { g } ^ { - 1 }$ ),showing its favorable economic benefits.From the electrochemical measurement results in Figure S21 (Supporting Information), $\\mathrm { P t / C F P }$ and $\\mathrm { R u / C F P }$ possess analogous HER performance. "]}, | 6 | {'extraction_results': [{'alloy_id': 'PtFeCoNiCu/CFP', 'performance': {'stability': {'source': [], 'cycle_count': None, 'test_method': 'Unknown', 'duration_hours': None, 'degradation_details': None, 'performance_retention': None}, 'tafel_slope': {'unit': None, 'value': None, 'source': []}, 'overpotential': [{'unit': 'mV', 'value': '144.9', 'source': ['\nRuFeCoNiCu/CFP and PtFeCoNiCu/CFP exhibit overpotentials of 132.3 and $1 4 4 . 9 \\mathrm { m V }$ at $- 5 0 0 \\mathrm { \\ m A \\ c m ^ { - 2 } }$ ,respectively, both inferior to that of us-HEA/CFP (Figure S24, Supporting Information).To decouple the respective contributions of Pt and Ru elements on electrochemical activity,we have calculated their $C _ { \\mathrm { d l } }$ ， specific activity，and TOF.From Figures S25,S26a (Supporting Information),the fitted $C _ { \\mathrm { d l } }$ of RuFeCoNiCu/CFP and PtFeCoNiCu/CFP are 43.0 and $6 2 . 9 ~ \\mathrm { m F ~ c m ^ { - 2 } }$ ，respectively.A larger disparity of us-HEA/CFP and RuFeCoNiCu/CFP means that Pt is more effective in increasing the ECSA.Besides,PtFeCoNiCu/CFP exhibits substantially lower TOF $( 0 . 5 1 ~ \\mathrm { s } ^ { - 1 } )$ and speificelecocicaltity $( - 0 . 5 0 \\mathrm { \\ m A } \\mathrm { c m } _ { \\mathrm { E C S A } } ^ { - 2 } )$ compared with us-HEA/CFP,manifesting Ru significantly enhances the reaction kinetics (Figure S26b,Supporting Information). '], 'current_density': '-500 mA cm^-2'}], 'supplementary_performance': [{'key': 'specific_electrochemical_activity', 'value': '-0.50 mA cm_ECSA^-2', 'source': ['\nRuFeCoNiCu/CFP and PtFeCoNiCu/CFP exhibit overpotentials of 132.3 and $1 4 4 . 9 \\mathrm { m V }$ at $- 5 0 0 \\mathrm { \\ m A \\ c m ^ { - 2 } }$ ,respectively, both inferior to that of us-HEA/CFP (Figure S24, Supporting Information).To decouple the respective contributions of Pt and Ru elements on electrochemical activity,we have calculated their $C _ { \\mathrm { d l } }$ ， specific activity，and TOF.From Figures S25,S26a (Supporting Information),the fitted $C _ { \\mathrm { d l } }$ of RuFeCoNiCu/CFP and PtFeCoNiCu/CFP are 43.0 and $6 2 . 9 ~ \\mathrm { m F ~ c m ^ { - 2 } }$ ，respectively.A larger disparity of us-HEA/CFP and RuFeCoNiCu/CFP means that Pt is more effective in increasing the ECSA.Besides,PtFeCoNiCu/CFP exhibits substantially lower TOF $( 0 . 5 1 ~ \\mathrm { s } ^ { - 1 } )$ and speificelecocicaltity $( - 0 . 5 0 \\mathrm { \\ m A } \\mathrm { c m } _ { \\mathrm { E C S A } } ^ { - 2 } )$ compared with us-HEA/CFP,manifesting Ru significantly enhances the reaction kinetics (Figure S26b,Supporting Information). ']}, {'key': 'turnover_frequency', 'value': '0.51 s^-1', 'source': ['\nRuFeCoNiCu/CFP and PtFeCoNiCu/CFP exhibit overpotentials of 132.3 and $1 4 4 . 9 \\mathrm { m V }$ at $- 5 0 0 \\mathrm { \\ m A \\ c m ^ { - 2 } }$ ,respectively, both inferior to that of us-HEA/CFP (Figure S24, Supporting Information).To decouple the respective contributions of Pt and Ru elements on electrochemical activity,we have calculated their $C _ { \\mathrm { d l } }$ ， specific activity，and TOF.From Figures S25,S26a (Supporting Information),the fitted $C _ { \\mathrm { d l } }$ of RuFeCoNiCu/CFP and PtFeCoNiCu/CFP are 43.0 and $6 2 . 9 ~ \\mathrm { m F ~ c m ^ { - 2 } }$ ，respectively.A larger disparity of us-HEA/CFP and RuFeCoNiCu/CFP means that Pt is more effective in increasing the ECSA.Besides,PtFeCoNiCu/CFP exhibits substantially lower TOF $( 0 . 5 1 ~ \\mathrm { s } ^ { - 1 } )$ and speificelecocicaltity $( - 0 . 5 0 \\mathrm { \\ m A } \\mathrm { c m } _ { \\mathrm { E C S A } } ^ { - 2 } )$ compared with us-HEA/CFP,manifesting Ru significantly enhances the reaction kinetics (Figure S26b,Supporting Information). ']}]}, 'experimental_conditions': {'test_setup': {'source': ['\n# 2.2. HER Performance\n\nThe HER electrocatalytic performance of the as-synthesized usHEA/CFP and $20 \\%$ $\\mathrm { P t / C }$ with geometric surface areas of 0.5 $\\mathrm { c m } ^ { 2 }$ (Figure S15,Supporting Information) was evaluated in 1.0 M KOH. Figure 3a presents the linear sweep voltammetry (LSV)', '\ncurves with $i R$ compensation, where us-HEA/CFP exhibits superior alkaline HER performance compared to commercial $20 \\%$ $\\mathrm { P t / C }$ Notably,as illustrated in Figure 3b,us-HEA/CFP achieves current densities of $- 1 0 0$ and $- 5 0 0 \\mathrm { \\ m A \\ c m ^ { - 2 } }$ at remarkably low overpotentials of 31.4 and $6 9 . 2 ~ \\mathrm { m V } ,$ respectively，far exceeding $20 \\%$ $\\mathrm { P t / C }$ (72.6 and $1 9 7 . 8 \\mathrm { m V }$ ). '], 'scan_rate': None, 'substrate': 'Carbon Fiber Paper (CFP)', 'ir_compensation': 'Yes'}, 'electrolyte': {'source': ['\n# 2.2. HER Performance\n\nThe HER electrocatalytic performance of the as-synthesized usHEA/CFP and $20 \\%$ $\\mathrm { P t / C }$ with geometric surface areas of 0.5 $\\mathrm { c m } ^ { 2 }$ (Figure S15,Supporting Information) was evaluated in 1.0 M KOH. Figure 3a presents the linear sweep voltammetry (LSV)'], 'ph_value': None, 'concentration_molar': '1.0 M', 'electrolyte_composition': 'KOH'}, 'synthesis_method': {'method': 'Thermal shock method', 'source': ['Herein, ultrasmall sub-3 nm PtRuFeCoNiCu HEA nanoparticles are synthesized on carbon fiber paper (CFP) via a $\\pmb { 0 . 5 5 }$ ultraquick thermal shock strategy (us-HEA/CFP). ', 'This process employs the thermal-shock method.During this process, precursor/CFP was heated up to $1 0 2 3 \\mathrm { K }$ with an extremely fast rate $( \\approx 2 3 3 3 \\mathrm { ~ K ~ s ^ { - 1 } } )$ ）and then cooled down at 302 $ { \\mathrm { ~ K ~ } } { \\mathbf { s } } ^ { - 1 }$ ,as exhibited in Figure 1b. '], 'key_parameters': '1023 K, 0.55 s'}, 'other_environmental_params': []}}, {'alloy_id': 'HEA/CFP-0.7 s', 'performance': {'stability': {'source': [], 'cycle_count': None, 'test_method': 'Unknown', 'duration_hours': None, 'degradation_details': None, 'performance_retention': None}, 'tafel_slope': {'unit': None, 'value': None, 'source': []}, 'overpotential': [{'unit': 'mV', 'value': '117.8', 'source': ['Therefore,these results indicate that for the two noble metal components,Pt primarily increases the density of exposed active sites (higher ECSA),while Ru significantly boosts the intrinsic activity per site (higher TOF/specific activity).This synergistic effect leads to the exceptional HER performance for us-HEA/CFP. Figure S27 (Supporting Information) shows that the overpotentials of PtRu/CFP,PtRuFe/CFP,PtRuFeCo/CFP,and PtRuFeCoNi/CFP are 98.3, 90.4,87.4,and $8 0 . 1 ~ \\mathrm { m V }$ at $- 5 0 0 \\mathrm { \\ m A \\ c m ^ { - 2 } }$ ， respectively,manifesting the gradual improvement along with the increase of non-noble metal components.On one hand, the compressive strain,generated by introducing non-noble metals with small radii,improves the whole conductivity and optimizes $\\mathrm { H } ^ { * }$ adsorption energy[49.50] On the other hand,these non-noble metals can serve as partial sites for $\\mathrm { H } ^ { * } / \\mathrm { H } _ { 2 } \\mathrm { O } ^ { * }$ diffusion.[51,52] Coupling these advantages,the alkaline HER process is accelerated.In addition,some counterparts with different shock times at 20 A (denoted as HEA/CFP-0.7 s and HEA/CFP-0.3 s) were synthesized to explore the optimal conditions.At $- 5 0 0$ mA $\\mathrm { c m } ^ { - 2 }$ ,the overpotentials of HEA/CFP-0.7 s and HEA/CFP0.3 s are 117.8 and $8 1 . 3 ~ \\mathrm { m V } ,$ respectively, both worse than that of us-HEA/CFP (Figure S28, Supporting Information). '], 'current_density': '-500 mA cm^-2'}], 'supplementary_performance': []}, 'experimental_conditions': {'test_setup': {'source': [], 'scan_rate': None, 'substrate': None, 'ir_compensation': None}, 'electrolyte': {'source': ['\n# 2.2. HER Performance\n\nThe HER electrocatalytic performance of the as-synthesized usHEA/CFP and $20 \\%$ $\\mathrm { P t / C }$ with geometric surface areas of 0.5 $\\mathrm { c m } ^ { 2 }$ (Figure S15,Supporting Information) was evaluated in 1.0 M KOH. Figure 3a presents the linear sweep voltammetry (LSV)'], 'ph_value': None, 'concentration_molar': '1.0 M', 'electrolyte_composition': 'KOH'}, 'synthesis_method': {'method': 'Thermal shock method', 'source': ['Therefore,these results indicate that for the two noble metal components,Pt primarily increases the density of exposed active sites (higher ECSA),while Ru significantly boosts the intrinsic activity per site (higher TOF/specific activity).This synergistic effect leads to the exceptional HER performance for us-HEA/CFP. Figure S27 (Supporting Information) shows that the overpotentials of PtRu/CFP,PtRuFe/CFP,PtRuFeCo/CFP,and PtRuFeCoNi/CFP are 98.3, 90.4,87.4,and $8 0 . 1 ~ \\mathrm { m V }$ at $- 5 0 0 \\mathrm { \\ m A \\ c m ^ { - 2 } }$ ， respectively,manifesting the gradual improvement along with the increase of non-noble metal components.On one hand, the compressive strain,generated by introducing non-noble metals with small radii,improves the whole conductivity and optimizes $\\mathrm { H } ^ { * }$ adsorption energy[49.50] On the other hand,these non-noble metals can serve as partial sites for $\\mathrm { H } ^ { * } / \\mathrm { H } _ { 2 } \\mathrm { O } ^ { * }$ diffusion.[51,52] Coupling these advantages,the alkaline HER process is accelerated.In addition,some counterparts with different shock times at 20 A (denoted as HEA/CFP-0.7 s and HEA/CFP-0.3 s) were synthesized to explore the optimal conditions.At $- 5 0 0$ mA $\\mathrm { c m } ^ { - 2 }$ ,the overpotentials of HEA/CFP-0.7 s and HEA/CFP0.3 s are 117.8 and $8 1 . 3 ~ \\mathrm { m V } ,$ respectively, both worse than that of us-HEA/CFP (Figure S28, Supporting Information). '], 'key_parameters': None}, 'other_environmental_params': [{'key': 'current_density', 'value': '-500 mA cm^-2', 'source': ['Therefore,these results indicate that for the two noble metal components,Pt primarily increases the density of exposed active sites (higher ECSA),while Ru significantly boosts the intrinsic activity per site (higher TOF/specific activity).This synergistic effect leads to the exceptional HER performance for us-HEA/CFP. Figure S27 (Supporting Information) shows that the overpotentials of PtRu/CFP,PtRuFe/CFP,PtRuFeCo/CFP,and PtRuFeCoNi/CFP are 98.3, 90.4,87.4,and $8 0 . 1 ~ \\mathrm { m V }$ at $- 5 0 0 \\mathrm { \\ m A \\ c m ^ { - 2 } }$ ， respectively,manifesting the gradual improvement along with the increase of non-noble metal components.On one hand, the compressive strain,generated by introducing non-noble metals with small radii,improves the whole conductivity and optimizes $\\mathrm { H } ^ { * }$ adsorption energy[49.50] On the other hand,these non-noble metals can serve as partial sites for $\\mathrm { H } ^ { * } / \\mathrm { H } _ { 2 } \\mathrm { O } ^ { * }$ diffusion.[51,52] Coupling these advantages,the alkaline HER process is accelerated.In addition,some counterparts with different shock times at 20 A (denoted as HEA/CFP-0.7 s and HEA/CFP-0.3 s) were synthesized to explore the optimal conditions.At $- 5 0 0$ mA $\\mathrm { c m } ^ { - 2 }$ ,the overpotentials of HEA/CFP-0.7 s and HEA/CFP0.3 s are 117.8 and $8 1 . 3 ~ \\mathrm { m V } ,$ respectively, both worse than that of us-HEA/CFP (Figure S28, Supporting Information). ']}]}}, {'alloy_id': 'HEA/CFP-0.3 s', 'performance': {'stability': {'source': [], 'cycle_count': None, 'test_method': 'Unknown', 'duration_hours': None, 'degradation_details': None, 'performance_retention': None}, 'tafel_slope': {'unit': None, 'value': None, 'source': []}, 'overpotential': [{'unit': 'mV', 'value': '81.3', 'source': ['Therefore,these results indicate that for the two noble metal components,Pt primarily increases the density of exposed active sites (higher ECSA),while Ru significantly boosts the intrinsic activity per site (higher TOF/specific activity).This synergistic effect leads to the exceptional HER performance for us-HEA/CFP. Figure S27 (Supporting Information) shows that the overpotentials of PtRu/CFP,PtRuFe/CFP,PtRuFeCo/CFP,and PtRuFeCoNi/CFP are 98.3, 90.4,87.4,and $8 0 . 1 ~ \\mathrm { m V }$ at $- 5 0 0 \\mathrm { \\ m A \\ c m ^ { - 2 } }$ ， respectively,manifesting the gradual improvement along with the increase of non-noble metal components.On one hand, the compressive strain,generated by introducing non-noble metals with small radii,improves the whole conductivity and optimizes $\\mathrm { H } ^ { * }$ adsorption energy[49.50] On the other hand,these non-noble metals can serve as partial sites for $\\mathrm { H } ^ { * } / \\mathrm { H } _ { 2 } \\mathrm { O } ^ { * }$ diffusion.[51,52] Coupling these advantages,the alkaline HER process is accelerated.In addition,some counterparts with different shock times at 20 A (denoted as HEA/CFP-0.7 s and HEA/CFP-0.3 s) were synthesized to explore the optimal conditions.At $- 5 0 0$ mA $\\mathrm { c m } ^ { - 2 }$ ,the overpotentials of HEA/CFP-0.7 s and HEA/CFP0.3 s are 117.8 and $8 1 . 3 ~ \\mathrm { m V } ,$ respectively, both worse than that of us-HEA/CFP (Figure S28, Supporting Information). '], 'current_density': '-500 mA cm^-2'}], 'supplementary_performance': []}, 'experimental_conditions': {'test_setup': {'source': [], 'scan_rate': None, 'substrate': None, 'ir_compensation': None}, 'electrolyte': {'source': ['\n# 2.2. HER Performance\n\nThe HER electrocatalytic performance of the as-synthesized usHEA/CFP and $20 \\%$ $\\mathrm { P t / C }$ with geometric surface areas of 0.5 $\\mathrm { c m } ^ { 2 }$ (Figure S15,Supporting Information) was evaluated in 1.0 M KOH. Figure 3a presents the linear sweep voltammetry (LSV)'], 'ph_value': None, 'concentration_molar': '1.0 M', 'electrolyte_composition': 'KOH'}, 'synthesis_method': {'method': 'Thermal shock method', 'source': ['Therefore,these results indicate that for the two noble metal components,Pt primarily increases the density of exposed active sites (higher ECSA),while Ru significantly boosts the intrinsic activity per site (higher TOF/specific activity).This synergistic effect leads to the exceptional HER performance for us-HEA/CFP. Figure S27 (Supporting Information) shows that the overpotentials of PtRu/CFP,PtRuFe/CFP,PtRuFeCo/CFP,and PtRuFeCoNi/CFP are 98.3, 90.4,87.4,and $8 0 . 1 ~ \\mathrm { m V }$ at $- 5 0 0 \\mathrm { \\ m A \\ c m ^ { - 2 } }$ ， respectively,manifesting the gradual improvement along with the increase of non-noble metal components.On one hand, the compressive strain,generated by introducing non-noble metals with small radii,improves the whole conductivity and optimizes $\\mathrm { H } ^ { * }$ adsorption energy[49.50] On the other hand,these non-noble metals can serve as partial sites for $\\mathrm { H } ^ { * } / \\mathrm { H } _ { 2 } \\mathrm { O } ^ { * }$ diffusion.[51,52] Coupling these advantages,the alkaline HER process is accelerated.In addition,some counterparts with different shock times at 20 A (denoted as HEA/CFP-0.7 s and HEA/CFP-0.3 s) were synthesized to explore the optimal conditions.At $- 5 0 0$ mA $\\mathrm { c m } ^ { - 2 }$ ,the overpotentials of HEA/CFP-0.7 s and HEA/CFP0.3 s are 117.8 and $8 1 . 3 ~ \\mathrm { m V } ,$ respectively, both worse than that of us-HEA/CFP (Figure S28, Supporting Information). '], 'key_parameters': None}, 'other_environmental_params': [{'key': 'current_density', 'value': '-500 mA cm^-2', 'source': ['Therefore,these results indicate that for the two noble metal components,Pt primarily increases the density of exposed active sites (higher ECSA),while Ru significantly boosts the intrinsic activity per site (higher TOF/specific activity).This synergistic effect leads to the exceptional HER performance for us-HEA/CFP. Figure S27 (Supporting Information) shows that the overpotentials of PtRu/CFP,PtRuFe/CFP,PtRuFeCo/CFP,and PtRuFeCoNi/CFP are 98.3, 90.4,87.4,and $8 0 . 1 ~ \\mathrm { m V }$ at $- 5 0 0 \\mathrm { \\ m A \\ c m ^ { - 2 } }$ ， respectively,manifesting the gradual improvement along with the increase of non-noble metal components.On one hand, the compressive strain,generated by introducing non-noble metals with small radii,improves the whole conductivity and optimizes $\\mathrm { H } ^ { * }$ adsorption energy[49.50] On the other hand,these non-noble metals can serve as partial sites for $\\mathrm { H } ^ { * } / \\mathrm { H } _ { 2 } \\mathrm { O } ^ { * }$ diffusion.[51,52] Coupling these advantages,the alkaline HER process is accelerated.In addition,some counterparts with different shock times at 20 A (denoted as HEA/CFP-0.7 s and HEA/CFP-0.3 s) were synthesized to explore the optimal conditions.At $- 5 0 0$ mA $\\mathrm { c m } ^ { - 2 }$ ,the overpotentials of HEA/CFP-0.7 s and HEA/CFP0.3 s are 117.8 and $8 1 . 3 ~ \\mathrm { m V } ,$ respectively, both worse than that of us-HEA/CFP (Figure S28, Supporting Information). ']}]}}, {'alloy_id': 'PtRuFeCoNiCu', 'performance': {'stability': {'source': ['\nTo address the aforementioned issues，we synthesized a novel us-HEA/CFP catalyst, featuring sub-3 nm PtRuFeCoNiCu nanoparticles densely anchored on carbon fiber paper (CFP), via a thermal shock method within only $0 . 5 { \\mathrm { s } } .$ The us-HEA/CFP hybrid demonstrates exceptional alkaline HER performance,achieving ultralow overpotentials of merely 31.4 and $1 0 2 . 5 \\mathrm { \\ m V }$ at -100 and $- 1 0 0 0 \\mathrm { \\ m A \\ c m ^ { - 2 } }$ ，respectively，while maintaining remarkable stability for $5 0 0 \\mathrm { { h } }$ ,representing almost the best performance among reported HEA catalysts.In situ Raman spectroscopy, in situ Fourier transform infrared (FTIR) spectroscopy,and density functional theory (DFT) calculations collectively revealed the triple functionalities in HEA surface:Ru-dominated regions facilitating rapid $\\mathrm { H } _ { 2 } \\mathrm { O }$ dissociation,FeCoNiCu sites enabling optimal $\\mathrm { H } ^ { \\ast }$ diffusion kinetics,and $\\mathrm { P t }$ -rich zones promoting efficient $\\mathrm { H } ^ { * }$ combination.This unique triple functionality,dissociationdiffusion-combination,on the HEA surface significantly accelerates alkaline HER.The us-HEA/CFP catalyst also exhibits excellent HER activity in both acidic and neutral media,making it a highly competitive candidate across a wide $\\mathsf { p H }$ range. ', 'Under different current densities from $- 5 0$ to $- 4 0 0 \\mathrm { \\ m A \\ c m ^ { - 2 } }$ ,us-HEA/CFP displays smooth and steady potential curves,and its potential retention rate is ${ \\approx } 1 0 0 \\%$ when the current density returns to $- 5 0 \\mathrm { m A c m } ^ { - 2 }$ ,revealing excellent stability against continuous current changes (Figure S38,Supporting Information). ', 'As shown in Figure $3 \\mathrm { g }$ after $5 0 0 \\ \\mathrm { h }$ ,there is an extremely small potential attenuation of $2 0 ~ \\mathrm { m V }$ at $- 1 0 0 \\mathrm { \\ m A \\ c m ^ { - 2 } }$ . ', 'The remarkable stability of us-HEA/CFP can be attributed to the high-entropy stabilization effect and lattice distortion-induced suppression of atomic diffusion[56] Similar ultrasmall nanoparticles with excellent electrochemical stability have been reported in many literature262931 Remarkablyus-HEACPiscapable of operating for $5 0 0 \\ \\mathrm { h }$ equably at $- 5 0 0 \\mathrm { \\ m A \\ c m ^ { - 2 } }$ with merely an attenuation of $3 2 ~ \\mathrm { m V } ,$ highlighting its industrial application values. '], 'cycle_count': None, 'test_method': 'Chronopotentiometry', 'duration_hours': '500', 'degradation_details': '20 mV shift at -100 mA cm^-2; 32 mV shift at -500 mA cm^-2', 'performance_retention': '~100%'}, 'tafel_slope': {'unit': 'mV dec^-1', 'value': '28.9', 'source': ['The LSV curve of us-HEA/CFP without iR-compensation and with cyclic voltammetry (CV) activation is also provided in Figures S16,S17 (Supporting Information).Figure 3c exhibits the Tafel curves generated from LSV plots,in which us-HEA/CFP has a lower Tafel slope $( 2 8 . 9 \\mathrm { m V } \\mathrm { d e c } ^ { - 1 } )$ than $20 \\%$ Pt/C $( 4 5 . 3 \\mathrm { m V } \\mathrm { d e c } ^ { - 1 } )$ The exchange current density of us-HEA/CFP,extrapolated from the Tafel curve,is determined to be $8 . 5 \\mathrm { \\ m A \\ c m ^ { - 2 } }$ ，superior to that of $2 0 \\% \\ : \\mathrm { P t / C }$ $6 . 8 \\mathrm { m A c m } ^ { - 2 }$ ,Figure S18,Supporting Information). ']}, 'overpotential': [{'unit': 'mV', 'value': '31.4', 'source': ['The as-prepared hybrid demonstrates the best-level performance among reported catalysts, achieving ultralow overpotentials of 31.4 and $1 0 2 . 5 ~ \\mathrm { m V }$ at -100 and $\\cdot 1 0 0 0 \\ m \\mathbf { A } \\ c m ^ { - 2 }$, respectively, in alkaline media. ', '\nTo address the aforementioned issues，we synthesized a novel us-HEA/CFP catalyst, featuring sub-3 nm PtRuFeCoNiCu nanoparticles densely anchored on carbon fiber paper (CFP), via a thermal shock method within only $0 . 5 { \\mathrm { s } } .$ The us-HEA/CFP hybrid demonstrates exceptional alkaline HER performance,achieving ultralow overpotentials of merely 31.4 and $1 0 2 . 5 \\mathrm { \\ m V }$ at -100 and $- 1 0 0 0 \\mathrm { \\ m A \\ c m ^ { - 2 } }$ ，respectively，while maintaining remarkable stability for $5 0 0 \\mathrm { { h } }$ ,representing almost the best performance among reported HEA catalysts.In situ Raman spectroscopy, in situ Fourier transform infrared (FTIR) spectroscopy,and density functional theory (DFT) calculations collectively revealed the triple functionalities in HEA surface:Ru-dominated regions facilitating rapid $\\mathrm { H } _ { 2 } \\mathrm { O }$ dissociation,FeCoNiCu sites enabling optimal $\\mathrm { H } ^ { \\ast }$ diffusion kinetics,and $\\mathrm { P t }$ -rich zones promoting efficient $\\mathrm { H } ^ { * }$ combination.This unique triple functionality,dissociationdiffusion-combination,on the HEA surface significantly accelerates alkaline HER.The us-HEA/CFP catalyst also exhibits excellent HER activity in both acidic and neutral media,making it a highly competitive candidate across a wide $\\mathsf { p H }$ range. ', '\ncurves with $i R$ compensation, where us-HEA/CFP exhibits superior alkaline HER performance compared to commercial $20 \\%$ $\\mathrm { P t / C }$ Notably,as illustrated in Figure 3b,us-HEA/CFP achieves current densities of $- 1 0 0$ and $- 5 0 0 \\mathrm { \\ m A \\ c m ^ { - 2 } }$ at remarkably low overpotentials of 31.4 and $6 9 . 2 ~ \\mathrm { m V } ,$ respectively，far exceeding $20 \\%$ $\\mathrm { P t / C }$ (72.6 and $1 9 7 . 8 \\mathrm { m V }$ ). ', '\n# 3. Conclusion\n\nIn summary, an advanced catalyst integrating sub- $3 \\mathrm { n m }$ senary HEA nanoparticles and CFP was synthesized through an ultrafast thermal shock strategy within only $0 . 5 \\mathrm { ~ s ~ }$ The prepared usHEA/CFP hybrid possesses a superior electrochemical activity for alkaline HER with overpotentials of 31.4 and $1 0 2 . 5 ~ \\mathrm { m V }$ at $- 1 0 0$ and $- 1 0 0 0 \\mathrm { m A c m } ^ { - 2 }$ ,respectively,along with excellent stability, overmatching commercial $2 0 \\% \\ : \\mathrm { P t / C }$ and the currently reported HEA materials.In situ Raman spectroscopy, in situ FTIR spectroscopy，and DFT calculations disclosed a dissociationdiffusion-combination mechanism on the triple functionality of HEA surface,which couples $\\mathrm { H } _ { 2 } \\mathrm { O }$ dissociation sites (Rudominated regions), $\\mathrm { H } ^ { * }$ diffusion regions (FeCoNiCu),and $\\mathrm { H } _ { 2 }$ formation areas (Pt-rich regions),thereby boosting alkaline HER performance.Practically,a constructed AEM electrolyzer delivers $1 0 0 0 \\mathrm { m A c m } ^ { - 2 }$ at $1 . 9 4 \\mathrm { V } ,$ surpassing most of the previous studies.This work provides criteria for fabricating HEA catalysts with ultrahigh activity and stability,offering a viable pathway toward industrial-scale AEM electrolysis.'], 'current_density': '-100 mA cm^-2'}, {'unit': 'mV', 'value': '69.2', 'source': ['\ncurves with $i R$ compensation, where us-HEA/CFP exhibits superior alkaline HER performance compared to commercial $20 \\%$ $\\mathrm { P t / C }$ Notably,as illustrated in Figure 3b,us-HEA/CFP achieves current densities of $- 1 0 0$ and $- 5 0 0 \\mathrm { \\ m A \\ c m ^ { - 2 } }$ at remarkably low overpotentials of 31.4 and $6 9 . 2 ~ \\mathrm { m V } ,$ respectively，far exceeding $20 \\%$ $\\mathrm { P t / C }$ (72.6 and $1 9 7 . 8 \\mathrm { m V }$ ). '], 'current_density': '-500 mA cm^-2'}, {'unit': 'mV', 'value': '102.5', 'source': ['The as-prepared hybrid demonstrates the best-level performance among reported catalysts, achieving ultralow overpotentials of 31.4 and $1 0 2 . 5 ~ \\mathrm { m V }$ at -100 and $\\cdot 1 0 0 0 \\ m \\mathbf { A } \\ c m ^ { - 2 }$, respectively, in alkaline media. ', '\nTo address the aforementioned issues，we synthesized a novel us-HEA/CFP catalyst, featuring sub-3 nm PtRuFeCoNiCu nanoparticles densely anchored on carbon fiber paper (CFP), via a thermal shock method within only $0 . 5 { \\mathrm { s } } .$ The us-HEA/CFP hybrid demonstrates exceptional alkaline HER performance,achieving ultralow overpotentials of merely 31.4 and $1 0 2 . 5 \\mathrm { \\ m V }$ at -100 and $- 1 0 0 0 \\mathrm { \\ m A \\ c m ^ { - 2 } }$ ，respectively，while maintaining remarkable stability for $5 0 0 \\mathrm { { h } }$ ,representing almost the best performance among reported HEA catalysts.In situ Raman spectroscopy, in situ Fourier transform infrared (FTIR) spectroscopy,and density functional theory (DFT) calculations collectively revealed the triple functionalities in HEA surface:Ru-dominated regions facilitating rapid $\\mathrm { H } _ { 2 } \\mathrm { O }$ dissociation,FeCoNiCu sites enabling optimal $\\mathrm { H } ^ { \\ast }$ diffusion kinetics,and $\\mathrm { P t }$ -rich zones promoting efficient $\\mathrm { H } ^ { * }$ combination.This unique triple functionality,dissociationdiffusion-combination,on the HEA surface significantly accelerates alkaline HER.The us-HEA/CFP catalyst also exhibits excellent HER activity in both acidic and neutral media,making it a highly competitive candidate across a wide $\\mathsf { p H }$ range. ', 'More impressively, us-HEA/CFP possesses a quite low overpotential of $1 0 2 . 5 ~ \\mathrm { m V }$ at an amperelevel current density of $- 1 0 0 0 \\mathrm { \\ m A \\ c m ^ { - 2 } }$ ,highlighting its enormous potential for industrial-scale hydrogen production. ', '\n# 3. Conclusion\n\nIn summary, an advanced catalyst integrating sub- $3 \\mathrm { n m }$ senary HEA nanoparticles and CFP was synthesized through an ultrafast thermal shock strategy within only $0 . 5 \\mathrm { ~ s ~ }$ The prepared usHEA/CFP hybrid possesses a superior electrochemical activity for alkaline HER with overpotentials of 31.4 and $1 0 2 . 5 ~ \\mathrm { m V }$ at $- 1 0 0$ and $- 1 0 0 0 \\mathrm { m A c m } ^ { - 2 }$ ,respectively,along with excellent stability, overmatching commercial $2 0 \\% \\ : \\mathrm { P t / C }$ and the currently reported HEA materials.In situ Raman spectroscopy, in situ FTIR spectroscopy，and DFT calculations disclosed a dissociationdiffusion-combination mechanism on the triple functionality of HEA surface,which couples $\\mathrm { H } _ { 2 } \\mathrm { O }$ dissociation sites (Rudominated regions), $\\mathrm { H } ^ { * }$ diffusion regions (FeCoNiCu),and $\\mathrm { H } _ { 2 }$ formation areas (Pt-rich regions),thereby boosting alkaline HER performance.Practically,a constructed AEM electrolyzer delivers $1 0 0 0 \\mathrm { m A c m } ^ { - 2 }$ at $1 . 9 4 \\mathrm { V } ,$ surpassing most of the previous studies.This work provides criteria for fabricating HEA catalysts with ultrahigh activity and stability,offering a viable pathway toward industrial-scale AEM electrolysis.'], 'current_density': '-1000 mA cm^-2'}, {'unit': 'mV', 'value': '56.7', 'source': ['Figure S46a,b (Supporting Information) presents the LSV curves and corresponding overpotential histogram,where us-HEA/CFP has an overpotential of 56.7 $\\mathrm { m V }$ to reach $- 3 0 0 \\mathrm { \\ m A \\ c m ^ { - 2 } }$ ,a Tafel slope of $1 8 . 6 ~ \\mathrm { m V }$ dec-1 and a $R _ { \\mathrm { c t } }$ of $0 . 4 7 \\ \\Omega$ ，much better than $20 \\%$ Pt/C $( 1 2 6 . 1 ~ \\mathrm { m V } ,$ $2 2 . 5 \\ : \\mathrm { m V \\ : d e c ^ { - 1 } }$ and $1 . 1 4 \\Omega$ ,respectively),suggesting an excellent activity in acidic solutions (Figure S46c,d, Supporting Information). '], 'current_density': '-300 mA cm^-2'}, {'unit': 'mV', 'value': '83.4', 'source': ['In $1 . 0 \\textbf { M }$ PBS media,it needs $8 3 . 4 ~ \\mathrm { m V }$ to reach $- 5 0 ~ \\mathrm { m A }$ $\\mathrm { c m } ^ { - 2 }$ in us-HEA/CFP,overmatching that in $20 \\%$ Pt/C( $1 8 3 . 2 \\mathrm { m V } ,$ Figure S47a,b, Supporting Information).Besides,us-HEA/CFP exhibits rapid reaction kinetics and efficient charge transfer, as evidenced by its small Tafel slope of $6 2 . 1 ~ \\mathrm { m V ~ d e c ^ { - 1 } }$ and $R _ { \\mathrm { c t } }$ of $1 . 9 3 \\Omega$ (Figure S47c,d, Supporting Information). '], 'current_density': '-50 mA cm^-2'}], 'supplementary_performance': [{'key': 'Exchange current density', 'value': '8.5 mA cm^-2', 'source': ['The LSV curve of us-HEA/CFP without iR-compensation and with cyclic voltammetry (CV) activation is also provided in Figures S16,S17 (Supporting Information).Figure 3c exhibits the Tafel curves generated from LSV plots,in which us-HEA/CFP has a lower Tafel slope $( 2 8 . 9 \\mathrm { m V } \\mathrm { d e c } ^ { - 1 } )$ than $20 \\%$ Pt/C $( 4 5 . 3 \\mathrm { m V } \\mathrm { d e c } ^ { - 1 } )$ The exchange current density of us-HEA/CFP,extrapolated from the Tafel curve,is determined to be $8 . 5 \\mathrm { \\ m A \\ c m ^ { - 2 } }$ ，superior to that of $2 0 \\% \\ : \\mathrm { P t / C }$ $6 . 8 \\mathrm { m A c m } ^ { - 2 }$ ,Figure S18,Supporting Information). ']}, {'key': 'Double-layer capacitance', 'value': '80.1 mF cm^-2', 'source': ['The remarkably small Tafel slope and large exchange current density collectively demonstrate fast reaction kinetics in usHEA/CFPl15roughftngtheNquistplotsingue9 (Supporting Information), the charge transfer resistance $( R _ { \\mathrm { c t } } )$ value of us-HEA/CFP is only $0 . 2 6 ~ \\Omega$ ,overmatching that of $20 \\%$ $\\mathrm { P t / C }$ $( R _ { \\mathrm { c t } } = 0 . 8 0 ~ \\Omega$ ，manifesting a faster charge transfer process between HEA nanoparticles and electrolyte[46] To evaluate the electrochemical surface area (ECSA) of catalysts,the doublelayer capacitance $( C _ { \\mathrm { d l } } )$ was measured within the non-faradaic interval on account of the positive correlation between ECSA and $C _ { \\mathrm { d l } }$ [4748] Asshownin Figure3dand FigureS20 (Supporting Information),afterlinearfiting,usHEA/CPdelivele $C _ { \\mathrm { d l } }$ of $8 0 . 1 ~ \\mathrm { m F ~ c m } ^ { - 2 }$ ， ${ \\approx } 5 . 3$ times than that of $2 0 \\% \\ \\mathrm { P t } / \\mathrm { C }$ $1 5 . 2 ~ \\mathrm { m F }$ $\\mathrm { c m } ^ { - 2 }$ ),demonstrating more exposed active sites in us-HEA/CFP during the electrocatalytic reactions.Furthermore,the intrinsic activities of us-HEA/CFP and $20 \\%$ $\\mathrm { P t / C }$ were explored by normalizing to ECSA (Figure 3e). ']}, {'key': 'Specific electrochemical activity at 100 mV', 'value': '-2.39 mA cm_ECSA^-2', 'source': ['At an overpotential of $1 0 0 \\mathrm { m V } ,$ usHEA/CFP showcases a specific electrochemical activity of -2.39 mA $\\mathsf { c m } _ { \\mathtt { E C S A } } ^ { - 2 }$ and a TOF of $1 . 5 0 \\mathrm { s } ^ { - 1 }$ ,respectively, much higher than those of $20 \\%$ Pt/C $- 0 . 6 9 \\mathrm { \\ m A \\ c m _ { _ { E C S A } } ^ { - 2 } }$ and $1 . 0 5 \\ \\mathrm { s ^ { - 1 } }$ ). ']}, {'key': 'TOF at 100 mV', 'value': '1.50 s^-1', 'source': ['At an overpotential of $1 0 0 \\mathrm { m V } ,$ usHEA/CFP showcases a specific electrochemical activity of -2.39 mA $\\mathsf { c m } _ { \\mathtt { E C S A } } ^ { - 2 }$ and a TOF of $1 . 5 0 \\mathrm { s } ^ { - 1 }$ ,respectively, much higher than those of $20 \\%$ Pt/C $- 0 . 6 9 \\mathrm { \\ m A \\ c m _ { _ { E C S A } } ^ { - 2 } }$ and $1 . 0 5 \\ \\mathrm { s ^ { - 1 } }$ ). ']}, {'key': 'Mass activity at 100 mV', 'value': '-1.7 A mg^-1', 'source': ['At an overpotential of $1 0 0 \\mathrm { m V } ,$ us-HEA/CFP attains an ultrahigh mass activity of $- 1 . 7 \\mathrm { A } \\mathrm { m g } ^ { - 1 }$ ,3.4 times as much as that of $2 0 \\% \\ : \\mathrm { P t / C }$ （ $- 0 . 5 \\mathrm { A } \\mathrm { m } \\mathrm { g } ^ { - 1 }$ ),showing its favorable economic benefits.From the electrochemical measurement results in Figure S21 (Supporting Information), $\\mathrm { P t / C F P }$ and $\\mathrm { R u / C F P }$ possess analogous HER performance. ']},
106 | bfecae027976721f2c2f1e4b8e41d9b4 | {"extraction_results": [{"alloy_id": "PdFeCoNiCu NPs", "performance": {"stability": {"source": ["0 7 \\ \\vee$ vs. RHE) in the alkaline HER among all non-Pt electrocatalysts. PdFeCoNiCu/C also shows surprisingly stable catalytic properties for over 15 days without notable decay. Based on theoretical calculations, the HEA surface demonstrates the optimization of electronic structures based on a synergistic effect between all metals. Pd and Co are confirmed to be the dominant electroactive sites for both $\\mathsf { H } _ { 2 }$ formation and initial water splitting, which are assisted by Ni, Fe, and ${ \\mathsf { C u } }$ promotion, enhancing electron transfer and optimizing the binding energies of hydrogen intermediates. ", "Subsequently, its stability was explored. Aer 15 days of uninterrupted testing, its catalytic activity remained in its original state and its structure remained intact. ", "\nFurthermore, the catalytic stability of PdFeCoNiCu/C was evaluated by the CV cycle, the long-term current versus time curve, and the voltage versus time curve. ", "The attenuation trend of the polarization curves before and aer the test is completely negligible (Fig. 3a). Then, the relationship between current and time $\\left( I { - } t \\right)$ was tested (Fig. 3b). Aer 15 days, the attenuation of the current density was negligible. ", "\nFig. 3 (a) HER polarization curves of PdFeCoNiCu/C before and after 10 000 CV cycles. (b) Galvanostatic measurement results of FeCo${ \\mathsf { N i C u } } / { \\mathsf { C } }$ for the HER at $1 8 \\mathsf { m V } .$", "Even aer half a month of uninterrupted testing, there was no sign of a decline in the electroactivity. "], "cycle_count": "10000", "test_method": "CV Cycling & Chronopotentiometry", "duration_hours": "360", "degradation_details": null, "performance_retention": "no notable decay / negligible attenuation / original state"}, "tafel_slope": {"unit": "mV dec^-1", "value": "39", "source": ["PdFeCoNiCu/C shows excellent alkaline HER catalytic performance with an overpotential of only ${ 1 8 } \\mathsf { m V }$ and a Tafel slope of $3 9 \\mathsf { m V } \\mathsf { d e c } ^ { - 1 }$. ", "RHE and (d) the Tafel slopes of PdFeCoNiCu/C, $\\mathsf { P t } / \\mathsf { C } ,$ , and $\\mathsf { P d } / \\mathsf { C }$ in $1 . 0 ~ \\mathsf { M }$ KOH solution."]}, "overpotential": [{"unit": "mV", "value": "18", "source": ["PdFeCoNiCu/C shows excellent alkaline HER catalytic performance with an overpotential of only ${ 1 8 } \\mathsf { m V }$ and a Tafel slope of $3 9 \\mathsf { m V } \\mathsf { d e c } ^ { - 1 }$. ", "RHE. The overpotential is $1 8 ~ \\mathrm { m V }$ at $1 0 \\mathrm { \\ m A } \\mathrm { c m } ^ { - 2 }$ . ", "The polarization curves (Fig. 2a) indicate that the initial potential of PdFeCoNiCu/C is very minor, and the overpotential at $1 0 \\mathrm { \\ m A } \\mathrm { \\ c m } ^ { - 2 }$ is only $1 8 \\ \\mathrm { \\ m V }$ (Fig. 2b), which is 5 times less than that of $\\mathrm { P t / C }$ $( 9 1 ~ \\mathrm { m V } )$ , and compared to $\\mathrm { P d / C } \\left( 4 1 8 \\mathrm { m V } \\right)$ , improved by $4 0 0 \\mathrm { m V } ,$ . ", "\nFig. 2 (a) HER polarization curves, (b) the overpotential at $1 0 \\mathsf { \\ m A }$ $\\mathsf { c m } ^ { - 2 }$ , (c) the mass activity at $- 0 . 0 7 \\vee$ vs. ", "RHE, and the overpotential is only $1 8 ~ \\mathrm { m V }$ $( 1 0 \\ \\mathrm { m A } \\ \\mathrm { c m } ^ { - 2 }$ ) for the alkaline HER, which exceeds the mass activity of previously reported non-Pt catalysts. "], "current_density": "10 mA cm^-2"}], "supplementary_performance": [{"key": "mass activity", "value": "6.51 A mg_Pd^-1 at -0.07 V vs. RHE", "source": ["Meanwhile, we achieved the highest mass activity (6.51 A \\mathsf { m g } _ { \\mathsf { P d } } { } ^ { - 1 }$ at $- 0 . ", "\nIn this paper, a Pd-based HEA (PdFeCoNiCu NPs) was successfully obtained at low temperature $\\left( \\leq 2 5 0 \\ ^ { \\circ } \\mathbf { C } \\right)$ and atmospheric pressure with small size $\\left( \\sim 3 4 \\mathrm { n m } \\right)$ in an oil phase for the rst time and applied to the alkaline electrocatalytic HER. Nano-sized alloy particles increased the specic surface area of the electrocatalyst, and when combined with Ketjen Black, it has a larger contact area, which exposed more active sites in the alkaline HER. According to the experimental results, the mass activity reached 6.51 A $\\mathrm { m g } _ { \\mathrm { P d } } { } ^ { - 1 }$ at $- 0 . 0 7 \\mathrm { ~ V ~ }$ vs. ", "The hydrogen evolution activity of PdFeCoNiCu/C was also evaluated by mass activity (Fig. 2c and $\\mathbf { S } 4 \\dagger$ ). ", "RHE, the mass activity of PdFeCoNiCu/C reached $6 . 5 1 \\mathrm { ~ A ~ m g _ { P d } } ^ { - 1 }$ , while that of $\\mathrm { P t / C }$ was only $0 . 6 5 \\mathrm { A m g _ { P t } } ^ { - 1 }$ . ", "The electrocatalytic properties of the PdFeCoNiCu HEA NPs show that the mass activity of PdFeCoNiCu/C reached $6 . 5 1 \\mathrm { A } \\mathrm { m g } _ { \\mathrm { P d } } ^ { - 1 }$ at $- 0 . 0 7 \\mathrm { V }$ vs. "]}, {"key": "TOF", "value": "10.3 s^-1 at 200 mV overpotential", "source": ["When the overpotential is $2 0 0 ~ \\mathrm { { m V } }$ , the TOF of PdFeCoNiCu/C reaches $1 0 . 3 ~ \\mathrm { { s } ^ { - 1 } }$ (Fig. ${ \\bf S 7 \\dagger }$ ). "]}, {"key": "Faraday efficiency", "value": "close to 100%", "source": ["Faraday efficiency is close to $1 0 0 \\%$ (Fig. S8†)."]}]}, "experimental_conditions": {"test_setup": {"source": [], "scan_rate": null, "substrate": null, "ir_compensation": null}, "electrolyte": {"source": ["PdFeCoNiCu/C was placed in $\\mathbf { 1 . 0 \\ M }$ KOH electrolyte and its HER properties were studied using a three-electrode system. "], "ph_value": null, "concentration_molar": "1.0 M", "electrolyte_composition": "KOH"}, "synthesis_method": {"method": "one-step route in oil phase", "source": ["In this paper, we introduce PdFeCoNiCu high-entropy alloy (HEA) nanoparticles as an efficient electrocatalyst for the HER, which has been prepared in an oil phase under facile conditions for the first time. ", "\nIn this paper, a Pd-based HEA (PdFeCoNiCu NPs) was successfully obtained at low temperature $\\left( \\leq 2 5 0 \\ ^ { \\circ } \\mathbf { C } \\right)$ and atmospheric pressure with small size $\\left( \\sim 3 4 \\mathrm { n m } \\right)$ in an oil phase for the rst time and applied to the alkaline electrocatalytic HER. Nano-sized alloy particles increased the specic surface area of the electrocatalyst, and when combined with Ketjen Black, it has a larger contact area, which exposed more active sites in the alkaline HER. According to the experimental results, the mass activity reached 6.51 A $\\mathrm { m g } _ { \\mathrm { P d } } { } ^ { - 1 }$ at $- 0 . 0 7 \\mathrm { ~ V ~ }$ vs. ", "\nThe PdFeCoNiCu HEA NPs were synthesized by a one-step route. ", "The solution was heated to $2 2 0 ~ ^ { \\circ } \\mathrm { C }$ from room temperature under magnetic stirring and held for $^ { 2 \\mathrm { ~ h ~ } }$ . ", "\n# Conclusions\n\nIn summary, PdFeCoNiCu HEA NPs were successfully prepared for the rst time in an oil phase at low temperature $\\left( \\leq 2 5 0 \\ ^ { \\circ } \\mathbf { C } \\right)$ and at atmospheric pressure. "], "key_parameters": "220 °C for 2 h, ≤250 °C, atmospheric pressure"}, "other_environmental_params": [{"key": "催化剂负载", "value": "1 mg mL^-1", "source": ["\nSubsequently, PdFeCoNiCu NPs were combined with Ketjen Black to form PdFeCoNiCu/C (Fig. ${ \\bf { S } } 3 \\dagger$ ) electrocatalyst of $1 ~ \\mathrm { m g }$ $\\mathrm { m } \\mathrm { L } ^ { - 1 }$ . "]}]}}]} |  | {"extraction_results": [{"alloy_id": "PdFeCoNiCu NPs", "performance": {"stability": {"source": ["0 7 \\ \\vee$ vs. RHE) in the alkaline HER among all non-Pt electrocatalysts. PdFeCoNiCu/C also shows surprisingly stable catalytic properties for over 15 days without notable decay. Based on theoretical calculations, the HEA surface demonstrates the optimization of electronic structures based on a synergistic effect between all metals. Pd and Co are confirmed to be the dominant electroactive sites for both $\\mathsf { H } _ { 2 }$ formation and initial water splitting, which are assisted by Ni, Fe, and ${ \\mathsf { C u } }$ promotion, enhancing electron transfer and optimizing the binding energies of hydrogen intermediates. ", "Subsequently, its stability was explored. Aer 15 days of uninterrupted testing, its catalytic activity remained in its original state and its structure remained intact. ", "\nFurthermore, the catalytic stability of PdFeCoNiCu/C was evaluated by the CV cycle, the long-term current versus time curve, and the voltage versus time curve. ", "The attenuation trend of the polarization curves before and aer the test is completely negligible (Fig. 3a). Then, the relationship between current and time $\\left( I { - } t \\right)$ was tested (Fig. 3b). Aer 15 days, the attenuation of the current density was negligible. ", "\nFig. 3 (a) HER polarization curves of PdFeCoNiCu/C before and after 10 000 CV cycles. (b) Galvanostatic measurement results of FeCo${ \\mathsf { N i C u } } / { \\mathsf { C } }$ for the HER at $1 8 \\mathsf { m V } .$", "Even aer half a month of uninterrupted testing, there was no sign of a decline in the electroactivity. "], "cycle_count": "10000", "test_method": "CV Cycling & Chronopotentiometry", "duration_hours": "360", "degradation_details": null, "performance_retention": "no notable decay / negligible attenuation / original state"}, "tafel_slope": {"unit": "mV dec^-1", "value": "39", "source": ["PdFeCoNiCu/C shows excellent alkaline HER catalytic performance with an overpotential of only ${ 1 8 } \\mathsf { m V }$ and a Tafel slope of $3 9 \\mathsf { m V } \\mathsf { d e c } ^ { - 1 }$. ", "RHE and (d) the Tafel slopes of PdFeCoNiCu/C, $\\mathsf { P t } / \\mathsf { C } ,$ , and $\\mathsf { P d } / \\mathsf { C }$ in $1 . 0 ~ \\mathsf { M }$ KOH solution."]}, "overpotential": [{"unit": "mV", "value": "18", "source": ["PdFeCoNiCu/C shows excellent alkaline HER catalytic performance with an overpotential of only ${ 1 8 } \\mathsf { m V }$ and a Tafel slope of $3 9 \\mathsf { m V } \\mathsf { d e c } ^ { - 1 }$. ", "RHE. The overpotential is $1 8 ~ \\mathrm { m V }$ at $1 0 \\mathrm { \\ m A } \\mathrm { c m } ^ { - 2 }$ . ", "The polarization curves (Fig. 2a) indicate that the initial potential of PdFeCoNiCu/C is very minor, and the overpotential at $1 0 \\mathrm { \\ m A } \\mathrm { \\ c m } ^ { - 2 }$ is only $1 8 \\ \\mathrm { \\ m V }$ (Fig. 2b), which is 5 times less than that of $\\mathrm { P t / C }$ $( 9 1 ~ \\mathrm { m V } )$ , and compared to $\\mathrm { P d / C } \\left( 4 1 8 \\mathrm { m V } \\right)$ , improved by $4 0 0 \\mathrm { m V } ,$ . ", "\nFig. 2 (a) HER polarization curves, (b) the overpotential at $1 0 \\mathsf { \\ m A }$ $\\mathsf { c m } ^ { - 2 }$ , (c) the mass activity at $- 0 . 0 7 \\vee$ vs. ", "RHE, and the overpotential is only $1 8 ~ \\mathrm { m V }$ $( 1 0 \\ \\mathrm { m A } \\ \\mathrm { c m } ^ { - 2 }$ ) for the alkaline HER, which exceeds the mass activity of previously reported non-Pt catalysts. "], "current_density": "10 mA cm^-2"}], "supplementary_performance": [{"key": "mass activity", "value": "6.51 A mg_Pd^-1 at -0.07 V vs. RHE", "source": ["Meanwhile, we achieved the highest mass activity (6.51 A \\mathsf { m g } _ { \\mathsf { P d } } { } ^ { - 1 }$ at $- 0 . ", "\nIn this paper, a Pd-based HEA (PdFeCoNiCu NPs) was successfully obtained at low temperature $\\left( \\leq 2 5 0 \\ ^ { \\circ } \\mathbf { C } \\right)$ and atmospheric pressure with small size $\\left( \\sim 3 4 \\mathrm { n m } \\right)$ in an oil phase for the rst time and applied to the alkaline electrocatalytic HER. Nano-sized alloy particles increased the specic surface area of the electrocatalyst, and when combined with Ketjen Black, it has a larger contact area, which exposed more active sites in the alkaline HER. According to the experimental results, the mass activity reached 6.51 A $\\mathrm { m g } _ { \\mathrm { P d } } { } ^ { - 1 }$ at $- 0 . 0 7 \\mathrm { ~ V ~ }$ vs. ", "The hydrogen evolution activity of PdFeCoNiCu/C was also evaluated by mass activity (Fig. 2c and $\\mathbf { S } 4 \\dagger$ ). ", "RHE, the mass activity of PdFeCoNiCu/C reached $6 . 5 1 \\mathrm { ~ A ~ m g _ { P d } } ^ { - 1 }$ , while that of $\\mathrm { P t / C }$ was only $0 . 6 5 \\mathrm { A m g _ { P t } } ^ { - 1 }$ . ", "The electrocatalytic properties of the PdFeCoNiCu HEA NPs show that the mass activity of PdFeCoNiCu/C reached $6 . 5 1 \\mathrm { A } \\mathrm { m g } _ { \\mathrm { P d } } ^ { - 1 }$ at $- 0 . 0 7 \\mathrm { V }$ vs. "]}, {"key": "TOF", "value": "10.3 s^-1 at 200 mV overpotential", "source": ["When the overpotential is $2 0 0 ~ \\mathrm { { m V } }$ , the TOF of PdFeCoNiCu/C reaches $1 0 . 3 ~ \\mathrm { { s } ^ { - 1 } }$ (Fig. ${ \\bf S 7 \\dagger }$ ). "]}, {"key": "Faraday efficiency", "value": "close to 100%", "source": ["Faraday efficiency is close to $1 0 0 \\%$ (Fig. S8†)."]}]}, "experimental_conditions": {"test_setup": {"source": [], "scan_rate": null, "substrate": null, "ir_compensation": null}, "electrolyte": {"source": ["PdFeCoNiCu/C was placed in $\\mathbf { 1 . 0 \\ M }$ KOH electrolyte and its HER properties were studied using a three-electrode system. "], "ph_value": null, "concentration_molar": "1.0 M", "electrolyte_composition": "KOH"}, "synthesis_method": {"method": "one-step route in oil phase", "source": ["In this paper, we introduce PdFeCoNiCu high-entropy alloy (HEA) nanoparticles as an efficient electrocatalyst for the HER, which has been prepared in an oil phase under facile conditions for the first time. ", "\nIn this paper, a Pd-based HEA (PdFeCoNiCu NPs) was successfully obtained at low temperature $\\left( \\leq 2 5 0 \\ ^ { \\circ } \\mathbf { C } \\right)$ and atmospheric pressure with small size $\\left( \\sim 3 4 \\mathrm { n m } \\right)$ in an oil phase for the rst time and applied to the alkaline electrocatalytic HER. Nano-sized alloy particles increased the specic surface area of the electrocatalyst, and when combined with Ketjen Black, it has a larger contact area, which exposed more active sites in the alkaline HER. According to the experimental results, the mass activity reached 6.51 A $\\mathrm { m g } _ { \\mathrm { P d } } { } ^ { - 1 }$ at $- 0 . 0 7 \\mathrm { ~ V ~ }$ vs. ", "\nThe PdFeCoNiCu HEA NPs were synthesized by a one-step route. ", "The solution was heated to $2 2 0 ~ ^ { \\circ } \\mathrm { C }$ from room temperature under magnetic stirring and held for $^ { 2 \\mathrm { ~ h ~ } }$ . ", "\n# Conclusions\n\nIn summary, PdFeCoNiCu HEA NPs were successfully prepared for the rst time in an oil phase at low temperature $\\left( \\leq 2 5 0 \\ ^ { \\circ } \\mathbf { C } \\right)$ and at atmospheric pressure. "], "key_parameters": "220 °C for 2 h, ≤250 °C, atmospheric pressure"}, "other_environmental_params": [{"key": "催化剂负载", "value": "1 mg mL^-1", "source": ["\nSubsequently, PdFeCoNiCu NPs were combined with Ketjen Black to form PdFeCoNiCu/C (Fig. ${ \\bf { S } } 3 \\dagger$ ) electrocatalyst of $1 ~ \\mathrm { m g }$ $\\mathrm { m } \\mathrm { L } ^ { - 1 }$ . "]}]}}]} | {"extraction_results": [{"alloy_id": "PdFeCoNiCu NPs", "performance": {"stability": {"source": ["0 7 \\ \\vee$ vs. RHE) in the alkaline HER among all non-Pt electrocatalysts. PdFeCoNiCu/C also shows surprisingly stable catalytic properties for over 15 days without notable decay. Based on theoretical calculations, the HEA surface demonstrates the optimization of electronic structures based on a synergistic effect between all metals. Pd and Co are confirmed to be the dominant electroactive sites for both $\\mathsf { H } _ { 2 }$ formation and initial water splitting, which are assisted by Ni, Fe, and ${ \\mathsf { C u } }$ promotion, enhancing electron transfer and optimizing the binding energies of hydrogen intermediates. ", "Subsequently, its stability was explored. Aer 15 days of uninterrupted testing, its catalytic activity remained in its original state and its structure remained intact. ", "\nFurthermore, the catalytic stability of PdFeCoNiCu/C was evaluated by the CV cycle, the long-term current versus time curve, and the voltage versus time curve. ", "The attenuation trend of the polarization curves before and aer the test is completely negligible (Fig. 3a). Then, the relationship between current and time $\\left( I { - } t \\right)$ was tested (Fig. 3b). Aer 15 days, the attenuation of the current density was negligible. ", "\nFig. 3 (a) HER polarization curves of PdFeCoNiCu/C before and after 10 000 CV cycles. (b) Galvanostatic measurement results of FeCo${ \\mathsf { N i C u } } / { \\mathsf { C } }$ for the HER at $1 8 \\mathsf { m V } .$", "Even aer half a month of uninterrupted testing, there was no sign of a decline in the electroactivity. "], "cycle_count": "10000", "test_method": "CV Cycling & Chronopotentiometry", "duration_hours": "360", "degradation_details": null, "performance_retention": "no notable decay / negligible attenuation / original state"}, "tafel_slope": {"unit": "mV dec^-1", "value": "39", "source": ["PdFeCoNiCu/C shows excellent alkaline HER catalytic performance with an overpotential of only ${ 1 8 } \\mathsf { m V }$ and a Tafel slope of $3 9 \\mathsf { m V } \\mathsf { d e c } ^ { - 1 }$. ", "RHE and (d) the Tafel slopes of PdFeCoNiCu/C, $\\mathsf { P t } / \\mathsf { C } ,$ , and $\\mathsf { P d } / \\mathsf { C }$ in $1 . 0 ~ \\mathsf { M }$ KOH solution."]}, "overpotential": [{"unit": "mV", "value": "18", "source": ["PdFeCoNiCu/C shows excellent alkaline HER catalytic performance with an overpotential of only ${ 1 8 } \\mathsf { m V }$ and a Tafel slope of $3 9 \\mathsf { m V } \\mathsf { d e c } ^ { - 1 }$. ", "RHE. The overpotential is $1 8 ~ \\mathrm { m V }$ at $1 0 \\mathrm { \\ m A } \\mathrm { c m } ^ { - 2 }$ . ", "The polarization curves (Fig. 2a) indicate that the initial potential of PdFeCoNiCu/C is very minor, and the overpotential at $1 0 \\mathrm { \\ m A } \\mathrm { \\ c m } ^ { - 2 }$ is only $1 8 \\ \\mathrm { \\ m V }$ (Fig. 2b), which is 5 times less than that of $\\mathrm { P t / C }$ $( 9 1 ~ \\mathrm { m V } )$ , and compared to $\\mathrm { P d / C } \\left( 4 1 8 \\mathrm { m V } \\right)$ , improved by $4 0 0 \\mathrm { m V } ,$ . ", "\nFig. 2 (a) HER polarization curves, (b) the overpotential at $1 0 \\mathsf { \\ m A }$ $\\mathsf { c m } ^ { - 2 }$ , (c) the mass activity at $- 0 . 0 7 \\vee$ vs. ", "RHE, and the overpotential is only $1 8 ~ \\mathrm { m V }$ $( 1 0 \\ \\mathrm { m A } \\ \\mathrm { c m } ^ { - 2 }$ ) for the alkaline HER, which exceeds the mass activity of previously reported non-Pt catalysts. "], "current_density": "10 mA cm^-2"}], "supplementary_performance": [{"key": "mass activity", "value": "6.51 A mg_Pd^-1 at -0.07 V vs. RHE", "source": ["Meanwhile, we achieved the highest mass activity (6.51 A \\mathsf { m g } _ { \\mathsf { P d } } { } ^ { - 1 }$ at $- 0 . ", "\nIn this paper, a Pd-based HEA (PdFeCoNiCu NPs) was successfully obtained at low temperature $\\left( \\leq 2 5 0 \\ ^ { \\circ } \\mathbf { C } \\right)$ and atmospheric pressure with small size $\\left( \\sim 3 4 \\mathrm { n m } \\right)$ in an oil phase for the rst time and applied to the alkaline electrocatalytic HER. Nano-sized alloy particles increased the specic surface area of the electrocatalyst, and when combined with Ketjen Black, it has a larger contact area, which exposed more active sites in the alkaline HER. According to the experimental results, the mass activity reached 6.51 A $\\mathrm { m g } _ { \\mathrm { P d } } { } ^ { - 1 }$ at $- 0 . 0 7 \\mathrm { ~ V ~ }$ vs. ", "The hydrogen evolution activity of PdFeCoNiCu/C was also evaluated by mass activity (Fig. 2c and $\\mathbf { S } 4 \\dagger$ ). ", "RHE, the mass activity of PdFeCoNiCu/C reached $6 . 5 1 \\mathrm { ~ A ~ m g _ { P d } } ^ { - 1 }$ , while that of $\\mathrm { P t / C }$ was only $0 . 6 5 \\mathrm { A m g _ { P t } } ^ { - 1 }$ . ", "The electrocatalytic properties of the PdFeCoNiCu HEA NPs show that the mass activity of PdFeCoNiCu/C reached $6 . 5 1 \\mathrm { A } \\mathrm { m g } _ { \\mathrm { P d } } ^ { - 1 }$ at $- 0 . 0 7 \\mathrm { V }$ vs. "]}, {"key": "TOF", "value": "10.3 s^-1 at 200 mV overpotential", "source": ["When the overpotential is $2 0 0 ~ \\mathrm { { m V } }$ , the TOF of PdFeCoNiCu/C reaches $1 0 . 3 ~ \\mathrm { { s } ^ { - 1 } }$ (Fig. ${ \\bf S 7 \\dagger }$ ). "]}, {"key": "Faraday efficiency", "value": "close to 100%", "source": ["Faraday efficiency is close to $1 0 0 \\%$ (Fig. S8†)."]}]}, "experimental_conditions": {"test_setup": {"source": [], "scan_rate": null, "substrate": null, "ir_compensation": null}, "electrolyte": {"source": ["PdFeCoNiCu/C was placed in $\\mathbf { 1 . 0 \\ M }$ KOH electrolyte and its HER properties were studied using a three-electrode system. "], "ph_value": null, "concentration_molar": "1.0 M", "electrolyte_composition": "KOH"}, "synthesis_method": {"method": "one-step route in oil phase", "source": ["In this paper, we introduce PdFeCoNiCu high-entropy alloy (HEA) nanoparticles as an efficient electrocatalyst for the HER, which has been prepared in an oil phase under facile conditions for the first time. ", "\nIn this paper, a Pd-based HEA (PdFeCoNiCu NPs) was successfully obtained at low temperature $\\left( \\leq 2 5 0 \\ ^ { \\circ } \\mathbf { C } \\right)$ and atmospheric pressure with small size $\\left( \\sim 3 4 \\mathrm { n m } \\right)$ in an oil phase for the rst time and applied to the alkaline electrocatalytic HER. Nano-sized alloy particles increased the specic surface area of the electrocatalyst, and when combined with Ketjen Black, it has a larger contact area, which exposed more active sites in the alkaline HER. According to the experimental results, the mass activity reached 6.51 A $\\mathrm { m g } _ { \\mathrm { P d } } { } ^ { - 1 }$ at $- 0 . 0 7 \\mathrm { ~ V ~ }$ vs. ", "\nThe PdFeCoNiCu HEA NPs were synthesized by a one-step route. ", "The solution was heated to $2 2 0 ~ ^ { \\circ } \\mathrm { C }$ from room temperature under magnetic stirring and held for $^ { 2 \\mathrm { ~ h ~ } }$ . ", "\n# Conclusions\n\nIn summary, PdFeCoNiCu HEA NPs were successfully prepared for the rst time in an oil phase at low temperature $\\left( \\leq 2 5 0 \\ ^ { \\circ } \\mathbf { C } \\right)$ and at atmospheric pressure. "], "key_parameters": "220 °C for 2 h, ≤250 °C, atmospheric pressure"}, "other_environmental_params": [{"key": "催化剂负载", "value": "1 mg mL^-1", "source": ["\nSubsequently, PdFeCoNiCu NPs were combined with Ketjen Black to form PdFeCoNiCu/C (Fig. ${ \\bf { S } } 3 \\dagger$ ) electrocatalyst of $1 ~ \\mathrm { m g }$ $\\mathrm { m } \\mathrm { L } ^ { - 1 }$ . "]}]}}]} | 1 | {'extraction_results': [{'alloy_id': 'PdFeCoNiCu NPs', 'performance': {'stability': {'source': ['0 7 \\ \\vee$ vs. RHE) in the alkaline HER among all non-Pt electrocatalysts. PdFeCoNiCu/C also shows surprisingly stable catalytic properties for over 15 days without notable decay. Based on theoretical calculations, the HEA surface demonstrates the optimization of electronic structures based on a synergistic effect between all metals. Pd and Co are confirmed to be the dominant electroactive sites for both $\\mathsf { H } _ { 2 }$ formation and initial water splitting, which are assisted by Ni, Fe, and ${ \\mathsf { C u } }$ promotion, enhancing electron transfer and optimizing the binding energies of hydrogen intermediates. ', 'Subsequently, its stability was explored. A\ue09der 15 days of uninterrupted testing, its catalytic activity remained in its original state and its structure remained intact. ', '\nFurthermore, the catalytic stability of PdFeCoNiCu/C was evaluated by the CV cycle, the long-term current versus time curve, and the voltage versus time curve. ', 'The attenuation trend of the polarization curves before and a\ue09der the test is completely negligible (Fig. 3a). Then, the relationship between current and time $\\left( I { - } t \\right)$ was tested (Fig. 3b). A\ue09der 15 days, the attenuation of the current density was negligible. ', '\nFig. 3 (a) HER polarization curves of PdFeCoNiCu/C before and after 10 000 CV cycles. (b) Galvanostatic measurement results of FeCo${ \\mathsf { N i C u } } / { \\mathsf { C } }$ for the HER at $1 8 \\mathsf { m V } .$', 'Even a\ue09der half a month of uninterrupted testing, there was no sign of a decline in the electroactivity. '], 'cycle_count': '10000', 'test_method': 'CV Cycling & Chronopotentiometry', 'duration_hours': '360', 'degradation_details': None, 'performance_retention': 'no notable decay / negligible attenuation / original state'}, 'tafel_slope': {'unit': 'mV dec^-1', 'value': '39', 'source': ['PdFeCoNiCu/C shows excellent alkaline HER catalytic performance with an overpotential of only ${ 1 8 } \\mathsf { m V }$ and a Tafel slope of $3 9 \\mathsf { m V } \\mathsf { d e c } ^ { - 1 }$. ', 'RHE and (d) the Tafel slopes of PdFeCoNiCu/C, $\\mathsf { P t } / \\mathsf { C } ,$ , and $\\mathsf { P d } / \\mathsf { C }$ in $1 . 0 ~ \\mathsf { M }$ KOH solution.']}, 'overpotential': [{'unit': 'mV', 'value': '18', 'source': ['PdFeCoNiCu/C shows excellent alkaline HER catalytic performance with an overpotential of only ${ 1 8 } \\mathsf { m V }$ and a Tafel slope of $3 9 \\mathsf { m V } \\mathsf { d e c } ^ { - 1 }$. ', 'RHE. The overpotential is $1 8 ~ \\mathrm { m V }$ at $1 0 \\mathrm { \\ m A } \\mathrm { c m } ^ { - 2 }$ . ', 'The polarization curves (Fig. 2a) indicate that the initial potential of PdFeCoNiCu/C is very minor, and the overpotential at $1 0 \\mathrm { \\ m A } \\mathrm { \\ c m } ^ { - 2 }$ is only $1 8 \\ \\mathrm { \\ m V }$ (Fig. 2b), which is 5 times less than that of $\\mathrm { P t / C }$ $( 9 1 ~ \\mathrm { m V } )$ , and compared to $\\mathrm { P d / C } \\left( 4 1 8 \\mathrm { m V } \\right)$ , improved by $4 0 0 \\mathrm { m V } ,$ . ', '\nFig. 2 (a) HER polarization curves, (b) the overpotential at $1 0 \\mathsf { \\ m A }$ $\\mathsf { c m } ^ { - 2 }$ , (c) the mass activity at $- 0 . 0 7 \\vee$ vs. ', 'RHE, and the overpotential is only $1 8 ~ \\mathrm { m V }$ $( 1 0 \\ \\mathrm { m A } \\ \\mathrm { c m } ^ { - 2 }$ ) for the alkaline HER, which exceeds the mass activity of previously reported non-Pt catalysts. '], 'current_density': '10 mA cm^-2'}], 'supplementary_performance': [{'key': 'mass activity', 'value': '6.51 A mg_Pd^-1 at -0.07 V vs. RHE', 'source': ['Meanwhile, we achieved the highest mass activity (6.51 A \\mathsf { m g } _ { \\mathsf { P d } } { } ^ { - 1 }$ at $- 0 . ', '\nIn this paper, a Pd-based HEA (PdFeCoNiCu NPs) was successfully obtained at low temperature $\\left( \\leq 2 5 0 \\ ^ { \\circ } \\mathbf { C } \\right)$ and atmospheric pressure with small size $\\left( \\sim 3 4 \\mathrm { n m } \\right)$ in an oil phase for the \ue103rst time and applied to the alkaline electrocatalytic HER. Nano-sized alloy particles increased the speci\ue103c surface area of the electrocatalyst, and when combined with Ketjen Black, it has a larger contact area, which exposed more active sites in the alkaline HER. According to the experimental results, the mass activity reached 6.51 A $\\mathrm { m g } _ { \\mathrm { P d } } { } ^ { - 1 }$ at $- 0 . 0 7 \\mathrm { ~ V ~ }$ vs. ', 'The hydrogen evolution activity of PdFeCoNiCu/C was also evaluated by mass activity (Fig. 2c and $\\mathbf { S } 4 \\dagger$ ). ', 'RHE, the mass activity of PdFeCoNiCu/C reached $6 . 5 1 \\mathrm { ~ A ~ m g _ { P d } } ^ { - 1 }$ , while that of $\\mathrm { P t / C }$ was only $0 . 6 5 \\mathrm { A m g _ { P t } } ^ { - 1 }$ . ', 'The electrocatalytic properties of the PdFeCoNiCu HEA NPs show that the mass activity of PdFeCoNiCu/C reached $6 . 5 1 \\mathrm { A } \\mathrm { m g } _ { \\mathrm { P d } } ^ { - 1 }$ at $- 0 . 0 7 \\mathrm { V }$ vs. ']}, {'key': 'TOF', 'value': '10.3 s^-1 at 200 mV overpotential', 'source': ['When the overpotential is $2 0 0 ~ \\mathrm { { m V } }$ , the TOF of PdFeCoNiCu/C reaches $1 0 . 3 ~ \\mathrm { { s } ^ { - 1 } }$ (Fig. ${ \\bf S 7 \\dagger }$ ). ']}, {'key': 'Faraday efficiency', 'value': 'close to 100%', 'source': ['Faraday efficiency is close to $1 0 0 \\%$ (Fig. S8†).']}]}, 'experimental_conditions': {'test_setup': {'source': [], 'scan_rate': None, 'substrate': None, 'ir_compensation': None}, 'electrolyte': {'source': ['PdFeCoNiCu/C was placed in $\\mathbf { 1 . 0 \\ M }$ KOH electrolyte and its HER properties were studied using a three-electrode system. '], 'ph_value': None, 'concentration_molar': '1.0 M', 'electrolyte_composition': 'KOH'}, 'synthesis_method': {'method': 'one-step route in oil phase', 'source': ['In this paper, we introduce PdFeCoNiCu high-entropy alloy (HEA) nanoparticles as an efficient electrocatalyst for the HER, which has been prepared in an oil phase under facile conditions for the first time. ', '\nIn this paper, a Pd-based HEA (PdFeCoNiCu NPs) was successfully obtained at low temperature $\\left( \\leq 2 5 0 \\ ^ { \\circ } \\mathbf { C } \\right)$ and atmospheric pressure with small size $\\left( \\sim 3 4 \\mathrm { n m } \\right)$ in an oil phase for the \ue103rst time and applied to the alkaline electrocatalytic HER. Nano-sized alloy particles increased the speci\ue103c surface area of the electrocatalyst, and when combined with Ketjen Black, it has a larger contact area, which exposed more active sites in the alkaline HER. According to the experimental results, the mass activity reached 6.51 A $\\mathrm { m g } _ { \\mathrm { P d } } { } ^ { - 1 }$ at $- 0 . 0 7 \\mathrm { ~ V ~ }$ vs. ', '\nThe PdFeCoNiCu HEA NPs were synthesized by a one-step route. ', 'The solution was heated to $2 2 0 ~ ^ { \\circ } \\mathrm { C }$ from room temperature under magnetic stirring and held for $^ { 2 \\mathrm { ~ h ~ } }$ . ', '\n# Conclusions\n\nIn summary, PdFeCoNiCu HEA NPs were successfully prepared for the \ue103rst time in an oil phase at low temperature $\\left( \\leq 2 5 0 \\ ^ { \\circ } \\mathbf { C } \\right)$ and at atmospheric pressure. '], 'key_parameters': '220 °C for 2 h, ≤250 °C, atmospheric pressure'}, 'other_environmental_params': [{'key': '催化剂负载', 'value': '1 mg mL^-1', 'source': ['\nSubsequently, PdFeCoNiCu NPs were combined with Ketjen Black to form PdFeCoNiCu/C (Fig. ${ \\bf { S } } 3 \\dagger$ ) electrocatalyst of $1 ~ \\mathrm { m g }$ $\\mathrm { m } \\mathrm { L } ^ { - 1 }$ . ']}]}}]}
107 | c1191f5f540af19ee2e0a4883916e03b | {"extraction_results": [{"alloy_id": "Pt18Ni26Fe15Co14Cu27", "performance": {"stability": {"source": ["These results further indicate that the NPs-HEAs can improve the catalytic activity effectively.\n\nThe stability of the catalysts was checked using the chronoamperometric method and 10,000th CV in $1 . 0 \\mathrm { M }$ KOH solution. ", "The stability of the $\\mathrm { P t _ { 1 8 } N i _ { 2 6 } F e _ { 1 5 } C o _ { 1 4 } C u _ { 2 7 } / C }$ and $\\mathrm { P t } / \\mathrm { C }$ catalysts were measured at an overpotential of $1 1 \\mathrm { m V }$ and $8 4 \\mathrm { m V }$ (under current density $1 0 \\mathrm { m A } \\mathrm { c m } \\dot { ^ { - 2 } }$ condition, Supplementary Fig. 8), respectively. ", "After $1 0 \\mathrm { { h } }$ test, $9 9 \\%$ of the current density is maintained for the $\\mathrm { P t _ { 1 8 } N i _ { 2 6 } F e _ { 1 5 } C o _ { 1 4 } C u _ { 2 7 } / C }$ catalyst, while the current density of the $\\mathrm { P t } / \\mathrm { C }$ catalyst is only kept about $5 3 \\%$ . ", "To further evaluate the stability of $\\mathrm { P t _ { 1 8 } N i _ { 2 6 } F e _ { 1 5 } C o _ { 1 4 } C u _ { 2 7 } / C }$ and $\\mathrm { P t } / \\mathrm { C }$ catalysts, the 1000th and 10,000th CV cycles in 1 M KOH solution were performed. ", "Figure 2f displays the LSV curves of $\\mathrm { P t _ { 1 8 } N i _ { 2 6 } F e _ { 1 5 } C o _ { 1 4 } C u _ { 2 7 } / C }$ catalyst before and after $1 0 0 0 \\mathrm { { t h } }$ and 10,000th CV cycles. ", "There is no obvious negative shift at the current density of $1 0 \\mathrm { m A } \\mathrm { c m } ^ { - 2 }$ , exhibiting higher stability than $\\mathrm { P t } / \\mathrm { C }$ catalyst (Supplementary Fig. 9, a negative shift of ${ \\sim } 3 3 \\mathrm { m V }$ at $1 0 \\mathrm { m A } \\mathrm { c m } ^ { - 2 }$ after 10,000th CV cycles). "], "cycle_count": "10000", "test_method": "Chronopotentiometry / CV Cycling", "duration_hours": "10", "degradation_details": "No obvious negative shift at 10 mA cm^-2 after 10000 CV cycles", "performance_retention": "99%"}, "tafel_slope": {"unit": "mV dec^-1", "value": "30", "source": ["As shown in Fig. 2e, the Tafel slopes of $\\mathrm { P t } _ { 1 8 } \\mathrm { N i } _ { 2 6 ^ { - } }$ $\\mathrm { F e } _ { 1 5 } \\mathrm { C o } _ { 1 4 } \\mathrm { C u } _ { 2 7 } / \\mathrm { C }$ and $\\mathrm { P t } / \\mathrm { C }$ are $3 0 \\mathrm { m V \\ d e c ^ { - 1 } }$ and $9 8 \\mathrm { m V ~ d e c ^ { - 1 } }$ , respectively, which demonstrate that the HEAs catalyst greatly boosts HER kinetics."]}, "overpotential": [{"unit": "mV", "value": "11", "source": ["The catalyst shows ultrasmall overpotential of $1 1 \\mathsf { m V }$ at the current density of $1 0 \\mathsf { m A c m } ^ { - 2 }$ , excellent activity $( 1 0 . 9 6 \\mathsf { A } \\mathsf { m g } ^ { - 1 } { } _ { \\mathsf { P t } }$ at $- 0 . 0 7 \\vee$ vs. reversible hydrogen electrode) and stability in the alkaline medium. ", "After activation, the linear sweep voltammetry (LSV) curve of the $\\mathrm { P t _ { 1 8 } N i _ { 2 6 } F e _ { 1 5 } C o _ { 1 4 } C u _ { 2 7 } / C }$ catalyst displays a low overpotential of $1 1 \\mathrm { m V }$ at the current density of $1 \\bar { 0 } \\mathrm { m } \\mathrm { \\dot { A } } \\mathrm { c m } ^ { - 2 }$ (normalized to the electrode area), which is far superior to commercial $\\mathrm { P t } / \\mathrm { C }$ catalyst $( 8 4 \\mathrm { m V } )$ (Fig. 2b). As shown in Fig. 2b, d, the area activity (normalized to the geometric area) of NPsHEAs $\\mathrm { P t _ { 1 8 } N i _ { 2 6 } F e _ { 1 5 } C o _ { 1 4 } C u _ { 2 7 } / C }$ catalyst reaches $8 3 . 7 8 \\mathrm { m A c m } ^ { - 2 }$ at $- 0 . 0 7 \\mathrm { V }$ vs. ", "Electrocatalytic test results showed that the obtained $\\mathrm { P t } _ { 1 8 } \\mathrm { N i } _ { 2 6 } \\mathrm { F e } _ { 1 5 ^ { - } }$ $\\mathrm { C o } _ { 1 4 } \\mathrm { \\dot { C } u } _ { 2 7 } / \\mathrm { C }$ catalyst has excellent bi-functional electrocatalytic properties for reduction reaction (HER) and oxidation reaction (MOR). $\\mathrm { P t _ { 1 8 } N i _ { 2 6 } F e _ { 1 5 } C o _ { 1 4 } C u _ { 2 7 } / C }$ catalyst showed an ultrasmall overpotential $\\mathrm { . 1 1 m V }$ at $1 0 \\mathrm { m A } \\mathrm { c m } ^ { - 2 }$ ) and superior activity $( 1 0 . { \\dot { 9 } } 6 \\mathrm { A } \\mathrm { m g } ^ { - 1 } { } _ { \\mathrm { P t } }$ at $- 0 . 0 7 \\mathrm { V }$ vs. "], "current_density": "10 mA cm^-2"}], "supplementary_performance": [{"key": "Mass Activity at -0.07 V vs. RHE", "value": "10.96 A mg^-1 Pt", "source": ["The catalyst shows ultrasmall overpotential of $1 1 \\mathsf { m V }$ at the current density of $1 0 \\mathsf { m A c m } ^ { - 2 }$ , excellent activity $( 1 0 . 9 6 \\mathsf { A } \\mathsf { m g } ^ { - 1 } { } _ { \\mathsf { P t } }$ at $- 0 . 0 7 \\vee$ vs. reversible hydrogen electrode) and stability in the alkaline medium. ", "RHE). From the Fig. 2c (LSV curves, normalized to the Pt mass), the mass activity for commercial $\\mathrm { P t } / \\mathrm { C }$ catalyst and $\\mathrm { P t _ { 1 8 } N i _ { 2 6 } F e _ { 1 5 } C o _ { 1 4 } C u _ { 2 7 } / C }$ catalyst are $0 . 8 3 \\mathrm { A } \\mathrm { m g } ^ { - 1 } \\mathrm { _ { P t } ^ { } }$ and $1 0 . 9 6 \\mathrm { A } \\mathrm { m g } ^ { - 1 } \\mathrm { p t }$ at $- 0 . 0 7 \\mathrm { V }$ vs. ", "The order of activity is as follows: $\\mathrm { P t _ { 1 8 } N i _ { 2 6 } F e _ { 1 5 } C o _ { 1 4 } C u _ { 2 7 } / C }$ $8 3 . 7 8 \\mathrm { m A c m } ^ { - 2 }$ and 10.96 A", "Electrocatalytic test results showed that the obtained $\\mathrm { P t } _ { 1 8 } \\mathrm { N i } _ { 2 6 } \\mathrm { F e } _ { 1 5 ^ { - } }$ $\\mathrm { C o } _ { 1 4 } \\mathrm { \\dot { C } u } _ { 2 7 } / \\mathrm { C }$ catalyst has excellent bi-functional electrocatalytic properties for reduction reaction (HER) and oxidation reaction (MOR). $\\mathrm { P t _ { 1 8 } N i _ { 2 6 } F e _ { 1 5 } C o _ { 1 4 } C u _ { 2 7 } / C }$ catalyst showed an ultrasmall overpotential $\\mathrm { . 1 1 m V }$ at $1 0 \\mathrm { m A } \\mathrm { c m } ^ { - 2 }$ ) and superior activity $( 1 0 . { \\dot { 9 } } 6 \\mathrm { A } \\mathrm { m g } ^ { - 1 } { } _ { \\mathrm { P t } }$ at $- 0 . 0 7 \\mathrm { V }$ vs. "]}, {"key": "Area Activity at -0.07 V vs. RHE", "value": "83.78 mA cm^-2", "source": ["After activation, the linear sweep voltammetry (LSV) curve of the $\\mathrm { P t _ { 1 8 } N i _ { 2 6 } F e _ { 1 5 } C o _ { 1 4 } C u _ { 2 7 } / C }$ catalyst displays a low overpotential of $1 1 \\mathrm { m V }$ at the current density of $1 \\bar { 0 } \\mathrm { m } \\mathrm { \\dot { A } } \\mathrm { c m } ^ { - 2 }$ (normalized to the electrode area), which is far superior to commercial $\\mathrm { P t } / \\mathrm { C }$ catalyst $( 8 4 \\mathrm { m V } )$ (Fig. 2b). As shown in Fig. 2b, d, the area activity (normalized to the geometric area) of NPsHEAs $\\mathrm { P t _ { 1 8 } N i _ { 2 6 } F e _ { 1 5 } C o _ { 1 4 } C u _ { 2 7 } / C }$ catalyst reaches $8 3 . 7 8 \\mathrm { m A c m } ^ { - 2 }$ at $- 0 . 0 7 \\mathrm { V }$ vs. ", "The order of activity is as follows: $\\mathrm { P t _ { 1 8 } N i _ { 2 6 } F e _ { 1 5 } C o _ { 1 4 } C u _ { 2 7 } / C }$ $8 3 . 7 8 \\mathrm { m A c m } ^ { - 2 }$ and 10.96 A"]}, {"key": "Electrochemical Double-Layer Capacitance", "value": "Higher than Pt/C", "source": ["We found that the electrochemical double-layer capacitance of $\\mathrm { P t _ { 1 8 } N i _ { 2 6 } F e _ { 1 5 } C o _ { 1 4 } C u _ { 2 7 } / C }$ catalyst is higher than that of commercial $\\mathrm { P t } / \\mathrm { C }$ catalyst (Supplementary Fig. 5), indicating that the"]}, {"key": "Transfer Resistance", "value": "Much lower than Pt/C", "source": ["\nNPs-HEAs can expose more active sites. Also, electrochemical impedance spectra (Supplementary Fig. 6) exhibits $\\mathrm { P t } _ { 1 8 } \\mathrm { N i } _ { 2 6 } \\mathrm { F e } _ { 1 5 ^ { - } }$ $\\mathrm { C o _ { 1 4 } C u _ { 2 7 } / C }$ catalyst has a smaller semicircular diameter than commercial $\\mathrm { P t } / \\mathrm { C }$ catalyst, the transfer resistance of $\\mathrm { P t } _ { 1 8 } \\mathrm { N i } _ { 2 6 } \\mathrm { F e } _ { 1 5 ^ { - } }$ $\\mathrm { C o _ { 1 4 } C u _ { 2 7 } / C }$ is much lower than that of commercial $\\mathrm { P t } / \\mathrm { C }$ catalysts, indicating higher interfacial charge transfer rate and faster HER kinetics. "]}, {"key": "TOF Value", "value": "Higher than Pt/C under various potentials", "source": ["The TOF value is used to characterize the activity of each site in the catalyst37. It is found that the TOF value of the $\\mathrm { P t _ { 1 8 } N i _ { 2 6 } F e _ { 1 5 } C o _ { 1 4 } C u _ { 2 7 } / C }$ catalyst is higher than $\\mathrm { P t } / \\mathrm { C }$ catalyst under various potentials (Supplementary Fig. 7), which shows the faster HER kinetics of $\\mathrm { P t _ { 1 8 } N i _ { 2 6 } F e _ { 1 5 } C o _ { 1 4 } C u _ { 2 7 } / C }$ catalyst. "]}]}, "experimental_conditions": {"test_setup": {"source": ["The working electrode was a glassy carbon electrode (GCE, diameter: $3 \\mathrm { m m }$ , area: $0 . 0 7 0 6 \\bar { 5 } \\mathrm { c m } ^ { 2 } ,$ ). ", "\nHydrogen evolution reaction (HER) measurements. The HER performance of the catalysts was evaluated by linear sweep voltammetry (LSV) with a scan rate of $5 \\mathrm { m V s ^ { - 1 } }$ in $\\Nu _ { 2 }$ -saturated $1 \\mathrm { M } \\mathrm { K O H }$ solution, and all polarization curves were $9 5 \\%$ iR-corrected. "], "scan_rate": "5 mV s^-1", "substrate": "Glassy Carbon Electrode (GCE)", "ir_compensation": "95%"}, "electrolyte": {"source": ["Figure 2a shows the CV curves of $\\mathrm { P t _ { 1 8 } N i _ { 2 6 } F e _ { 1 5 } C o _ { 1 4 } C u _ { 2 7 } / C }$ and commercial $\\mathrm { P t } / \\mathrm { C }$ catalysts in $\\Nu _ { 2 }$ -saturated $1 \\mathrm { M } \\ \\mathrm { K O H }$ at a scan rate of $2 0 \\mathrm { m V } s ^ { - 1 }$ . ", "All the potentials reported in this work were converted to the reversible hydrogen electrode (RHE). Cyclic voltammograms (CVs) were performed in $\\Nu _ { 2 }$ -saturated $1 \\mathrm { M } \\mathrm { K O H }$ solution from 0 to $1 . 2 \\dot { \\mathrm { V } }$ vs. ", "\nHydrogen evolution reaction (HER) measurements. The HER performance of the catalysts was evaluated by linear sweep voltammetry (LSV) with a scan rate of $5 \\mathrm { m V s ^ { - 1 } }$ in $\\Nu _ { 2 }$ -saturated $1 \\mathrm { M } \\mathrm { K O H }$ solution, and all polarization curves were $9 5 \\%$ iR-corrected. "], "ph_value": null, "concentration_molar": "1.0 M", "electrolyte_composition": "KOH"}, "synthesis_method": {"method": "Simple low-temperature oil phase strategy / one-pot oil phase synthesis", "source": ["Here, the uniform and ultrasmall $( \\sim 3 . 4 \\mathsf { n m } )$ high-entropy alloys (HEAs) $\\mathsf { P t } _ { 1 8 } \\mathsf { N i } _ { 2 6 } \\mathsf { F e } _ { 1 5 } \\mathsf { C o } _ { 1 4 } \\mathsf { C u } _ { 2 7 }$ nanoparticles are synthesized by a simple low-temperature oil phase strategy at atmospheric pressure. ", "\n# Results\n\nSynthesis and characterizations of PtNiFeCoCu HEA NPs. PtNiFeCoCu HEA NPs were prepared through a simple one-pot oil phase synthesis method at $2 2 0 ^ { \\circ } \\mathrm { C }$ for $\\bar { 2 } \\bar { \\mathrm { h } }$ . ", "\nPreparation of HEA $\\mathsf { P t } _ { 1 8 } \\mathsf { N i } _ { 2 6 } \\mathsf { F e } _ { 1 5 } \\mathsf { C o } _ { 1 4 } \\mathsf { C u } _ { 2 7 }$ NPs. CTAC $\\mathrm { \\nabla } 5 0 \\mathrm { m g } )$ was added into oleylamine $( 5 \\mathrm { m L } )$ in a $1 5 \\mathrm { m L }$ vial. ", "The vial was heated to $2 2 0 ^ { \\circ } \\mathrm { C }$ at $5 ^ { \\circ } { \\mathrm { C } } { \\mathrm { m i n } } ^ { - 1 }$ and then kept $^ { 2 \\mathrm { h } }$ under magnetic stirring at $4 0 0 \\mathrm { r p m }$ . "], "key_parameters": "220 °C, 2 h"}, "other_environmental_params": [{"key": "Reference Electrode", "value": "Saturated Calomel Electrode (SCE) converted to RHE", "source": ["The graphite rod electrode as the counter electrode and a saturated calomel electrode (SCE) as the reference electrode. "]}, {"key": "Counter Electrode", "value": "Graphite rod", "source": ["The graphite rod electrode as the counter electrode and a saturated calomel electrode (SCE) as the reference electrode. "]}, {"key": "Catalyst Loading", "value": "10 μL of 1 mg mL^-1 ink on GCE", "source": ["The 1 mg PtNiFeCoCu/C catalysts were dispersed in a mixture of $4 9 5 \\mu \\mathrm { L }$ ultrapure water, $4 9 5 \\mu \\mathrm { L }$ isopropanol, and $1 0 \\mu \\mathrm { L }$ Nafion solution, after sonication for $^ { 1 \\mathrm { h } }$ , PtNiFe $\\scriptstyle \\mathrm { { \\hat { z o } C u } } / \\mathrm { C }$ catalyst with the concentration of $1 \\mathrm { m g } \\mathrm { m L } ^ { - 1 }$ was obtained.", "Ten microliters of the catalyst were dropped onto the GCE surface for further electrochemical tests. "]}, {"key": "Activation", "value": "CV activation performed", "source": ["After activation, the linear sweep voltammetry (LSV) curve of the $\\mathrm { P t _ { 1 8 } N i _ { 2 6 } F e _ { 1 5 } C o _ { 1 4 } C u _ { 2 7 } / C }$ catalyst displays a low overpotential of $1 1 \\mathrm { m V }$ at the current density of $1 \\bar { 0 } \\mathrm { m } \\mathrm { \\dot { A } } \\mathrm { c m } ^ { - 2 }$ (normalized to the electrode area), which is far superior to commercial $\\mathrm { P t } / \\mathrm { C }$ catalyst $( 8 4 \\mathrm { m V } )$ (Fig. 2b). As shown in Fig. 2b, d, the area activity (normalized to the geometric area) of NPsHEAs $\\mathrm { P t _ { 1 8 } N i _ { 2 6 } F e _ { 1 5 } C o _ { 1 4 } C u _ { 2 7 } / C }$ catalyst reaches $8 3 . 7 8 \\mathrm { m A c m } ^ { - 2 }$ at $- 0 . 0 7 \\mathrm { V }$ vs. "]}, {"key": "Purification", "value": "Acetic acid treatment to remove surfactants", "source": ["\nElectrocatalytic performance tests toward HER. In order to study the electrocatalytic performance of $\\mathrm { P t N i F e C o C u / C } ,$ we further treated with acetic acid to remove residual surfactants. ", "The PtNiFeCoCu/C catalysts were further cleaned (remove organic species) with $_ { 0 . 5 \\mathrm { M } }$ acetic acid (ethanol solution) under $\\Nu _ { 2 }$ atmosphere. "]}]}}, {"alloy_id": "PtNiFeCoCu26", "performance": {"stability": {"source": ["RHE, Supplementary Fig. 17a–c), Tafel slope $( 3 0 \\mathrm { m V } \\mathrm { d e c ^ { - 1 } }$ , Supplementary Fig. 18a), electrochemical double-layer capacitance $\\mathrm { ( 7 . 0 1 ~ m F } .$ , Supplementary Fig. 19a, d), electrochemical impedance (Supplementary Fig. 20a), TOF value (Supplementary Fig. 21a, c) and stability (Supplementary Figs. ", "From Supplementary Figs. 27, 28, the order of catalysts stability is as follows: $\\mathrm { P t _ { 1 8 } N i _ { 2 6 } F e _ { 1 5 } C o _ { 1 4 } C u _ { 2 7 } / C \\approx P t N i F e C o C u _ { 2 6 } / }$ $\\mathrm { C > P t _ { 2 1 } N i _ { 2 7 } F e _ { 1 9 } C o _ { 1 7 } C u _ { 1 6 } / C > P t _ { 1 5 } N i _ { 2 4 } F e _ { 1 3 } C o _ { 1 3 } C u _ { 3 5 } / C }$ . "], "cycle_count": null, "test_method": "Chronopotentiometry / CV Cycling", "duration_hours": null, "degradation_details": "Stability similar to Pt18Ni26Fe15Co14Cu27/C", "performance_retention": null}, "tafel_slope": {"unit": "mV dec^-1", "value": "30", "source": ["RHE, Supplementary Fig. 17a–c), Tafel slope $( 3 0 \\mathrm { m V } \\mathrm { d e c ^ { - 1 } }$ , Supplementary Fig. 18a), electrochemical double-layer capacitance $\\mathrm { ( 7 . 0 1 ~ m F } .$ , Supplementary Fig. 19a, d), electrochemical impedance (Supplementary Fig. 20a), TOF value (Supplementary Fig. 21a, c) and stability (Supplementary Figs. "]}, "overpotential": [{"unit": "mV", "value": "11", "source": ["16–24 and Supplementary Table 5) has no significant change compared with $\\mathrm { P t _ { 1 8 } N i _ { 2 6 } F e _ { 1 5 } C o _ { 1 4 } C u _ { 2 7 } / C }$ (PtNi$\\mathrm { F e C o C u } _ { 2 7 } / \\mathrm { C } )$ . After activation (Supplementary Fig. 16), the PtNiFe $\\mathrm { C o C u } _ { 2 6 } / \\mathrm { C }$ catalyst has close overpotential ( $\\mathrm { i } 1 \\mathrm { m V }$ , Supplementary Fig. 17a), area activity and mass activity $( 8 2 . 6 6 \\mathrm { m A }$ $\\overline { { \\mathbf { c } } } \\mathbf { m } ^ { - 2 }$ and 10.81 A $\\mathrm { m g ^ { - 1 } p _ { t } }$ at $- 0 . 0 7 \\mathrm { V }$ vs. "], "current_density": "10 mA cm^-2"}], "supplementary_performance": [{"key": "Mass Activity at -0.07 V vs. RHE", "value": "10.81 A mg^-1 Pt", "source": ["16–24 and Supplementary Table 5) has no significant change compared with $\\mathrm { P t _ { 1 8 } N i _ { 2 6 } F e _ { 1 5 } C o _ { 1 4 } C u _ { 2 7 } / C }$ (PtNi$\\mathrm { F e C o C u } _ { 2 7 } / \\mathrm { C } )$ . After activation (Supplementary Fig. 16), the PtNiFe $\\mathrm { C o C u } _ { 2 6 } / \\mathrm { C }$ catalyst has close overpotential ( $\\mathrm { i } 1 \\mathrm { m V }$ , Supplementary Fig. 17a), area activity and mass activity $( 8 2 . 6 6 \\mathrm { m A }$ $\\overline { { \\mathbf { c } } } \\mathbf { m } ^ { - 2 }$ and 10.81 A $\\mathrm { m g ^ { - 1 } p _ { t } }$ at $- 0 . 0 7 \\mathrm { V }$ vs. ", "\nand 10.81 A $\\mathrm { { m g ^ { - 1 } s } }$ at $- 0 . 0 7 \\mathrm { V }$ vs. $\\mathrm { R H E } ) > \\mathrm { P t } _ { 2 1 } \\mathrm { N i } _ { 2 7 } \\mathrm { F e } _ { 1 9 } \\mathrm { C o } _ { 1 7 } \\mathrm { C u } _ { 1 6 } /$ "]}, {"key": "Area Activity at -0.07 V vs. RHE", "value": "82.66 mA cm^-2", "source": ["16–24 and Supplementary Table 5) has no significant change compared with $\\mathrm { P t _ { 1 8 } N i _ { 2 6 } F e _ { 1 5 } C o _ { 1 4 } C u _ { 2 7 } / C }$ (PtNi$\\mathrm { F e C o C u } _ { 2 7 } / \\mathrm { C } )$ . After activation (Supplementary Fig. 16), the PtNiFe $\\mathrm { C o C u } _ { 2 6 } / \\mathrm { C }$ catalyst has close overpotential ( $\\mathrm { i } 1 \\mathrm { m V }$ , Supplementary Fig. 17a), area activity and mass activity $( 8 2 . 6 6 \\mathrm { m A }$ $\\overline { { \\mathbf { c } } } \\mathbf { m } ^ { - 2 }$ and 10.81 A $\\mathrm { m g ^ { - 1 } p _ { t } }$ at $- 0 . 0 7 \\mathrm { V }$ vs. ", "\n$\\mathrm { { m g ^ { - 1 } } _ { \\mathrm { { p t } } } }$ at $- 0 . 0 7 \\mathrm { V }$ vs. $\\mathrm { R H E } ) \\approx \\mathrm { P t N i F e C o C u } _ { 2 6 } / \\mathrm { C }$ $( 8 2 . 6 6 \\mathrm { m A } \\mathrm { c m } ^ { - 2 }$ "]}, {"key": "Electrochemical Double-Layer Capacitance", "value": "7.01 mF", "source": ["RHE, Supplementary Fig. 17a–c), Tafel slope $( 3 0 \\mathrm { m V } \\mathrm { d e c ^ { - 1 } }$ , Supplementary Fig. 18a), electrochemical double-layer capacitance $\\mathrm { ( 7 . 0 1 ~ m F } .$ , Supplementary Fig. 19a, d), electrochemical impedance (Supplementary Fig. 20a), TOF value (Supplementary Fig. 21a, c) and stability (Supplementary Figs. "]}, {"key": "TOF Value", "value": "Similar to Pt18Ni26Fe15Co14Cu27/C", "source": ["RHE, Supplementary Fig. 17a–c), Tafel slope $( 3 0 \\mathrm { m V } \\mathrm { d e c ^ { - 1 } }$ , Supplementary Fig. 18a), electrochemical double-layer capacitance $\\mathrm { ( 7 . 0 1 ~ m F } .$ , Supplementary Fig. 19a, d), electrochemical impedance (Supplementary Fig. 20a), TOF value (Supplementary Fig. 21a, c) and stability (Supplementary Figs. "]}, {"key": "HER Performance Comparison", "value": "No significant change compared with Pt18Ni26Fe15Co14Cu27/C", "source": ["From Supplementary Fig. 14, the morphology and size of the $\\mathrm { P t N i F e C o C u } _ { 2 6 }$ , $\\mathrm { P t } _ { 2 1 } \\mathrm { N i } _ { 2 7 } \\mathrm { F e } _ { 1 9 } \\mathrm { C o } _ { 1 7 } \\mathrm { C u } _ { 1 6 }$ and $\\mathrm { P t } _ { 1 5 } \\mathrm { N i } _ { 2 4 } \\mathrm { F e } _ { 1 3 } \\mathrm { C o } _ { 1 3 } \\mathrm { C u } _ { 3 5 }$ are similar to $\\mathrm { P t _ { 1 8 } N i _ { 2 6 } F e _ { 1 5 } C o _ { 1 4 } C u _ { 2 7 } }$ NPs. The PXRD pattern (Supplementary Fig. 15) suggests the fcc structure of the $\\mathrm { P t N i F e C o C u } _ { 2 6 } ,$ $\\mathrm { P t } _ { 2 1 } \\mathrm { N i } _ { 2 7 } \\mathrm { F e } _ { 1 9 } \\mathrm { C o } _ { 1 7 } \\mathrm { C u } _ { 1 6 }$ and $\\mathrm { P t _ { 1 5 } N i _ { 2 4 } F e _ { 1 3 } C o _ { 1 3 } C u _ { 3 5 } }$ NPs. The HER performance of PtNiFe$\\mathrm { C o C u } _ { 2 6 } / \\mathrm { C }$ catalyst with slight stoichiometry variations (Supplementary Figs. ", "16–24 and Supplementary Table 5) has no significant change compared with $\\mathrm { P t _ { 1 8 } N i _ { 2 6 } F e _ { 1 5 } C o _ { 1 4 } C u _ { 2 7 } / C }$ (PtNi$\\mathrm { F e C o C u } _ { 2 7 } / \\mathrm { C } )$ . After activation (Supplementary Fig. 16), the PtNiFe $\\mathrm { C o C u } _ { 2 6 } / \\mathrm { C }$ catalyst has close overpotential ( $\\mathrm { i } 1 \\mathrm { m V }$ , Supplementary Fig. 17a), area activity and mass activity $( 8 2 . 6 6 \\mathrm { m A }$ $\\overline { { \\mathbf { c } } } \\mathbf { m } ^ { - 2 }$ and 10.81 A $\\mathrm { m g ^ { - 1 } p _ { t } }$ at $- 0 . 0 7 \\mathrm { V }$ vs. ", "22–24) compared with $\\mathrm { P t N i F e C o C u } _ { 2 7 } / \\dot { \\mathrm { C } }$ catalyst. "]}]}, "experimental_conditions": {"test_setup": {"source": ["The working electrode was a glassy carbon electrode (GCE, diameter: $3 \\mathrm { m m }$ , area: $0 . 0 7 0 6 \\bar { 5 } \\mathrm { c m } ^ { 2 } ,$ ). ", "\nHydrogen evolution reaction (HER) measurements. The HER performance of the catalysts was evaluated by linear sweep voltammetry (LSV) with a scan rate of $5 \\mathrm { m V s ^ { - 1 } }$ in $\\Nu _ { 2 }$ -saturated $1 \\mathrm { M } \\mathrm { K O H }$ solution, and all polarization curves were $9 5 \\%$ iR-corrected. "], "scan_rate": "5 mV s^-1", "substrate": "Glassy Carbon Electrode (GCE)", "ir_compensation": "95%"}, "electrolyte": {"source": ["Figure 2a shows the CV curves of $\\mathrm { P t _ { 1 8 } N i _ { 2 6 } F e _ { 1 5 } C o _ { 1 4 } C u _ { 2 7 } / C }$ and commercial $\\mathrm { P t } / \\mathrm { C }$ catalysts in $\\Nu _ { 2 }$ -saturated $1 \\mathrm { M } \\ \\mathrm { K O H }$ at a scan rate of $2 0 \\mathrm { m V } s ^ { - 1 }$ . ", "All the potentials reported in this work were converted to the reversible hydrogen electrode (RHE). Cyclic voltammograms (CVs) were performed in $\\Nu _ { 2 }$ -saturated $1 \\mathrm { M } \\mathrm { K O H }$ solution from 0 to $1 . 2 \\dot { \\mathrm { V } }$ vs. ", "\nHydrogen evolution reaction (HER) measurements. The HER performance of the catalysts was evaluated by linear sweep voltammetry (LSV) with a scan rate of $5 \\mathrm { m V s ^ { - 1 } }$ in $\\Nu _ { 2 }$ -saturated $1 \\mathrm { M } \\mathrm { K O H }$ solution, and all polarization curves were $9 5 \\%$ iR-corrected. "], "ph_value": null, "concentration_molar": "1.0 M", "electrolyte_composition": "KOH"}, "synthesis_method": {"method": "Simple oil phase synthesis method (similar to Pt18Ni26Fe15Co14Cu27)", "source": ["Specifically, this synthesis method is used to prepare PtNiFeCoCu NPs with other Cu content $( \\mathrm { P t N i F e C o C u } _ { 2 6 }$ with slight stoichiometry variations, $\\mathrm { P t _ { 2 1 } N i _ { 2 7 } F e _ { 1 9 } C o _ { 1 7 } C u _ { 1 6 } }$ and $\\mathrm { P t _ { 1 5 } N i _ { 2 4 } F e _ { 1 3 } C o _ { 1 3 } C u _ { 3 5 } ) }$ by changing the amount of Cu precursor. ", "Finally, the black colloidal products were kept in cyclohexane for further use.\n\nPreparation of alloy PtNiFeCoCu with different element ratios NPs. CTAC $\\mathrm { ( 5 0 ~ m g ) }$ was added into oleylamine (5 mL) in a $1 5 \\mathrm { m L }$ vial. ", "The vial was heated to $2 2 0 ~ ^ { \\mathrm { o C } }$ at $5 ~ { } ^ { \\mathrm { o } } \\mathrm { C } ~ \\mathrm { m i n } ^ { - 1 }$ and then kept $^ { 2 \\mathrm { h } }$ under magnetic stirring at $4 0 0 \\mathrm { r p m }$ . ", "Finally, the black colloidal products were kept in cyclohexane for further use. The synthesis of NPs with other element ratios only changes the amount of $\\mathrm { c u }$ $( \\mathsf { a c a c } ) _ { 2 }$ precursor $\\mathrm { 4 . 0 \\ m g }$ and $8 . 5 \\mathrm { m g }$ )."], "key_parameters": "220 °C, 2 h (Cu precursor amount varied)"}, "other_environmental_params": [{"key": "Reference Electrode", "value": "Saturated Calomel Electrode (SCE) converted to RHE", "source": ["The graphite rod electrode as the counter electrode and a saturated calomel electrode (SCE) as the reference electrode. "]}, {"key": "Counter Electrode", "value": "Graphite rod", "source": ["The graphite rod electrode as the counter electrode and a saturated calomel electrode (SCE) as the reference electrode. "]}, {"key": "Catalyst Loading", "value": "Similar to Pt18Ni26Fe15Co14Cu27", "source": ["The 1 mg PtNiFeCoCu/C catalysts were dispersed in a mixture of $4 9 5 \\mu \\mathrm { L }$ ultrapure water, $4 9 5 \\mu \\mathrm { L }$ isopropanol, and $1 0 \\mu \\mathrm { L }$ Nafion solution, after sonication for $^ { 1 \\mathrm { h } }$ , PtNiFe $\\scriptstyle \\mathrm { { \\hat { z o } C u } } / \\mathrm { C }$ catalyst with the concentration of $1 \\mathrm { m g } \\mathrm { m L } ^ { - 1 }$ was obtained.", "Ten microliters of the catalyst were dropped onto the GCE surface for further electrochemical tests. "]}, {"key": "Activation", "value": "CV activation performed", "source": ["16–24 and Supplementary Table 5) has no significant change compared with $\\mathrm { P t _ { 1 8 } N i _ { 2 6 } F e _ { 1 5 } C o _ { 1 4 } C u _ { 2 7 } / C }$ (PtNi$\\mathrm { F e C o C u } _ { 2 7 } / \\mathrm { C } )$ . After activation (Supplementary Fig. 16), the PtNiFe $\\mathrm { C o C u } _ { 2 6 } / \\mathrm { C }$ catalyst has close overpotential ( $\\mathrm { i } 1 \\mathrm { m V }$ , Supplementary Fig. 17a), area activity and mass activity $( 8 2 . 6 6 \\mathrm { m A }$ $\\overline { { \\mathbf { c } } } \\mathbf { m } ^ { - 2 }$ and 10.81 A $\\mathrm { m g ^ { - 1 } p _ { t } }$ at $- 0 . 0 7 \\mathrm { V }$ vs. "]}, {"key": "Purification", "value": "Acetic acid treatment to remove surfactants", "source": ["\nElectrocatalytic performance tests toward HER. In order to study the electrocatalytic performance of $\\mathrm { P t N i F e C o C u / C } ,$ we further treated with acetic acid to remove residual surfactants. ", "The PtNiFeCoCu/C catalysts were further cleaned (remove organic species) with $_ { 0 . 5 \\mathrm { M } }$ acetic acid (ethanol solution) under $\\Nu _ { 2 }$ atmosphere. "]}]}}, {"alloy_id": "Pt21Ni27Fe19Co17Cu16", "performance": {"stability": {"source": [], "cycle_count": null, "test_method": "Unknown", "duration_hours": null, "degradation_details": null, "performance_retention": null}, "tafel_slope": null, "overpotential": [], "supplementary_performance": [{"key": "Mass Activity at -0.07 V vs. RHE", "value": "9.65 A mg^-1 Pt", "source": ["\nC $7 4 . 2 1 \\mathrm { m A } \\mathrm { c m } ^ { - 2 }$ and $9 . 6 5 \\mathrm { A } \\mathrm { m g } ^ { - 1 } \\mathrm { _ { P t } ^ { } }$ at $- 0 . 0 7 \\mathrm { V }$ vs. $\\mathrm { R H E } ) >$ "]}, {"key": "Area Activity at -0.07 V vs. RHE", "value": "74.21 mA cm^-2", "source": ["\nC $7 4 . 2 1 \\mathrm { m A } \\mathrm { c m } ^ { - 2 }$ and $9 . 6 5 \\mathrm { A } \\mathrm { m g } ^ { - 1 } \\mathrm { _ { P t } ^ { } }$ at $- 0 . 0 7 \\mathrm { V }$ vs. $\\mathrm { R H E } ) >$ "]}, {"key": "HER Performance Comparison", "value": "Slightly lower than Pt18Ni26Fe15Co14Cu27/C", "source": ["16–24 and Supplementary Table 5) is slightly lower than the $\\mathrm { P t _ { 1 8 } N i _ { 2 6 } F e _ { 1 5 } C o _ { 1 4 } C u _ { 2 7 } / C }$ catalyst. ", "\nand 10.81 A $\\mathrm { { m g ^ { - 1 } s } }$ at $- 0 . 0 7 \\mathrm { V }$ vs. $\\mathrm { R H E } ) > \\mathrm { P t } _ { 2 1 } \\mathrm { N i } _ { 2 7 } \\mathrm { F e } _ { 1 9 } \\mathrm { C o } _ { 1 7 } \\mathrm { C u } _ { 1 6 } /$ "]}, {"key": "Stability Order", "value": "Lower than Pt18Ni26Fe15Co14Cu27/C and PtNiFeCoCu26/C", "source": ["From Supplementary Figs. 27, 28, the order of catalysts stability is as follows: $\\mathrm { P t _ { 1 8 } N i _ { 2 6 } F e _ { 1 5 } C o _ { 1 4 } C u _ { 2 7 } / C \\approx P t N i F e C o C u _ { 2 6 } / }$ $\\mathrm { C > P t _ { 2 1 } N i _ { 2 7 } F e _ { 1 9 } C o _ { 1 7 } C u _ { 1 6 } / C > P t _ { 1 5 } N i _ { 2 4 } F e _ { 1 3 } C o _ { 1 3 } C u _ { 3 5 } / C }$ . "]}]}, "experimental_conditions": {"test_setup": {"source": ["The working electrode was a glassy carbon electrode (GCE, diameter: $3 \\mathrm { m m }$ , area: $0 . 0 7 0 6 \\bar { 5 } \\mathrm { c m } ^ { 2 } ,$ ). ", "\nHydrogen evolution reaction (HER) measurements. The HER performance of the catalysts was evaluated by linear sweep voltammetry (LSV) with a scan rate of $5 \\mathrm { m V s ^ { - 1 } }$ in $\\Nu _ { 2 }$ -saturated $1 \\mathrm { M } \\mathrm { K O H }$ solution, and all polarization curves were $9 5 \\%$ iR-corrected. "], "scan_rate": "5 mV s^-1", "substrate": "Glassy Carbon Electrode (GCE)", "ir_compensation": "95%"}, "electrolyte": {"source": ["Figure 2a shows the CV curves of $\\mathrm { P t _ { 1 8 } N i _ { 2 6 } F e _ { 1 5 } C o _ { 1 4 } C u _ { 2 7 } / C }$ and commercial $\\mathrm { P t } / \\mathrm { C }$ catalysts in $\\Nu _ { 2 }$ -saturated $1 \\mathrm { M } \\ \\mathrm { K O H }$ at a scan rate of $2 0 \\mathrm { m V } s ^ { - 1 }$ . ", "All the potentials reported in this work were converted to the reversible hydrogen electrode (RHE). Cyclic voltammograms (CVs) were performed in $\\Nu _ { 2 }$ -saturated $1 \\mathrm { M } \\mathrm { K O H }$ solution from 0 to $1 . 2 \\dot { \\mathrm { V } }$ vs. ", "\nHydrogen evolution reaction (HER) measurements. The HER performance of the catalysts was evaluated by linear sweep voltammetry (LSV) with a scan rate of $5 \\mathrm { m V s ^ { - 1 } }$ in $\\Nu _ { 2 }$ -saturated $1 \\mathrm { M } \\mathrm { K O H }$ solution, and all polarization curves were $9 5 \\%$ iR-corrected. "], "ph_value": null, "concentration_molar": "1.0 M", "electrolyte_composition": "KOH"}, "synthesis_method": {"method": "Simple oil phase synthesis method (similar to Pt18Ni26Fe15Co14Cu27)", "source": ["Specifically, this synthesis method is used to prepare PtNiFeCoCu NPs with other Cu content $( \\mathrm { P t N i F e C o C u } _ { 2 6 }$ with slight stoichiometry variations, $\\mathrm { P t _ { 2 1 } N i _ { 2 7 } F e _ { 1 9 } C o _ { 1 7 } C u _ { 1 6 } }$ and $\\mathrm { P t _ { 1 5 } N i _ { 2 4 } F e _ { 1 3 } C o _ { 1 3 } C u _ { 3 5 } ) }$ by changing the amount of Cu precursor. ", "Finally, the black colloidal products were kept in cyclohexane for further use.\n\nPreparation of alloy PtNiFeCoCu with different element ratios NPs. CTAC $\\mathrm { ( 5 0 ~ m g ) }$ was added into oleylamine (5 mL) in a $1 5 \\mathrm { m L }$ vial. ", "The vial was heated to $2 2 0 ~ ^ { \\mathrm { o C } }$ at $5 ~ { } ^ { \\mathrm { o } } \\mathrm { C } ~ \\mathrm { m i n } ^ { - 1 }$ and then kept $^ { 2 \\mathrm { h } }$ under magnetic stirring at $4 0 0 \\mathrm { r p m }$ . ", "Finally, the black colloidal products were kept in cyclohexane for further use. The synthesis of NPs with other element ratios only changes the amount of $\\mathrm { c u }$ $( \\mathsf { a c a c } ) _ { 2 }$ precursor $\\mathrm { 4 . 0 \\ m g }$ and $8 . 5 \\mathrm { m g }$ )."], "key_parameters": "220 °C, 2 h (Cu precursor amount varied to 4.0 mg)"}, "other_environmental_params": [{"key": "Reference Electrode", "value": "Saturated Calomel Electrode (SCE) converted to RHE", "source": ["The graphite rod electrode as the counter electrode and a saturated calomel electrode (SCE) as the reference electrode. "]}, {"key": "Counter Electrode", "value": "Graphite rod", "source": ["The graphite rod electrode as the counter electrode and a saturated calomel electrode (SCE) as the reference electrode. "]}, {"key": "Catalyst Loading", "value": "Similar to Pt18Ni26Fe15Co14Cu27", "source": ["The 1 mg PtNiFeCoCu/C catalysts were dispersed in a mixture of $4 9 5 \\mu \\mathrm { L }$ ultrapure water, $4 9 5 \\mu \\mathrm { L }$ isopropanol, and $1 0 \\mu \\mathrm { L }$ Nafion solution, after sonication for $^ { 1 \\mathrm { h } }$ , PtNiFe $\\scriptstyle \\mathrm { { \\hat { z o } C u } } / \\mathrm { C }$ catalyst with the concentration of $1 \\mathrm { m g } \\mathrm { m L } ^ { - 1 }$ was obtained.", "Ten microliters of the catalyst were dropped onto the GCE surface for further electrochemical tests. "]}, {"key": "Purification", "value": "Acetic acid treatment to remove surfactants", "source": ["\nElectrocatalytic performance tests toward HER. In order to study the electrocatalytic performance of $\\mathrm { P t N i F e C o C u / C } ,$ we further treated with acetic acid to remove residual surfactants. ", "The PtNiFeCoCu/C catalysts were further cleaned |  | {"extraction_results": [{"alloy_id": "Pt18Ni26Fe15Co14Cu27", "performance": {"stability": {"source": ["These results further indicate that the NPs-HEAs can improve the catalytic activity effectively.\n\nThe stability of the catalysts was checked using the chronoamperometric method and 10,000th CV in $1 . 0 \\mathrm { M }$ KOH solution. ", "The stability of the $\\mathrm { P t _ { 1 8 } N i _ { 2 6 } F e _ { 1 5 } C o _ { 1 4 } C u _ { 2 7 } / C }$ and $\\mathrm { P t } / \\mathrm { C }$ catalysts were measured at an overpotential of $1 1 \\mathrm { m V }$ and $8 4 \\mathrm { m V }$ (under current density $1 0 \\mathrm { m A } \\mathrm { c m } \\dot { ^ { - 2 } }$ condition, Supplementary Fig. 8), respectively. ", "After $1 0 \\mathrm { { h } }$ test, $9 9 \\%$ of the current density is maintained for the $\\mathrm { P t _ { 1 8 } N i _ { 2 6 } F e _ { 1 5 } C o _ { 1 4 } C u _ { 2 7 } / C }$ catalyst, while the current density of the $\\mathrm { P t } / \\mathrm { C }$ catalyst is only kept about $5 3 \\%$ . ", "To further evaluate the stability of $\\mathrm { P t _ { 1 8 } N i _ { 2 6 } F e _ { 1 5 } C o _ { 1 4 } C u _ { 2 7 } / C }$ and $\\mathrm { P t } / \\mathrm { C }$ catalysts, the 1000th and 10,000th CV cycles in 1 M KOH solution were performed. ", "Figure 2f displays the LSV curves of $\\mathrm { P t _ { 1 8 } N i _ { 2 6 } F e _ { 1 5 } C o _ { 1 4 } C u _ { 2 7 } / C }$ catalyst before and after $1 0 0 0 \\mathrm { { t h } }$ and 10,000th CV cycles. ", "There is no obvious negative shift at the current density of $1 0 \\mathrm { m A } \\mathrm { c m } ^ { - 2 }$ , exhibiting higher stability than $\\mathrm { P t } / \\mathrm { C }$ catalyst (Supplementary Fig. 9, a negative shift of ${ \\sim } 3 3 \\mathrm { m V }$ at $1 0 \\mathrm { m A } \\mathrm { c m } ^ { - 2 }$ after 10,000th CV cycles). "], "cycle_count": "10000", "test_method": "Chronopotentiometry / CV Cycling", "duration_hours": "10", "degradation_details": "No obvious negative shift at 10 mA cm^-2 after 10000 CV cycles", "performance_retention": "99%"}, "tafel_slope": {"unit": "mV dec^-1", "value": "30", "source": ["As shown in Fig. 2e, the Tafel slopes of $\\mathrm { P t } _ { 1 8 } \\mathrm { N i } _ { 2 6 ^ { - } }$ $\\mathrm { F e } _ { 1 5 } \\mathrm { C o } _ { 1 4 } \\mathrm { C u } _ { 2 7 } / \\mathrm { C }$ and $\\mathrm { P t } / \\mathrm { C }$ are $3 0 \\mathrm { m V \\ d e c ^ { - 1 } }$ and $9 8 \\mathrm { m V ~ d e c ^ { - 1 } }$ , respectively, which demonstrate that the HEAs catalyst greatly boosts HER kinetics."]}, "overpotential": [{"unit": "mV", "value": "11", "source": ["The catalyst shows ultrasmall overpotential of $1 1 \\mathsf { m V }$ at the current density of $1 0 \\mathsf { m A c m } ^ { - 2 }$ , excellent activity $( 1 0 . 9 6 \\mathsf { A } \\mathsf { m g } ^ { - 1 } { } _ { \\mathsf { P t } }$ at $- 0 . 0 7 \\vee$ vs. reversible hydrogen electrode) and stability in the alkaline medium. ", "After activation, the linear sweep voltammetry (LSV) curve of the $\\mathrm { P t _ { 1 8 } N i _ { 2 6 } F e _ { 1 5 } C o _ { 1 4 } C u _ { 2 7 } / C }$ catalyst displays a low overpotential of $1 1 \\mathrm { m V }$ at the current density of $1 \\bar { 0 } \\mathrm { m } \\mathrm { \\dot { A } } \\mathrm { c m } ^ { - 2 }$ (normalized to the electrode area), which is far superior to commercial $\\mathrm { P t } / \\mathrm { C }$ catalyst $( 8 4 \\mathrm { m V } )$ (Fig. 2b). As shown in Fig. 2b, d, the area activity (normalized to the geometric area) of NPsHEAs $\\mathrm { P t _ { 1 8 } N i _ { 2 6 } F e _ { 1 5 } C o _ { 1 4 } C u _ { 2 7 } / C }$ catalyst reaches $8 3 . 7 8 \\mathrm { m A c m } ^ { - 2 }$ at $- 0 . 0 7 \\mathrm { V }$ vs. ", "Electrocatalytic test results showed that the obtained $\\mathrm { P t } _ { 1 8 } \\mathrm { N i } _ { 2 6 } \\mathrm { F e } _ { 1 5 ^ { - } }$ $\\mathrm { C o } _ { 1 4 } \\mathrm { \\dot { C } u } _ { 2 7 } / \\mathrm { C }$ catalyst has excellent bi-functional electrocatalytic properties for reduction reaction (HER) and oxidation reaction (MOR). $\\mathrm { P t _ { 1 8 } N i _ { 2 6 } F e _ { 1 5 } C o _ { 1 4 } C u _ { 2 7 } / C }$ catalyst showed an ultrasmall overpotential $\\mathrm { . 1 1 m V }$ at $1 0 \\mathrm { m A } \\mathrm { c m } ^ { - 2 }$ ) and superior activity $( 1 0 . { \\dot { 9 } } 6 \\mathrm { A } \\mathrm { m g } ^ { - 1 } { } _ { \\mathrm { P t } }$ at $- 0 . 0 7 \\mathrm { V }$ vs. "], "current_density": "10 mA cm^-2"}], "supplementary_performance": [{"key": "Mass Activity at -0.07 V vs. RHE", "value": "10.96 A mg^-1 Pt", "source": ["The catalyst shows ultrasmall overpotential of $1 1 \\mathsf { m V }$ at the current density of $1 0 \\mathsf { m A c m } ^ { - 2 }$ , excellent activity $( 1 0 . 9 6 \\mathsf { A } \\mathsf { m g } ^ { - 1 } { } _ { \\mathsf { P t } }$ at $- 0 . 0 7 \\vee$ vs. reversible hydrogen electrode) and stability in the alkaline medium. ", "RHE). From the Fig. 2c (LSV curves, normalized to the Pt mass), the mass activity for commercial $\\mathrm { P t } / \\mathrm { C }$ catalyst and $\\mathrm { P t _ { 1 8 } N i _ { 2 6 } F e _ { 1 5 } C o _ { 1 4 } C u _ { 2 7 } / C }$ catalyst are $0 . 8 3 \\mathrm { A } \\mathrm { m g } ^ { - 1 } \\mathrm { _ { P t } ^ { } }$ and $1 0 . 9 6 \\mathrm { A } \\mathrm { m g } ^ { - 1 } \\mathrm { p t }$ at $- 0 . 0 7 \\mathrm { V }$ vs. ", "The order of activity is as follows: $\\mathrm { P t _ { 1 8 } N i _ { 2 6 } F e _ { 1 5 } C o _ { 1 4 } C u _ { 2 7 } / C }$ $8 3 . 7 8 \\mathrm { m A c m } ^ { - 2 }$ and 10.96 A", "Electrocatalytic test results showed that the obtained $\\mathrm { P t } _ { 1 8 } \\mathrm { N i } _ { 2 6 } \\mathrm { F e } _ { 1 5 ^ { - } }$ $\\mathrm { C o } _ { 1 4 } \\mathrm { \\dot { C } u } _ { 2 7 } / \\mathrm { C }$ catalyst has excellent bi-functional electrocatalytic properties for reduction reaction (HER) and oxidation reaction (MOR). $\\mathrm { P t _ { 1 8 } N i _ { 2 6 } F e _ { 1 5 } C o _ { 1 4 } C u _ { 2 7 } / C }$ catalyst showed an ultrasmall overpotential $\\mathrm { . 1 1 m V }$ at $1 0 \\mathrm { m A } \\mathrm { c m } ^ { - 2 }$ ) and superior activity $( 1 0 . { \\dot { 9 } } 6 \\mathrm { A } \\mathrm { m g } ^ { - 1 } { } _ { \\mathrm { P t } }$ at $- 0 . 0 7 \\mathrm { V }$ vs. "]}, {"key": "Area Activity at -0.07 V vs. RHE", "value": "83.78 mA cm^-2", "source": ["After activation, the linear sweep voltammetry (LSV) curve of the $\\mathrm { P t _ { 1 8 } N i _ { 2 6 } F e _ { 1 5 } C o _ { 1 4 } C u _ { 2 7 } / C }$ catalyst displays a low overpotential of $1 1 \\mathrm { m V }$ at the current density of $1 \\bar { 0 } \\mathrm { m } \\mathrm { \\dot { A } } \\mathrm { c m } ^ { - 2 }$ (normalized to the electrode area), which is far superior to commercial $\\mathrm { P t } / \\mathrm { C }$ catalyst $( 8 4 \\mathrm { m V } )$ (Fig. 2b). As shown in Fig. 2b, d, the area activity (normalized to the geometric area) of NPsHEAs $\\mathrm { P t _ { 1 8 } N i _ { 2 6 } F e _ { 1 5 } C o _ { 1 4 } C u _ { 2 7 } / C }$ catalyst reaches $8 3 . 7 8 \\mathrm { m A c m } ^ { - 2 }$ at $- 0 . 0 7 \\mathrm { V }$ vs. ", "The order of activity is as follows: $\\mathrm { P t _ { 1 8 } N i _ { 2 6 } F e _ { 1 5 } C o _ { 1 4 } C u _ { 2 7 } / C }$ $8 3 . 7 8 \\mathrm { m A c m } ^ { - 2 }$ and 10.96 A"]}, {"key": "Electrochemical Double-Layer Capacitance", "value": "Higher than Pt/C", "source": ["We found that the electrochemical double-layer capacitance of $\\mathrm { P t _ { 1 8 } N i _ { 2 6 } F e _ { 1 5 } C o _ { 1 4 } C u _ { 2 7 } / C }$ catalyst is higher than that of commercial $\\mathrm { P t } / \\mathrm { C }$ catalyst (Supplementary Fig. 5), indicating that the"]}, {"key": "Transfer Resistance", "value": "Much lower than Pt/C", "source": ["\nNPs-HEAs can expose more active sites. Also, electrochemical impedance spectra (Supplementary Fig. 6) exhibits $\\mathrm { P t } _ { 1 8 } \\mathrm { N i } _ { 2 6 } \\mathrm { F e } _ { 1 5 ^ { - } }$ $\\mathrm { C o _ { 1 4 } C u _ { 2 7 } / C }$ catalyst has a smaller semicircular diameter than commercial $\\mathrm { P t } / \\mathrm { C }$ catalyst, the transfer resistance of $\\mathrm { P t } _ { 1 8 } \\mathrm { N i } _ { 2 6 } \\mathrm { F e } _ { 1 5 ^ { - } }$ $\\mathrm { C o _ { 1 4 } C u _ { 2 7 } / C }$ is much lower than that of commercial $\\mathrm { P t } / \\mathrm { C }$ catalysts, indicating higher interfacial charge transfer rate and faster HER kinetics. "]}, {"key": "TOF Value", "value": "Higher than Pt/C under various potentials", "source": ["The TOF value is used to characterize the activity of each site in the catalyst37. It is found that the TOF value of the $\\mathrm { P t _ { 1 8 } N i _ { 2 6 } F e _ { 1 5 } C o _ { 1 4 } C u _ { 2 7 } / C }$ catalyst is higher than $\\mathrm { P t } / \\mathrm { C }$ catalyst under various potentials (Supplementary Fig. 7), which shows the faster HER kinetics of $\\mathrm { P t _ { 1 8 } N i _ { 2 6 } F e _ { 1 5 } C o _ { 1 4 } C u _ { 2 7 } / C }$ catalyst. "]}]}, "experimental_conditions": {"test_setup": {"source": ["The working electrode was a glassy carbon electrode (GCE, diameter: $3 \\mathrm { m m }$ , area: $0 . 0 7 0 6 \\bar { 5 } \\mathrm { c m } ^ { 2 } ,$ ). ", "\nHydrogen evolution reaction (HER) measurements. The HER performance of the catalysts was evaluated by linear sweep voltammetry (LSV) with a scan rate of $5 \\mathrm { m V s ^ { - 1 } }$ in $\\Nu _ { 2 }$ -saturated $1 \\mathrm { M } \\mathrm { K O H }$ solution, and all polarization curves were $9 5 \\%$ iR-corrected. "], "scan_rate": "5 mV s^-1", "substrate": "Glassy Carbon Electrode (GCE)", "ir_compensation": "95%"}, "electrolyte": {"source": ["Figure 2a shows the CV curves of $\\mathrm { P t _ { 1 8 } N i _ { 2 6 } F e _ { 1 5 } C o _ { 1 4 } C u _ { 2 7 } / C }$ and commercial $\\mathrm { P t } / \\mathrm { C }$ catalysts in $\\Nu _ { 2 }$ -saturated $1 \\mathrm { M } \\ \\mathrm { K O H }$ at a scan rate of $2 0 \\mathrm { m V } s ^ { - 1 }$ . ", "All the potentials reported in this work were converted to the reversible hydrogen electrode (RHE). Cyclic voltammograms (CVs) were performed in $\\Nu _ { 2 }$ -saturated $1 \\mathrm { M } \\mathrm { K O H }$ solution from 0 to $1 . 2 \\dot { \\mathrm { V } }$ vs. ", "\nHydrogen evolution reaction (HER) measurements. The HER performance of the catalysts was evaluated by linear sweep voltammetry (LSV) with a scan rate of $5 \\mathrm { m V s ^ { - 1 } }$ in $\\Nu _ { 2 }$ -saturated $1 \\mathrm { M } \\mathrm { K O H }$ solution, and all polarization curves were $9 5 \\%$ iR-corrected. "], "ph_value": null, "concentration_molar": "1.0 M", "electrolyte_composition": "KOH"}, "synthesis_method": {"method": "Simple low-temperature oil phase strategy / one-pot oil phase synthesis", "source": ["Here, the uniform and ultrasmall $( \\sim 3 . 4 \\mathsf { n m } )$ high-entropy alloys (HEAs) $\\mathsf { P t } _ { 1 8 } \\mathsf { N i } _ { 2 6 } \\mathsf { F e } _ { 1 5 } \\mathsf { C o } _ { 1 4 } \\mathsf { C u } _ { 2 7 }$ nanoparticles are synthesized by a simple low-temperature oil phase strategy at atmospheric pressure. ", "\n# Results\n\nSynthesis and characterizations of PtNiFeCoCu HEA NPs. PtNiFeCoCu HEA NPs were prepared through a simple one-pot oil phase synthesis method at $2 2 0 ^ { \\circ } \\mathrm { C }$ for $\\bar { 2 } \\bar { \\mathrm { h } }$ . ", "\nPreparation of HEA $\\mathsf { P t } _ { 1 8 } \\mathsf { N i } _ { 2 6 } \\mathsf { F e } _ { 1 5 } \\mathsf { C o } _ { 1 4 } \\mathsf { C u } _ { 2 7 }$ NPs. CTAC $\\mathrm { \\nabla } 5 0 \\mathrm { m g } )$ was added into oleylamine $( 5 \\mathrm { m L } )$ in a $1 5 \\mathrm { m L }$ vial. ", "The vial was heated to $2 2 0 ^ { \\circ } \\mathrm { C }$ at $5 ^ { \\circ } { \\mathrm { C } } { \\mathrm { m i n } } ^ { - 1 }$ and then kept $^ { 2 \\mathrm { h } }$ under magnetic stirring at $4 0 0 \\mathrm { r p m }$ . "], "key_parameters": "220 °C, 2 h"}, "other_environmental_params": [{"key": "Reference Electrode", "value": "Saturated Calomel Electrode (SCE) converted to RHE", "source": ["The graphite rod electrode as the counter electrode and a saturated calomel electrode (SCE) as the reference electrode. "]}, {"key": "Counter Electrode", "value": "Graphite rod", "source": ["The graphite rod electrode as the counter electrode and a saturated calomel electrode (SCE) as the reference electrode. "]}, {"key": "Catalyst Loading", "value": "10 μL of 1 mg mL^-1 ink on GCE", "source": ["The 1 mg PtNiFeCoCu/C catalysts were dispersed in a mixture of $4 9 5 \\mu \\mathrm { L }$ ultrapure water, $4 9 5 \\mu \\mathrm { L }$ isopropanol, and $1 0 \\mu \\mathrm { L }$ Nafion solution, after sonication for $^ { 1 \\mathrm { h } }$ , PtNiFe $\\scriptstyle \\mathrm { { \\hat { z o } C u } } / \\mathrm { C }$ catalyst with the concentration of $1 \\mathrm { m g } \\mathrm { m L } ^ { - 1 }$ was obtained.", "Ten microliters of the catalyst were dropped onto the GCE surface for further electrochemical tests. "]}, {"key": "Activation", "value": "CV activation performed", "source": ["After activation, the linear sweep voltammetry (LSV) curve of the $\\mathrm { P t _ { 1 8 } N i _ { 2 6 } F e _ { 1 5 } C o _ { 1 4 } C u _ { 2 7 } / C }$ catalyst displays a low overpotential of $1 1 \\mathrm { m V }$ at the current density of $1 \\bar { 0 } \\mathrm { m } \\mathrm { \\dot { A } } \\mathrm { c m } ^ { - 2 }$ (normalized to the electrode area), which is far superior to commercial $\\mathrm { P t } / \\mathrm { C }$ catalyst $( 8 4 \\mathrm { m V } )$ (Fig. 2b). As shown in Fig. 2b, d, the area activity (normalized to the geometric area) of NPsHEAs $\\mathrm { P t _ { 1 8 } N i _ { 2 6 } F e _ { 1 5 } C o _ { 1 4 } C u _ { 2 7 } / C }$ catalyst reaches $8 3 . 7 8 \\mathrm { m A c m } ^ { - 2 }$ at $- 0 . 0 7 \\mathrm { V }$ vs. "]}, {"key": "Purification", "value": "Acetic acid treatment to remove surfactants", "source": ["\nElectrocatalytic performance tests toward HER. In order to study the electrocatalytic performance of $\\mathrm { P t N i F e C o C u / C } ,$ we further treated with acetic acid to remove residual surfactants. ", "The PtNiFeCoCu/C catalysts were further cleaned (remove organic species) with $_ { 0 . 5 \\mathrm { M } }$ acetic acid (ethanol solution) under $\\Nu _ { 2 }$ atmosphere. "]}]}}, {"alloy_id": "PtNiFeCoCu26", "performance": {"stability": {"source": ["RHE, Supplementary Fig. 17a–c), Tafel slope $( 3 0 \\mathrm { m V } \\mathrm { d e c ^ { - 1 } }$ , Supplementary Fig. 18a), electrochemical double-layer capacitance $\\mathrm { ( 7 . 0 1 ~ m F } .$ , Supplementary Fig. 19a, d), electrochemical impedance (Supplementary Fig. 20a), TOF value (Supplementary Fig. 21a, c) and stability (Supplementary Figs. ", "From Supplementary Figs. 27, 28, the order of catalysts stability is as follows: $\\mathrm { P t _ { 1 8 } N i _ { 2 6 } F e _ { 1 5 } C o _ { 1 4 } C u _ { 2 7 } / C \\approx P t N i F e C o C u _ { 2 6 } / }$ $\\mathrm { C > P t _ { 2 1 } N i _ { 2 7 } F e _ { 1 9 } C o _ { 1 7 } C u _ { 1 6 } / C > P t _ { 1 5 } N i _ { 2 4 } F e _ { 1 3 } C o _ { 1 3 } C u _ { 3 5 } / C }$ . "], "cycle_count": null, "test_method": "Chronopotentiometry / CV Cycling", "duration_hours": null, "degradation_details": "Stability similar to Pt18Ni26Fe15Co14Cu27/C", "performance_retention": null}, "tafel_slope": {"unit": "mV dec^-1", "value": "30", "source": ["RHE, Supplementary Fig. 17a–c), Tafel slope $( 3 0 \\mathrm { m V } \\mathrm { d e c ^ { - 1 } }$ , Supplementary Fig. 18a), electrochemical double-layer capacitance $\\mathrm { ( 7 . 0 1 ~ m F } .$ , Supplementary Fig. 19a, d), electrochemical impedance (Supplementary Fig. 20a), TOF value (Supplementary Fig. 21a, c) and stability (Supplementary Figs. "]}, "overpotential": [{"unit": "mV", "value": "11", "source": ["16–24 and Supplementary Table 5) has no significant change compared with $\\mathrm { P t _ { 1 8 } N i _ { 2 6 } F e _ { 1 5 } C o _ { 1 4 } C u _ { 2 7 } / C }$ (PtNi$\\mathrm { F e C o C u } _ { 2 7 } / \\mathrm { C } )$ . After activation (Supplementary Fig. 16), the PtNiFe $\\mathrm { C o C u } _ { 2 6 } / \\mathrm { C }$ catalyst has close overpotential ( $\\mathrm { i } 1 \\mathrm { m V }$ , Supplementary Fig. 17a), area activity and mass activity $( 8 2 . 6 6 \\mathrm { m A }$ $\\overline { { \\mathbf { c } } } \\mathbf { m } ^ { - 2 }$ and 10.81 A $\\mathrm { m g ^ { - 1 } p _ { t } }$ at $- 0 . 0 7 \\mathrm { V }$ vs. "], "current_density": "10 mA cm^-2"}], "supplementary_performance": [{"key": "Mass Activity at -0.07 V vs. RHE", "value": "10.81 A mg^-1 Pt", "source": ["16–24 and Supplementary Table 5) has no significant change compared with $\\mathrm { P t _ { 1 8 } N i _ { 2 6 } F e _ { 1 5 } C o _ { 1 4 } C u _ { 2 7 } / C }$ (PtNi$\\mathrm { F e C o C u } _ { 2 7 } / \\mathrm { C } )$ . After activation (Supplementary Fig. 16), the PtNiFe $\\mathrm { C o C u } _ { 2 6 } / \\mathrm { C }$ catalyst has close overpotential ( $\\mathrm { i } 1 \\mathrm { m V }$ , Supplementary Fig. 17a), area activity and mass activity $( 8 2 . 6 6 \\mathrm { m A }$ $\\overline { { \\mathbf { c } } } \\mathbf { m } ^ { - 2 }$ and 10.81 A $\\mathrm { m g ^ { - 1 } p _ { t } }$ at $- 0 . 0 7 \\mathrm { V }$ vs. ", "\nand 10.81 A $\\mathrm { { m g ^ { - 1 } s } }$ at $- 0 . 0 7 \\mathrm { V }$ vs. $\\mathrm { R H E } ) > \\mathrm { P t } _ { 2 1 } \\mathrm { N i } _ { 2 7 } \\mathrm { F e } _ { 1 9 } \\mathrm { C o } _ { 1 7 } \\mathrm { C u } _ { 1 6 } /$ "]}, {"key": "Area Activity at -0.07 V vs. RHE", "value": "82.66 mA cm^-2", "source": ["16–24 and Supplementary Table 5) has no significant change compared with $\\mathrm { P t _ { 1 8 } N i _ { 2 6 } F e _ { 1 5 } C o _ { 1 4 } C u _ { 2 7 } / C }$ (PtNi$\\mathrm { F e C o C u } _ { 2 7 } / \\mathrm { C } )$ . After activation (Supplementary Fig. 16), the PtNiFe $\\mathrm { C o C u } _ { 2 6 } / \\mathrm { C }$ catalyst has close overpotential ( $\\mathrm { i } 1 \\mathrm { m V }$ , Supplementary Fig. 17a), area activity and mass activity $( 8 2 . 6 6 \\mathrm { m A }$ $\\overline { { \\mathbf { c } } } \\mathbf { m } ^ { - 2 }$ and 10.81 A $\\mathrm { m g ^ { - 1 } p _ { t } }$ at $- 0 . 0 7 \\mathrm { V }$ vs. ", "\n$\\mathrm { { m g ^ { - 1 } } _ { \\mathrm { { p t } } } }$ at $- 0 . 0 7 \\mathrm { V }$ vs. $\\mathrm { R H E } ) \\approx \\mathrm { P t N i F e C o C u } _ { 2 6 } / \\mathrm { C }$ $( 8 2 . 6 6 \\mathrm { m A } \\mathrm { c m } ^ { - 2 }$ "]}, {"key": "Electrochemical Double-Layer Capacitance", "value": "7.01 mF", "source": ["RHE, Supplementary Fig. 17a–c), Tafel slope $( 3 0 \\mathrm { m V } \\mathrm { d e c ^ { - 1 } }$ , Supplementary Fig. 18a), electrochemical double-layer capacitance $\\mathrm { ( 7 . 0 1 ~ m F } .$ , Supplementary Fig. 19a, d), electrochemical impedance (Supplementary Fig. 20a), TOF value (Supplementary Fig. 21a, c) and stability (Supplementary Figs. "]}, {"key": "TOF Value", "value": "Similar to Pt18Ni26Fe15Co14Cu27/C", "source": ["RHE, Supplementary Fig. 17a–c), Tafel slope $( 3 0 \\mathrm { m V } \\mathrm { d e c ^ { - 1 } }$ , Supplementary Fig. 18a), electrochemical double-layer capacitance $\\mathrm { ( 7 . 0 1 ~ m F } .$ , Supplementary Fig. 19a, d), electrochemical impedance (Supplementary Fig. 20a), TOF value (Supplementary Fig. 21a, c) and stability (Supplementary Figs. "]}, {"key": "HER Performance Comparison", "value": "No significant change compared with Pt18Ni26Fe15Co14Cu27/C", "source": ["From Supplementary Fig. 14, the morphology and size of the $\\mathrm { P t N i F e C o C u } _ { 2 6 }$ , $\\mathrm { P t } _ { 2 1 } \\mathrm { N i } _ { 2 7 } \\mathrm { F e } _ { 1 9 } \\mathrm { C o } _ { 1 7 } \\mathrm { C u } _ { 1 6 }$ and $\\mathrm { P t } _ { 1 5 } \\mathrm { N i } _ { 2 4 } \\mathrm { F e } _ { 1 3 } \\mathrm { C o } _ { 1 3 } \\mathrm { C u } _ { 3 5 }$ are similar to $\\mathrm { P t _ { 1 8 } N i _ { 2 6 } F e _ { 1 5 } C o _ { 1 4 } C u _ { 2 7 } }$ NPs. The PXRD pattern (Supplementary Fig. 15) suggests the fcc structure of the $\\mathrm { P t N i F e C o C u } _ { 2 6 } ,$ $\\mathrm { P t } _ { 2 1 } \\mathrm { N i } _ { 2 7 } \\mathrm { F e } _ { 1 9 } \\mathrm { C o } _ { 1 7 } \\mathrm { C u } _ { 1 6 }$ and $\\mathrm { P t _ { 1 5 } N i _ { 2 4 } F e _ { 1 3 } C o _ { 1 3 } C u _ { 3 5 } }$ NPs. The HER performance of PtNiFe$\\mathrm { C o C u } _ { 2 6 } / \\mathrm { C }$ catalyst with slight stoichiometry variations (Supplementary Figs. ", "16–24 and Supplementary Table 5) has no significant change compared with $\\mathrm { P t _ { 1 8 } N i _ { 2 6 } F e _ { 1 5 } C o _ { 1 4 } C u _ { 2 7 } / C }$ (PtNi$\\mathrm { F e C o C u } _ { 2 7 } / \\mathrm { C } )$ . After activation (Supplementary Fig. 16), the PtNiFe $\\mathrm { C o C u } _ { 2 6 } / \\mathrm { C }$ catalyst has close overpotential ( $\\mathrm { i } 1 \\mathrm { m V }$ , Supplementary Fig. 17a), area activity and mass activity $( 8 2 . 6 6 \\mathrm { m A }$ $\\overline { { \\mathbf { c } } } \\mathbf { m } ^ { - 2 }$ and 10.81 A $\\mathrm { m g ^ { - 1 } p _ { t } }$ at $- 0 . 0 7 \\mathrm { V }$ vs. ", "22–24) compared with $\\mathrm { P t N i F e C o C u } _ { 2 7 } / \\dot { \\mathrm { C } }$ catalyst. "]}]}, "experimental_conditions": {"test_setup": {"source": ["The working electrode was a glassy carbon electrode (GCE, diameter: $3 \\mathrm { m m }$ , area: $0 . 0 7 0 6 \\bar { 5 } \\mathrm { c m } ^ { 2 } ,$ ). ", "\nHydrogen evolution reaction (HER) measurements. The HER performance of the catalysts was evaluated by linear sweep voltammetry (LSV) with a scan rate of $5 \\mathrm { m V s ^ { - 1 } }$ in $\\Nu _ { 2 }$ -saturated $1 \\mathrm { M } \\mathrm { K O H }$ solution, and all polarization curves were $9 5 \\%$ iR-corrected. "], "scan_rate": "5 mV s^-1", "substrate": "Glassy Carbon Electrode (GCE)", "ir_compensation": "95%"}, "electrolyte": {"source": ["Figure 2a shows the CV curves of $\\mathrm { P t _ { 1 8 } N i _ { 2 6 } F e _ { 1 5 } C o _ { 1 4 } C u _ { 2 7 } / C }$ and commercial $\\mathrm { P t } / \\mathrm { C }$ catalysts in $\\Nu _ { 2 }$ -saturated $1 \\mathrm { M } \\ \\mathrm { K O H }$ at a scan rate of $2 0 \\mathrm { m V } s ^ { - 1 }$ . ", "All the potentials reported in this work were converted to the reversible hydrogen electrode (RHE). Cyclic voltammograms (CVs) were performed in $\\Nu _ { 2 }$ -saturated $1 \\mathrm { M } \\mathrm { K O H }$ solution from 0 to $1 . 2 \\dot { \\mathrm { V } }$ vs. ", "\nHydrogen evolution reaction (HER) measurements. The HER performance of the catalysts was evaluated by linear sweep voltammetry (LSV) with a scan rate of $5 \\mathrm { m V s ^ { - 1 } }$ in $\\Nu _ { 2 }$ -saturated $1 \\mathrm { M } \\mathrm { K O H }$ solution, and all polarization curves were $9 5 \\%$ iR-corrected. "], "ph_value": null, "concentration_molar": "1.0 M", "electrolyte_composition": "KOH"}, "synthesis_method": {"method": "Simple oil phase synthesis method (similar to Pt18Ni26Fe15Co14Cu27)", "source": ["Specifically, this synthesis method is used to prepare PtNiFeCoCu NPs with other Cu content $( \\mathrm { P t N i F e C o C u } _ { 2 6 }$ with slight stoichiometry variations, $\\mathrm { P t _ { 2 1 } N i _ { 2 7 } F e _ { 1 9 } C o _ { 1 7 } C u _ { 1 6 } }$ and $\\mathrm { P t _ { 1 5 } N i _ { 2 4 } F e _ { 1 3 } C o _ { 1 3 } C u _ { 3 5 } ) }$ by changing the amount of Cu precursor. ", "Finally, the black colloidal products were kept in cyclohexane for further use.\n\nPreparation of alloy PtNiFeCoCu with different element ratios NPs. CTAC $\\mathrm { ( 5 0 ~ m g ) }$ was added into oleylamine (5 mL) in a $1 5 \\mathrm { m L }$ vial. ", "The vial was heated to $2 2 0 ~ ^ { \\mathrm { o C } }$ at $5 ~ { } ^ { \\mathrm { o } } \\mathrm { C } ~ \\mathrm { m i n } ^ { - 1 }$ and then kept $^ { 2 \\mathrm { h } }$ under magnetic stirring at $4 0 0 \\mathrm { r p m }$ . ", "Finally, the black colloidal products were kept in cyclohexane for further use. The synthesis of NPs with other element ratios only changes the amount of $\\mathrm { c u }$ $( \\mathsf { a c a c } ) _ { 2 }$ precursor $\\mathrm { 4 . 0 \\ m g }$ and $8 . 5 \\mathrm { m g }$ )."], "key_parameters": "220 °C, 2 h (Cu precursor amount varied)"}, "other_environmental_params": [{"key": "Reference Electrode", "value": "Saturated Calomel Electrode (SCE) converted to RHE", "source": ["The graphite rod electrode as the counter electrode and a saturated calomel electrode (SCE) as the reference electrode. "]}, {"key": "Counter Electrode", "value": "Graphite rod", "source": ["The graphite rod electrode as the counter electrode and a saturated calomel electrode (SCE) as the reference electrode. "]}, {"key": "Catalyst Loading", "value": "Similar to Pt18Ni26Fe15Co14Cu27", "source": ["The 1 mg PtNiFeCoCu/C catalysts were dispersed in a mixture of $4 9 5 \\mu \\mathrm { L }$ ultrapure water, $4 9 5 \\mu \\mathrm { L }$ isopropanol, and $1 0 \\mu \\mathrm { L }$ Nafion solution, after sonication for $^ { 1 \\mathrm { h } }$ , PtNiFe $\\scriptstyle \\mathrm { { \\hat { z o } C u } } / \\mathrm { C }$ catalyst with the concentration of $1 \\mathrm { m g } \\mathrm { m L } ^ { - 1 }$ was obtained.", "Ten microliters of the catalyst were dropped onto the GCE surface for further electrochemical tests. "]}, {"key": "Activation", "value": "CV activation performed", "source": ["16–24 and Supplementary Table 5) has no significant change compared with $\\mathrm { P t _ { 1 8 } N i _ { 2 6 } F e _ { 1 5 } C o _ { 1 4 } C u _ { 2 7 } / C }$ (PtNi$\\mathrm { F e C o C u } _ { 2 7 } / \\mathrm { C } )$ . After activation (Supplementary Fig. 16), the PtNiFe $\\mathrm { C o C u } _ { 2 6 } / \\mathrm { C }$ catalyst has close overpotential ( $\\mathrm { i } 1 \\mathrm { m V }$ , Supplementary Fig. 17a), area activity and mass activity $( 8 2 . 6 6 \\mathrm { m A }$ $\\overline { { \\mathbf { c } } } \\mathbf { m } ^ { - 2 }$ and 10.81 A $\\mathrm { m g ^ { - 1 } p _ { t } }$ at $- 0 . 0 7 \\mathrm { V }$ vs. "]}, {"key": "Purification", "value": "Acetic acid treatment to remove surfactants", "source": ["\nElectrocatalytic performance tests toward HER. In order to study the electrocatalytic performance of $\\mathrm { P t N i F e C o C u / C } ,$ we further treated with acetic acid to remove residual surfactants. ", "The PtNiFeCoCu/C catalysts were further cleaned (remove organic species) with $_ { 0 . 5 \\mathrm { M } }$ acetic acid (ethanol solution) under $\\Nu _ { 2 }$ atmosphere. "]}]}}, {"alloy_id": "Pt21Ni27Fe19Co17Cu16", "performance": {"stability": {"source": [], "cycle_count": null, "test_method": "Unknown", "duration_hours": null, "degradation_details": null, "performance_retention": null}, "tafel_slope": null, "overpotential": [], "supplementary_performance": [{"key": "Mass Activity at -0.07 V vs. RHE", "value": "9.65 A mg^-1 Pt", "source": ["\nC $7 4 . 2 1 \\mathrm { m A } \\mathrm { c m } ^ { - 2 }$ and $9 . 6 5 \\mathrm { A } \\mathrm { m g } ^ { - 1 } \\mathrm { _ { P t } ^ { } }$ at $- 0 . 0 7 \\mathrm { V }$ vs. $\\mathrm { R H E } ) >$ "]}, {"key": "Area Activity at -0.07 V vs. RHE", "value": "74.21 mA cm^-2", "source": ["\nC $7 4 . 2 1 \\mathrm { m A } \\mathrm { c m } ^ { - 2 }$ and $9 . 6 5 \\mathrm { A } \\mathrm { m g } ^ { - 1 } \\mathrm { _ { P t } ^ { } }$ at $- 0 . 0 7 \\mathrm { V }$ vs. $\\mathrm { R H E } ) >$ "]}, {"key": "HER Performance Comparison", "value": "Slightly lower than Pt18Ni26Fe15Co14Cu27/C", "source": ["16–24 and Supplementary Table 5) is slightly lower than the $\\mathrm { P t _ { 1 8 } N i _ { 2 6 } F e _ { 1 5 } C o _ { 1 4 } C u _ { 2 7 } / C }$ catalyst. ", "\nand 10.81 A $\\mathrm { { m g ^ { - 1 } s } }$ at $- 0 . 0 7 \\mathrm { V }$ vs. $\\mathrm { R H E } ) > \\mathrm { P t } _ { 2 1 } \\mathrm { N i } _ { 2 7 } \\mathrm { F e } _ { 1 9 } \\mathrm { C o } _ { 1 7 } \\mathrm { C u } _ { 1 6 } /$ "]}, {"key": "Stability Order", "value": "Lower than Pt18Ni26Fe15Co14Cu27/C and PtNiFeCoCu26/C", "source": ["From Supplementary Figs. 27, 28, the order of catalysts stability is as follows: $\\mathrm { P t _ { 1 8 } N i _ { 2 6 } F e _ { 1 5 } C o _ { 1 4 } C u _ { 2 7 } / C \\approx P t N i F e C o C u _ { 2 6 } / }$ $\\mathrm { C > P t _ { 2 1 } N i _ { 2 7 } F e _ { 1 9 } C o _ { 1 7 } C u _ { 1 6 } / C > P t _ { 1 5 } N i _ { 2 4 } F e _ { 1 3 } C o _ { 1 3 } C u _ { 3 5 } / C }$ . "]}]}, "experimental_conditions": {"test_setup": {"source": ["The working electrode was a glassy carbon electrode (GCE, diameter: $3 \\mathrm { m m }$ , area: $0 . 0 7 0 6 \\bar { 5 } \\mathrm { c m } ^ { 2 } ,$ ). ", "\nHydrogen evolution reaction (HER) measurements. The HER performance of the catalysts was evaluated by linear sweep voltammetry (LSV) with a scan rate of $5 \\mathrm { m V s ^ { - 1 } }$ in $\\Nu _ { 2 }$ -saturated $1 \\mathrm { M } \\mathrm { K O H }$ solution, and all polarization curves were $9 5 \\%$ iR-corrected. "], "scan_rate": "5 mV s^-1", "substrate": "Glassy Carbon Electrode (GCE)", "ir_compensation": "95%"}, "electrolyte": {"source": ["Figure 2a shows the CV curves of $\\mathrm { P t _ { 1 8 } N i _ { 2 6 } F e _ { 1 5 } C o _ { 1 4 } C u _ { 2 7 } / C }$ and commercial $\\mathrm { P t } / \\mathrm { C }$ catalysts in $\\Nu _ { 2 }$ -saturated $1 \\mathrm { M } \\ \\mathrm { K O H }$ at a scan rate of $2 0 \\mathrm { m V } s ^ { - 1 }$ . ", "All the potentials reported in this work were converted to the reversible hydrogen electrode (RHE). Cyclic voltammograms (CVs) were performed in $\\Nu _ { 2 }$ -saturated $1 \\mathrm { M } \\mathrm { K O H }$ solution from 0 to $1 . 2 \\dot { \\mathrm { V } }$ vs. ", "\nHydrogen evolution reaction (HER) measurements. The HER performance of the catalysts was evaluated by linear sweep voltammetry (LSV) with a scan rate of $5 \\mathrm { m V s ^ { - 1 } }$ in $\\Nu _ { 2 }$ -saturated $1 \\mathrm { M } \\mathrm { K O H }$ solution, and all polarization curves were $9 5 \\%$ iR-corrected. "], "ph_value": null, "concentration_molar": "1.0 M", "electrolyte_composition": "KOH"}, "synthesis_method": {"method": "Simple oil phase synthesis method (similar to Pt18Ni26Fe15Co14Cu27)", "source": ["Specifically, this synthesis method is used to prepare PtNiFeCoCu NPs with other Cu content $( \\mathrm { P t N i F e C o C u } _ { 2 6 }$ with slight stoichiometry variations, $\\mathrm { P t _ { 2 1 } N i _ { 2 7 } F e _ { 1 9 } C o _ { 1 7 } C u _ { 1 6 } }$ and $\\mathrm { P t _ { 1 5 } N i _ { 2 4 } F e _ { 1 3 } C o _ { 1 3 } C u _ { 3 5 } ) }$ by changing the amount of Cu precursor. ", "Finally, the black colloidal products were kept in cyclohexane for further use.\n\nPreparation of alloy PtNiFeCoCu with different element ratios NPs. CTAC $\\mathrm { ( 5 0 ~ m g ) }$ was added into oleylamine (5 mL) in a $1 5 \\mathrm { m L }$ vial. ", "The vial was heated to $2 2 0 ~ ^ { \\mathrm { o C } }$ at $5 ~ { } ^ { \\mathrm { o } } \\mathrm { C } ~ \\mathrm { m i n } ^ { - 1 }$ and then kept $^ { 2 \\mathrm { h } }$ under magnetic stirring at $4 0 0 \\mathrm { r p m }$ . ", "Finally, the black colloidal products were kept in cyclohexane for further use. The synthesis of NPs with other element ratios only changes the amount of $\\mathrm { c u }$ $( \\mathsf { a c a c } ) _ { 2 }$ precursor $\\mathrm { 4 . 0 \\ m g }$ and $8 . 5 \\mathrm { m g }$ )."], "key_parameters": "220 °C, 2 h (Cu precursor amount varied to 4.0 mg)"}, "other_environmental_params": [{"key": "Reference Electrode", "value": "Saturated Calomel Electrode (SCE) converted to RHE", "source": ["The graphite rod electrode as the counter electrode and a saturated calomel electrode (SCE) as the reference electrode. "]}, {"key": "Counter Electrode", "value": "Graphite rod", "source": ["The graphite rod electrode as the counter electrode and a saturated calomel electrode (SCE) as the reference electrode. "]}, {"key": "Catalyst Loading", "value": "Similar to Pt18Ni26Fe15Co14Cu27", "source": ["The 1 mg PtNiFeCoCu/C catalysts were dispersed in a mixture of $4 9 5 \\mu \\mathrm { L }$ ultrapure water, $4 9 5 \\mu \\mathrm { L }$ isopropanol, and $1 0 \\mu \\mathrm { L }$ Nafion solution, after sonication for $^ { 1 \\mathrm { h } }$ , PtNiFe $\\scriptstyle \\mathrm { { \\hat { z o } C u } } / \\mathrm { C }$ catalyst with the concentration of $1 \\mathrm { m g } \\mathrm { m L } ^ { - 1 }$ was obtained.", "Ten microliters of the catalyst were dropped onto the GCE surface for further electrochemical tests. "]}, {"key": "Purification", "value": "Acetic acid treatment to remove surfactants", "source": ["\nElectrocatalytic performance tests toward HER. In order to study the electrocatalytic performance of $\\mathrm { P t N i F e C o C u / C } ,$ we further treated with acetic acid to remove residual surfactants. ", "The PtNiFeCoCu/C catalysts were further cleaned | {"extraction_results": [{"alloy_id": "Pt18Ni26Fe15Co14Cu27", "performance": {"stability": {"source": ["These results further indicate that the NPs-HEAs can improve the catalytic activity effectively.\n\nThe stability of the catalysts was checked using the chronoamperometric method and 10,000th CV in $1 . 0 \\mathrm { M }$ KOH solution. ", "The stability of the $\\mathrm { P t _ { 1 8 } N i _ { 2 6 } F e _ { 1 5 } C o _ { 1 4 } C u _ { 2 7 } / C }$ and $\\mathrm { P t } / \\mathrm { C }$ catalysts were measured at an overpotential of $1 1 \\mathrm { m V }$ and $8 4 \\mathrm { m V }$ (under current density $1 0 \\mathrm { m A } \\mathrm { c m } \\dot { ^ { - 2 } }$ condition, Supplementary Fig. 8), respectively. ", "After $1 0 \\mathrm { { h } }$ test, $9 9 \\%$ of the current density is maintained for the $\\mathrm { P t _ { 1 8 } N i _ { 2 6 } F e _ { 1 5 } C o _ { 1 4 } C u _ { 2 7 } / C }$ catalyst, while the current density of the $\\mathrm { P t } / \\mathrm { C }$ catalyst is only kept about $5 3 \\%$ . ", "To further evaluate the stability of $\\mathrm { P t _ { 1 8 } N i _ { 2 6 } F e _ { 1 5 } C o _ { 1 4 } C u _ { 2 7 } / C }$ and $\\mathrm { P t } / \\mathrm { C }$ catalysts, the 1000th and 10,000th CV cycles in 1 M KOH solution were performed. ", "Figure 2f displays the LSV curves of $\\mathrm { P t _ { 1 8 } N i _ { 2 6 } F e _ { 1 5 } C o _ { 1 4 } C u _ { 2 7 } / C }$ catalyst before and after $1 0 0 0 \\mathrm { { t h } }$ and 10,000th CV cycles. ", "There is no obvious negative shift at the current density of $1 0 \\mathrm { m A } \\mathrm { c m } ^ { - 2 }$ , exhibiting higher stability than $\\mathrm { P t } / \\mathrm { C }$ catalyst (Supplementary Fig. 9, a negative shift of ${ \\sim } 3 3 \\mathrm { m V }$ at $1 0 \\mathrm { m A } \\mathrm { c m } ^ { - 2 }$ after 10,000th CV cycles). "], "cycle_count": "10000", "test_method": "Chronopotentiometry / CV Cycling", "duration_hours": "10", "degradation_details": "No obvious negative shift at 10 mA cm^-2 after 10000 CV cycles", "performance_retention": "99%"}, "tafel_slope": {"unit": "mV dec^-1", "value": "30", "source": ["As shown in Fig. 2e, the Tafel slopes of $\\mathrm { P t } _ { 1 8 } \\mathrm { N i } _ { 2 6 ^ { - } }$ $\\mathrm { F e } _ { 1 5 } \\mathrm { C o } _ { 1 4 } \\mathrm { C u } _ { 2 7 } / \\mathrm { C }$ and $\\mathrm { P t } / \\mathrm { C }$ are $3 0 \\mathrm { m V \\ d e c ^ { - 1 } }$ and $9 8 \\mathrm { m V ~ d e c ^ { - 1 } }$ , respectively, which demonstrate that the HEAs catalyst greatly boosts HER kinetics."]}, "overpotential": [{"unit": "mV", "value": "11", "source": ["The catalyst shows ultrasmall overpotential of $1 1 \\mathsf { m V }$ at the current density of $1 0 \\mathsf { m A c m } ^ { - 2 }$ , excellent activity $( 1 0 . 9 6 \\mathsf { A } \\mathsf { m g } ^ { - 1 } { } _ { \\mathsf { P t } }$ at $- 0 . 0 7 \\vee$ vs. reversible hydrogen electrode) and stability in the alkaline medium. ", "After activation, the linear sweep voltammetry (LSV) curve of the $\\mathrm { P t _ { 1 8 } N i _ { 2 6 } F e _ { 1 5 } C o _ { 1 4 } C u _ { 2 7 } / C }$ catalyst displays a low overpotential of $1 1 \\mathrm { m V }$ at the current density of $1 \\bar { 0 } \\mathrm { m } \\mathrm { \\dot { A } } \\mathrm { c m } ^ { - 2 }$ (normalized to the electrode area), which is far superior to commercial $\\mathrm { P t } / \\mathrm { C }$ catalyst $( 8 4 \\mathrm { m V } )$ (Fig. 2b). As shown in Fig. 2b, d, the area activity (normalized to the geometric area) of NPsHEAs $\\mathrm { P t _ { 1 8 } N i _ { 2 6 } F e _ { 1 5 } C o _ { 1 4 } C u _ { 2 7 } / C }$ catalyst reaches $8 3 . 7 8 \\mathrm { m A c m } ^ { - 2 }$ at $- 0 . 0 7 \\mathrm { V }$ vs. ", "Electrocatalytic test results showed that the obtained $\\mathrm { P t } _ { 1 8 } \\mathrm { N i } _ { 2 6 } \\mathrm { F e } _ { 1 5 ^ { - } }$ $\\mathrm { C o } _ { 1 4 } \\mathrm { \\dot { C } u } _ { 2 7 } / \\mathrm { C }$ catalyst has excellent bi-functional electrocatalytic properties for reduction reaction (HER) and oxidation reaction (MOR). $\\mathrm { P t _ { 1 8 } N i _ { 2 6 } F e _ { 1 5 } C o _ { 1 4 } C u _ { 2 7 } / C }$ catalyst showed an ultrasmall overpotential $\\mathrm { . 1 1 m V }$ at $1 0 \\mathrm { m A } \\mathrm { c m } ^ { - 2 }$ ) and superior activity $( 1 0 . { \\dot { 9 } } 6 \\mathrm { A } \\mathrm { m g } ^ { - 1 } { } _ { \\mathrm { P t } }$ at $- 0 . 0 7 \\mathrm { V }$ vs. "], "current_density": "10 mA cm^-2"}], "supplementary_performance": [{"key": "Mass Activity at -0.07 V vs. RHE", "value": "10.96 A mg^-1 Pt", "source": ["The catalyst shows ultrasmall overpotential of $1 1 \\mathsf { m V }$ at the current density of $1 0 \\mathsf { m A c m } ^ { - 2 }$ , excellent activity $( 1 0 . 9 6 \\mathsf { A } \\mathsf { m g } ^ { - 1 } { } _ { \\mathsf { P t } }$ at $- 0 . 0 7 \\vee$ vs. reversible hydrogen electrode) and stability in the alkaline medium. ", "RHE). From the Fig. 2c (LSV curves, normalized to the Pt mass), the mass activity for commercial $\\mathrm { P t } / \\mathrm { C }$ catalyst and $\\mathrm { P t _ { 1 8 } N i _ { 2 6 } F e _ { 1 5 } C o _ { 1 4 } C u _ { 2 7 } / C }$ catalyst are $0 . 8 3 \\mathrm { A } \\mathrm { m g } ^ { - 1 } \\mathrm { _ { P t } ^ { } }$ and $1 0 . 9 6 \\mathrm { A } \\mathrm { m g } ^ { - 1 } \\mathrm { p t }$ at $- 0 . 0 7 \\mathrm { V }$ vs. ", "The order of activity is as follows: $\\mathrm { P t _ { 1 8 } N i _ { 2 6 } F e _ { 1 5 } C o _ { 1 4 } C u _ { 2 7 } / C }$ $8 3 . 7 8 \\mathrm { m A c m } ^ { - 2 }$ and 10.96 A", "Electrocatalytic test results showed that the obtained $\\mathrm { P t } _ { 1 8 } \\mathrm { N i } _ { 2 6 } \\mathrm { F e } _ { 1 5 ^ { - } }$ $\\mathrm { C o } _ { 1 4 } \\mathrm { \\dot { C } u } _ { 2 7 } / \\mathrm { C }$ catalyst has excellent bi-functional electrocatalytic properties for reduction reaction (HER) and oxidation reaction (MOR). $\\mathrm { P t _ { 1 8 } N i _ { 2 6 } F e _ { 1 5 } C o _ { 1 4 } C u _ { 2 7 } / C }$ catalyst showed an ultrasmall overpotential $\\mathrm { . 1 1 m V }$ at $1 0 \\mathrm { m A } \\mathrm { c m } ^ { - 2 }$ ) and superior activity $( 1 0 . { \\dot { 9 } } 6 \\mathrm { A } \\mathrm { m g } ^ { - 1 } { } _ { \\mathrm { P t } }$ at $- 0 . 0 7 \\mathrm { V }$ vs. "]}, {"key": "Area Activity at -0.07 V vs. RHE", "value": "83.78 mA cm^-2", "source": ["After activation, the linear sweep voltammetry (LSV) curve of the $\\mathrm { P t _ { 1 8 } N i _ { 2 6 } F e _ { 1 5 } C o _ { 1 4 } C u _ { 2 7 } / C }$ catalyst displays a low overpotential of $1 1 \\mathrm { m V }$ at the current density of $1 \\bar { 0 } \\mathrm { m } \\mathrm { \\dot { A } } \\mathrm { c m } ^ { - 2 }$ (normalized to the electrode area), which is far superior to commercial $\\mathrm { P t } / \\mathrm { C }$ catalyst $( 8 4 \\mathrm { m V } )$ (Fig. 2b). As shown in Fig. 2b, d, the area activity (normalized to the geometric area) of NPsHEAs $\\mathrm { P t _ { 1 8 } N i _ { 2 6 } F e _ { 1 5 } C o _ { 1 4 } C u _ { 2 7 } / C }$ catalyst reaches $8 3 . 7 8 \\mathrm { m A c m } ^ { - 2 }$ at $- 0 . 0 7 \\mathrm { V }$ vs. ", "The order of activity is as follows: $\\mathrm { P t _ { 1 8 } N i _ { 2 6 } F e _ { 1 5 } C o _ { 1 4 } C u _ { 2 7 } / C }$ $8 3 . 7 8 \\mathrm { m A c m } ^ { - 2 }$ and 10.96 A"]}, {"key": "Electrochemical Double-Layer Capacitance", "value": "Higher than Pt/C", "source": ["We found that the electrochemical double-layer capacitance of $\\mathrm { P t _ { 1 8 } N i _ { 2 6 } F e _ { 1 5 } C o _ { 1 4 } C u _ { 2 7 } / C }$ catalyst is higher than that of commercial $\\mathrm { P t } / \\mathrm { C }$ catalyst (Supplementary Fig. 5), indicating that the"]}, {"key": "Transfer Resistance", "value": "Much lower than Pt/C", "source": ["\nNPs-HEAs can expose more active sites. Also, electrochemical impedance spectra (Supplementary Fig. 6) exhibits $\\mathrm { P t } _ { 1 8 } \\mathrm { N i } _ { 2 6 } \\mathrm { F e } _ { 1 5 ^ { - } }$ $\\mathrm { C o _ { 1 4 } C u _ { 2 7 } / C }$ catalyst has a smaller semicircular diameter than commercial $\\mathrm { P t } / \\mathrm { C }$ catalyst, the transfer resistance of $\\mathrm { P t } _ { 1 8 } \\mathrm { N i } _ { 2 6 } \\mathrm { F e } _ { 1 5 ^ { - } }$ $\\mathrm { C o _ { 1 4 } C u _ { 2 7 } / C }$ is much lower than that of commercial $\\mathrm { P t } / \\mathrm { C }$ catalysts, indicating higher interfacial charge transfer rate and faster HER kinetics. "]}, {"key": "TOF Value", "value": "Higher than Pt/C under various potentials", "source": ["The TOF value is used to characterize the activity of each site in the catalyst37. It is found that the TOF value of the $\\mathrm { P t _ { 1 8 } N i _ { 2 6 } F e _ { 1 5 } C o _ { 1 4 } C u _ { 2 7 } / C }$ catalyst is higher than $\\mathrm { P t } / \\mathrm { C }$ catalyst under various potentials (Supplementary Fig. 7), which shows the faster HER kinetics of $\\mathrm { P t _ { 1 8 } N i _ { 2 6 } F e _ { 1 5 } C o _ { 1 4 } C u _ { 2 7 } / C }$ catalyst. "]}]}, "experimental_conditions": {"test_setup": {"source": ["The working electrode was a glassy carbon electrode (GCE, diameter: $3 \\mathrm { m m }$ , area: $0 . 0 7 0 6 \\bar { 5 } \\mathrm { c m } ^ { 2 } ,$ ). ", "\nHydrogen evolution reaction (HER) measurements. The HER performance of the catalysts was evaluated by linear sweep voltammetry (LSV) with a scan rate of $5 \\mathrm { m V s ^ { - 1 } }$ in $\\Nu _ { 2 }$ -saturated $1 \\mathrm { M } \\mathrm { K O H }$ solution, and all polarization curves were $9 5 \\%$ iR-corrected. "], "scan_rate": "5 mV s^-1", "substrate": "Glassy Carbon Electrode (GCE)", "ir_compensation": "95%"}, "electrolyte": {"source": ["Figure 2a shows the CV curves of $\\mathrm { P t _ { 1 8 } N i _ { 2 6 } F e _ { 1 5 } C o _ { 1 4 } C u _ { 2 7 } / C }$ and commercial $\\mathrm { P t } / \\mathrm { C }$ catalysts in $\\Nu _ { 2 }$ -saturated $1 \\mathrm { M } \\ \\mathrm { K O H }$ at a scan rate of $2 0 \\mathrm { m V } s ^ { - 1 }$ . ", "All the potentials reported in this work were converted to the reversible hydrogen electrode (RHE). Cyclic voltammograms (CVs) were performed in $\\Nu _ { 2 }$ -saturated $1 \\mathrm { M } \\mathrm { K O H }$ solution from 0 to $1 . 2 \\dot { \\mathrm { V } }$ vs. ", "\nHydrogen evolution reaction (HER) measurements. The HER performance of the catalysts was evaluated by linear sweep voltammetry (LSV) with a scan rate of $5 \\mathrm { m V s ^ { - 1 } }$ in $\\Nu _ { 2 }$ -saturated $1 \\mathrm { M } \\mathrm { K O H }$ solution, and all polarization curves were $9 5 \\%$ iR-corrected. "], "ph_value": null, "concentration_molar": "1.0 M", "electrolyte_composition": "KOH"}, "synthesis_method": {"method": "Simple low-temperature oil phase strategy / one-pot oil phase synthesis", "source": ["Here, the uniform and ultrasmall $( \\sim 3 . 4 \\mathsf { n m } )$ high-entropy alloys (HEAs) $\\mathsf { P t } _ { 1 8 } \\mathsf { N i } _ { 2 6 } \\mathsf { F e } _ { 1 5 } \\mathsf { C o } _ { 1 4 } \\mathsf { C u } _ { 2 7 }$ nanoparticles are synthesized by a simple low-temperature oil phase strategy at atmospheric pressure. ", "\n# Results\n\nSynthesis and characterizations of PtNiFeCoCu HEA NPs. PtNiFeCoCu HEA NPs were prepared through a simple one-pot oil phase synthesis method at $2 2 0 ^ { \\circ } \\mathrm { C }$ for $\\bar { 2 } \\bar { \\mathrm { h } }$ . ", "\nPreparation of HEA $\\mathsf { P t } _ { 1 8 } \\mathsf { N i } _ { 2 6 } \\mathsf { F e } _ { 1 5 } \\mathsf { C o } _ { 1 4 } \\mathsf { C u } _ { 2 7 }$ NPs. CTAC $\\mathrm { \\nabla } 5 0 \\mathrm { m g } )$ was added into oleylamine $( 5 \\mathrm { m L } )$ in a $1 5 \\mathrm { m L }$ vial. ", "The vial was heated to $2 2 0 ^ { \\circ } \\mathrm { C }$ at $5 ^ { \\circ } { \\mathrm { C } } { \\mathrm { m i n } } ^ { - 1 }$ and then kept $^ { 2 \\mathrm { h } }$ under magnetic stirring at $4 0 0 \\mathrm { r p m }$ . "], "key_parameters": "220 °C, 2 h"}, "other_environmental_params": [{"key": "Reference Electrode", "value": "Saturated Calomel Electrode (SCE) converted to RHE", "source": ["The graphite rod electrode as the counter electrode and a saturated calomel electrode (SCE) as the reference electrode. "]}, {"key": "Counter Electrode", "value": "Graphite rod", "source": ["The graphite rod electrode as the counter electrode and a saturated calomel electrode (SCE) as the reference electrode. "]}, {"key": "Catalyst Loading", "value": "10 μL of 1 mg mL^-1 ink on GCE", "source": ["The 1 mg PtNiFeCoCu/C catalysts were dispersed in a mixture of $4 9 5 \\mu \\mathrm { L }$ ultrapure water, $4 9 5 \\mu \\mathrm { L }$ isopropanol, and $1 0 \\mu \\mathrm { L }$ Nafion solution, after sonication for $^ { 1 \\mathrm { h } }$ , PtNiFe $\\scriptstyle \\mathrm { { \\hat { z o } C u } } / \\mathrm { C }$ catalyst with the concentration of $1 \\mathrm { m g } \\mathrm { m L } ^ { - 1 }$ was obtained.", "Ten microliters of the catalyst were dropped onto the GCE surface for further electrochemical tests. "]}, {"key": "Activation", "value": "CV activation performed", "source": ["After activation, the linear sweep voltammetry (LSV) curve of the $\\mathrm { P t _ { 1 8 } N i _ { 2 6 } F e _ { 1 5 } C o _ { 1 4 } C u _ { 2 7 } / C }$ catalyst displays a low overpotential of $1 1 \\mathrm { m V }$ at the current density of $1 \\bar { 0 } \\mathrm { m } \\mathrm { \\dot { A } } \\mathrm { c m } ^ { - 2 }$ (normalized to the electrode area), which is far superior to commercial $\\mathrm { P t } / \\mathrm { C }$ catalyst $( 8 4 \\mathrm { m V } )$ (Fig. 2b). As shown in Fig. 2b, d, the area activity (normalized to the geometric area) of NPsHEAs $\\mathrm { P t _ { 1 8 } N i _ { 2 6 } F e _ { 1 5 } C o _ { 1 4 } C u _ { 2 7 } / C }$ catalyst reaches $8 3 . 7 8 \\mathrm { m A c m } ^ { - 2 }$ at $- 0 . 0 7 \\mathrm { V }$ vs. "]}, {"key": "Purification", "value": "Acetic acid treatment to remove surfactants", "source": ["\nElectrocatalytic performance tests toward HER. In order to study the electrocatalytic performance of $\\mathrm { P t N i F e C o C u / C } ,$ we further treated with acetic acid to remove residual surfactants. ", "The PtNiFeCoCu/C catalysts were further cleaned (remove organic species) with $_ { 0 . 5 \\mathrm { M } }$ acetic acid (ethanol solution) under $\\Nu _ { 2 }$ atmosphere. "]}]}}, {"alloy_id": "PtNiFeCoCu26", "performance": {"stability": {"source": ["RHE, Supplementary Fig. 17a–c), Tafel slope $( 3 0 \\mathrm { m V } \\mathrm { d e c ^ { - 1 } }$ , Supplementary Fig. 18a), electrochemical double-layer capacitance $\\mathrm { ( 7 . 0 1 ~ m F } .$ , Supplementary Fig. 19a, d), electrochemical impedance (Supplementary Fig. 20a), TOF value (Supplementary Fig. 21a, c) and stability (Supplementary Figs. ", "From Supplementary Figs. 27, 28, the order of catalysts stability is as follows: $\\mathrm { P t _ { 1 8 } N i _ { 2 6 } F e _ { 1 5 } C o _ { 1 4 } C u _ { 2 7 } / C \\approx P t N i F e C o C u _ { 2 6 } / }$ $\\mathrm { C > P t _ { 2 1 } N i _ { 2 7 } F e _ { 1 9 } C o _ { 1 7 } C u _ { 1 6 } / C > P t _ { 1 5 } N i _ { 2 4 } F e _ { 1 3 } C o _ { 1 3 } C u _ { 3 5 } / C }$ . "], "cycle_count": null, "test_method": "Chronopotentiometry / CV Cycling", "duration_hours": null, "degradation_details": "Stability similar to Pt18Ni26Fe15Co14Cu27/C", "performance_retention": null}, "tafel_slope": {"unit": "mV dec^-1", "value": "30", "source": ["RHE, Supplementary Fig. 17a–c), Tafel slope $( 3 0 \\mathrm { m V } \\mathrm { d e c ^ { - 1 } }$ , Supplementary Fig. 18a), electrochemical double-layer capacitance $\\mathrm { ( 7 . 0 1 ~ m F } .$ , Supplementary Fig. 19a, d), electrochemical impedance (Supplementary Fig. 20a), TOF value (Supplementary Fig. 21a, c) and stability (Supplementary Figs. "]}, "overpotential": [{"unit": "mV", "value": "11", "source": ["16–24 and Supplementary Table 5) has no significant change compared with $\\mathrm { P t _ { 1 8 } N i _ { 2 6 } F e _ { 1 5 } C o _ { 1 4 } C u _ { 2 7 } / C }$ (PtNi$\\mathrm { F e C o C u } _ { 2 7 } / \\mathrm { C } )$ . After activation (Supplementary Fig. 16), the PtNiFe $\\mathrm { C o C u } _ { 2 6 } / \\mathrm { C }$ catalyst has close overpotential ( $\\mathrm { i } 1 \\mathrm { m V }$ , Supplementary Fig. 17a), area activity and mass activity $( 8 2 . 6 6 \\mathrm { m A }$ $\\overline { { \\mathbf { c } } } \\mathbf { m } ^ { - 2 }$ and 10.81 A $\\mathrm { m g ^ { - 1 } p _ { t } }$ at $- 0 . 0 7 \\mathrm { V }$ vs. "], "current_density": "10 mA cm^-2"}], "supplementary_performance": [{"key": "Mass Activity at -0.07 V vs. RHE", "value": "10.81 A mg^-1 Pt", "source": ["16–24 and Supplementary Table 5) has no significant change compared with $\\mathrm { P t _ { 1 8 } N i _ { 2 6 } F e _ { 1 5 } C o _ { 1 4 } C u _ { 2 7 } / C }$ (PtNi$\\mathrm { F e C o C u } _ { 2 7 } / \\mathrm { C } )$ . After activation (Supplementary Fig. 16), the PtNiFe $\\mathrm { C o C u } _ { 2 6 } / \\mathrm { C }$ catalyst has close overpotential ( $\\mathrm { i } 1 \\mathrm { m V }$ , Supplementary Fig. 17a), area activity and mass activity $( 8 2 . 6 6 \\mathrm { m A }$ $\\overline { { \\mathbf { c } } } \\mathbf { m } ^ { - 2 }$ and 10.81 A $\\mathrm { m g ^ { - 1 } p _ { t } }$ at $- 0 . 0 7 \\mathrm { V }$ vs. ", "\nand 10.81 A $\\mathrm { { m g ^ { - 1 } s } }$ at $- 0 . 0 7 \\mathrm { V }$ vs. $\\mathrm { R H E } ) > \\mathrm { P t } _ { 2 1 } \\mathrm { N i } _ { 2 7 } \\mathrm { F e } _ { 1 9 } \\mathrm { C o } _ { 1 7 } \\mathrm { C u } _ { 1 6 } /$ "]}, {"key": "Area Activity at -0.07 V vs. RHE", "value": "82.66 mA cm^-2", "source": ["16–24 and Supplementary Table 5) has no significant change compared with $\\mathrm { P t _ { 1 8 } N i _ { 2 6 } F e _ { 1 5 } C o _ { 1 4 } C u _ { 2 7 } / C }$ (PtNi$\\mathrm { F e C o C u } _ { 2 7 } / \\mathrm { C } )$ . After activation (Supplementary Fig. 16), the PtNiFe $\\mathrm { C o C u } _ { 2 6 } / \\mathrm { C }$ catalyst has close overpotential ( $\\mathrm { i } 1 \\mathrm { m V }$ , Supplementary Fig. 17a), area activity and mass activity $( 8 2 . 6 6 \\mathrm { m A }$ $\\overline { { \\mathbf { c } } } \\mathbf { m } ^ { - 2 }$ and 10.81 A $\\mathrm { m g ^ { - 1 } p _ { t } }$ at $- 0 . 0 7 \\mathrm { V }$ vs. ", "\n$\\mathrm { { m g ^ { - 1 } } _ { \\mathrm { { p t } } } }$ at $- 0 . 0 7 \\mathrm { V }$ vs. $\\mathrm { R H E } ) \\approx \\mathrm { P t N i F e C o C u } _ { 2 6 } / \\mathrm { C }$ $( 8 2 . 6 6 \\mathrm { m A } \\mathrm { c m } ^ { - 2 }$ "]}, {"key": "Electrochemical Double-Layer Capacitance", "value": "7.01 mF", "source": ["RHE, Supplementary Fig. 17a–c), Tafel slope $( 3 0 \\mathrm { m V } \\mathrm { d e c ^ { - 1 } }$ , Supplementary Fig. 18a), electrochemical double-layer capacitance $\\mathrm { ( 7 . 0 1 ~ m F } .$ , Supplementary Fig. 19a, d), electrochemical impedance (Supplementary Fig. 20a), TOF value (Supplementary Fig. 21a, c) and stability (Supplementary Figs. "]}, {"key": "TOF Value", "value": "Similar to Pt18Ni26Fe15Co14Cu27/C", "source": ["RHE, Supplementary Fig. 17a–c), Tafel slope $( 3 0 \\mathrm { m V } \\mathrm { d e c ^ { - 1 } }$ , Supplementary Fig. 18a), electrochemical double-layer capacitance $\\mathrm { ( 7 . 0 1 ~ m F } .$ , Supplementary Fig. 19a, d), electrochemical impedance (Supplementary Fig. 20a), TOF value (Supplementary Fig. 21a, c) and stability (Supplementary Figs. "]}, {"key": "HER Performance Comparison", "value": "No significant change compared with Pt18Ni26Fe15Co14Cu27/C", "source": ["From Supplementary Fig. 14, the morphology and size of the $\\mathrm { P t N i F e C o C u } _ { 2 6 }$ , $\\mathrm { P t } _ { 2 1 } \\mathrm { N i } _ { 2 7 } \\mathrm { F e } _ { 1 9 } \\mathrm { C o } _ { 1 7 } \\mathrm { C u } _ { 1 6 }$ and $\\mathrm { P t } _ { 1 5 } \\mathrm { N i } _ { 2 4 } \\mathrm { F e } _ { 1 3 } \\mathrm { C o } _ { 1 3 } \\mathrm { C u } _ { 3 5 }$ are similar to $\\mathrm { P t _ { 1 8 } N i _ { 2 6 } F e _ { 1 5 } C o _ { 1 4 } C u _ { 2 7 } }$ NPs. The PXRD pattern (Supplementary Fig. 15) suggests the fcc structure of the $\\mathrm { P t N i F e C o C u } _ { 2 6 } ,$ $\\mathrm { P t } _ { 2 1 } \\mathrm { N i } _ { 2 7 } \\mathrm { F e } _ { 1 9 } \\mathrm { C o } _ { 1 7 } \\mathrm { C u } _ { 1 6 }$ and $\\mathrm { P t _ { 1 5 } N i _ { 2 4 } F e _ { 1 3 } C o _ { 1 3 } C u _ { 3 5 } }$ NPs. The HER performance of PtNiFe$\\mathrm { C o C u } _ { 2 6 } / \\mathrm { C }$ catalyst with slight stoichiometry variations (Supplementary Figs. ", "16–24 and Supplementary Table 5) has no significant change compared with $\\mathrm { P t _ { 1 8 } N i _ { 2 6 } F e _ { 1 5 } C o _ { 1 4 } C u _ { 2 7 } / C }$ (PtNi$\\mathrm { F e C o C u } _ { 2 7 } / \\mathrm { C } )$ . After activation (Supplementary Fig. 16), the PtNiFe $\\mathrm { C o C u } _ { 2 6 } / \\mathrm { C }$ catalyst has close overpotential ( $\\mathrm { i } 1 \\mathrm { m V }$ , Supplementary Fig. 17a), area activity and mass activity $( 8 2 . 6 6 \\mathrm { m A }$ $\\overline { { \\mathbf { c } } } \\mathbf { m } ^ { - 2 }$ and 10.81 A $\\mathrm { m g ^ { - 1 } p _ { t } }$ at $- 0 . 0 7 \\mathrm { V }$ vs. ", "22–24) compared with $\\mathrm { P t N i F e C o C u } _ { 2 7 } / \\dot { \\mathrm { C } }$ catalyst. "]}]}, "experimental_conditions": {"test_setup": {"source": ["The working electrode was a glassy carbon electrode (GCE, diameter: $3 \\mathrm { m m }$ , area: $0 . 0 7 0 6 \\bar { 5 } \\mathrm { c m } ^ { 2 } ,$ ). ", "\nHydrogen evolution reaction (HER) measurements. The HER performance of the catalysts was evaluated by linear sweep voltammetry (LSV) with a scan rate of $5 \\mathrm { m V s ^ { - 1 } }$ in $\\Nu _ { 2 }$ -saturated $1 \\mathrm { M } \\mathrm { K O H }$ solution, and all polarization curves were $9 5 \\%$ iR-corrected. "], "scan_rate": "5 mV s^-1", "substrate": "Glassy Carbon Electrode (GCE)", "ir_compensation": "95%"}, "electrolyte": {"source": ["Figure 2a shows the CV curves of $\\mathrm { P t _ { 1 8 } N i _ { 2 6 } F e _ { 1 5 } C o _ { 1 4 } C u _ { 2 7 } / C }$ and commercial $\\mathrm { P t } / \\mathrm { C }$ catalysts in $\\Nu _ { 2 }$ -saturated $1 \\mathrm { M } \\ \\mathrm { K O H }$ at a scan rate of $2 0 \\mathrm { m V } s ^ { - 1 }$ . ", "All the potentials reported in this work were converted to the reversible hydrogen electrode (RHE). Cyclic voltammograms (CVs) were performed in $\\Nu _ { 2 }$ -saturated $1 \\mathrm { M } \\mathrm { K O H }$ solution from 0 to $1 . 2 \\dot { \\mathrm { V } }$ vs. ", "\nHydrogen evolution reaction (HER) measurements. The HER performance of the catalysts was evaluated by linear sweep voltammetry (LSV) with a scan rate of $5 \\mathrm { m V s ^ { - 1 } }$ in $\\Nu _ { 2 }$ -saturated $1 \\mathrm { M } \\mathrm { K O H }$ solution, and all polarization curves were $9 5 \\%$ iR-corrected. "], "ph_value": null, "concentration_molar": "1.0 M", "electrolyte_composition": "KOH"}, "synthesis_method": {"method": "Simple oil phase synthesis method (similar to Pt18Ni26Fe15Co14Cu27)", "source": ["Specifically, this synthesis method is used to prepare PtNiFeCoCu NPs with other Cu content $( \\mathrm { P t N i F e C o C u } _ { 2 6 }$ with slight stoichiometry variations, $\\mathrm { P t _ { 2 1 } N i _ { 2 7 } F e _ { 1 9 } C o _ { 1 7 } C u _ { 1 6 } }$ and $\\mathrm { P t _ { 1 5 } N i _ { 2 4 } F e _ { 1 3 } C o _ { 1 3 } C u _ { 3 5 } ) }$ by changing the amount of Cu precursor. ", "Finally, the black colloidal products were kept in cyclohexane for further use.\n\nPreparation of alloy PtNiFeCoCu with different element ratios NPs. CTAC $\\mathrm { ( 5 0 ~ m g ) }$ was added into oleylamine (5 mL) in a $1 5 \\mathrm { m L }$ vial. ", "The vial was heated to $2 2 0 ~ ^ { \\mathrm { o C } }$ at $5 ~ { } ^ { \\mathrm { o } } \\mathrm { C } ~ \\mathrm { m i n } ^ { - 1 }$ and then kept $^ { 2 \\mathrm { h } }$ under magnetic stirring at $4 0 0 \\mathrm { r p m }$ . ", "Finally, the black colloidal products were kept in cyclohexane for further use. The synthesis of NPs with other element ratios only changes the amount of $\\mathrm { c u }$ $( \\mathsf { a c a c } ) _ { 2 }$ precursor $\\mathrm { 4 . 0 \\ m g }$ and $8 . 5 \\mathrm { m g }$ )."], "key_parameters": "220 °C, 2 h (Cu precursor amount varied)"}, "other_environmental_params": [{"key": "Reference Electrode", "value": "Saturated Calomel Electrode (SCE) converted to RHE", "source": ["The graphite rod electrode as the counter electrode and a saturated calomel electrode (SCE) as the reference electrode. "]}, {"key": "Counter Electrode", "value": "Graphite rod", "source": ["The graphite rod electrode as the counter electrode and a saturated calomel electrode (SCE) as the reference electrode. "]}, {"key": "Catalyst Loading", "value": "Similar to Pt18Ni26Fe15Co14Cu27", "source": ["The 1 mg PtNiFeCoCu/C catalysts were dispersed in a mixture of $4 9 5 \\mu \\mathrm { L }$ ultrapure water, $4 9 5 \\mu \\mathrm { L }$ isopropanol, and $1 0 \\mu \\mathrm { L }$ Nafion solution, after sonication for $^ { 1 \\mathrm { h } }$ , PtNiFe $\\scriptstyle \\mathrm { { \\hat { z o } C u } } / \\mathrm { C }$ catalyst with the concentration of $1 \\mathrm { m g } \\mathrm { m L } ^ { - 1 }$ was obtained.", "Ten microliters of the catalyst were dropped onto the GCE surface for further electrochemical tests. "]}, {"key": "Activation", "value": "CV activation performed", "source": ["16–24 and Supplementary Table 5) has no significant change compared with $\\mathrm { P t _ { 1 8 } N i _ { 2 6 } F e _ { 1 5 } C o _ { 1 4 } C u _ { 2 7 } / C }$ (PtNi$\\mathrm { F e C o C u } _ { 2 7 } / \\mathrm { C } )$ . After activation (Supplementary Fig. 16), the PtNiFe $\\mathrm { C o C u } _ { 2 6 } / \\mathrm { C }$ catalyst has close overpotential ( $\\mathrm { i } 1 \\mathrm { m V }$ , Supplementary Fig. 17a), area activity and mass activity $( 8 2 . 6 6 \\mathrm { m A }$ $\\overline { { \\mathbf { c } } } \\mathbf { m } ^ { - 2 }$ and 10.81 A $\\mathrm { m g ^ { - 1 } p _ { t } }$ at $- 0 . 0 7 \\mathrm { V }$ vs. "]}, {"key": "Purification", "value": "Acetic acid treatment to remove surfactants", "source": ["\nElectrocatalytic performance tests toward HER. In order to study the electrocatalytic performance of $\\mathrm { P t N i F e C o C u / C } ,$ we further treated with acetic acid to remove residual surfactants. ", "The PtNiFeCoCu/C catalysts were further cleaned (remove organic species) with $_ { 0 . 5 \\mathrm { M } }$ acetic acid (ethanol solution) under $\\Nu _ { 2 }$ atmosphere. "]}]}}, {"alloy_id": "Pt21Ni27Fe19Co17Cu16", "performance": {"stability": {"source": [], "cycle_count": null, "test_method": "Unknown", "duration_hours": null, "degradation_details": null, "performance_retention": null}, "tafel_slope": null, "overpotential": [], "supplementary_performance": [{"key": "Mass Activity at -0.07 V vs. RHE", "value": "9.65 A mg^-1 Pt", "source": ["\nC $7 4 . 2 1 \\mathrm { m A } \\mathrm { c m } ^ { - 2 }$ and $9 . 6 5 \\mathrm { A } \\mathrm { m g } ^ { - 1 } \\mathrm { _ { P t } ^ { } }$ at $- 0 . 0 7 \\mathrm { V }$ vs. $\\mathrm { R H E } ) >$ "]}, {"key": "Area Activity at -0.07 V vs. RHE", "value": "74.21 mA cm^-2", "source": ["\nC $7 4 . 2 1 \\mathrm { m A } \\mathrm { c m } ^ { - 2 }$ and $9 . 6 5 \\mathrm { A } \\mathrm { m g } ^ { - 1 } \\mathrm { _ { P t } ^ { } }$ at $- 0 . 0 7 \\mathrm { V }$ vs. $\\mathrm { R H E } ) >$ "]}, {"key": "HER Performance Comparison", "value": "Slightly lower than Pt18Ni26Fe15Co14Cu27/C", "source": ["16–24 and Supplementary Table 5) is slightly lower than the $\\mathrm { P t _ { 1 8 } N i _ { 2 6 } F e _ { 1 5 } C o _ { 1 4 } C u _ { 2 7 } / C }$ catalyst. ", "\nand 10.81 A $\\mathrm { { m g ^ { - 1 } s } }$ at $- 0 . 0 7 \\mathrm { V }$ vs. $\\mathrm { R H E } ) > \\mathrm { P t } _ { 2 1 } \\mathrm { N i } _ { 2 7 } \\mathrm { F e } _ { 1 9 } \\mathrm { C o } _ { 1 7 } \\mathrm { C u } _ { 1 6 } /$ "]}, {"key": "Stability Order", "value": "Lower than Pt18Ni26Fe15Co14Cu27/C and PtNiFeCoCu26/C", "source": ["From Supplementary Figs. 27, 28, the order of catalysts stability is as follows: $\\mathrm { P t _ { 1 8 } N i _ { 2 6 } F e _ { 1 5 } C o _ { 1 4 } C u _ { 2 7 } / C \\approx P t N i F e C o C u _ { 2 6 } / }$ $\\mathrm { C > P t _ { 2 1 } N i _ { 2 7 } F e _ { 1 9 } C o _ { 1 7 } C u _ { 1 6 } / C > P t _ { 1 5 } N i _ { 2 4 } F e _ { 1 3 } C o _ { 1 3 } C u _ { 3 5 } / C }$ . "]}]}, "experimental_conditions": {"test_setup": {"source": ["The working electrode was a glassy carbon electrode (GCE, diameter: $3 \\mathrm { m m }$ , area: $0 . 0 7 0 6 \\bar { 5 } \\mathrm { c m } ^ { 2 } ,$ ). ", "\nHydrogen evolution reaction (HER) measurements. The HER performance of the catalysts was evaluated by linear sweep voltammetry (LSV) with a scan rate of $5 \\mathrm { m V s ^ { - 1 } }$ in $\\Nu _ { 2 }$ -saturated $1 \\mathrm { M } \\mathrm { K O H }$ solution, and all polarization curves were $9 5 \\%$ iR-corrected. "], "scan_rate": "5 mV s^-1", "substrate": "Glassy Carbon Electrode (GCE)", "ir_compensation": "95%"}, "electrolyte": {"source": ["Figure 2a shows the CV curves of $\\mathrm { P t _ { 1 8 } N i _ { 2 6 } F e _ { 1 5 } C o _ { 1 4 } C u _ { 2 7 } / C }$ and commercial $\\mathrm { P t } / \\mathrm { C }$ catalysts in $\\Nu _ { 2 }$ -saturated $1 \\mathrm { M } \\ \\mathrm { K O H }$ at a scan rate of $2 0 \\mathrm { m V } s ^ { - 1 }$ . ", "All the potentials reported in this work were converted to the reversible hydrogen electrode (RHE). Cyclic voltammograms (CVs) were performed in $\\Nu _ { 2 }$ -saturated $1 \\mathrm { M } \\mathrm { K O H }$ solution from 0 to $1 . 2 \\dot { \\mathrm { V } }$ vs. ", "\nHydrogen evolution reaction (HER) measurements. The HER performance of the catalysts was evaluated by linear sweep voltammetry (LSV) with a scan rate of $5 \\mathrm { m V s ^ { - 1 } }$ in $\\Nu _ { 2 }$ -saturated $1 \\mathrm { M } \\mathrm { K O H }$ solution, and all polarization curves were $9 5 \\%$ iR-corrected. "], "ph_value": null, "concentration_molar": "1.0 M", "electrolyte_composition": "KOH"}, "synthesis_method": {"method": "Simple oil phase synthesis method (similar to Pt18Ni26Fe15Co14Cu27)", "source": ["Specifically, this synthesis method is used to prepare PtNiFeCoCu NPs with other Cu content $( \\mathrm { P t N i F e C o C u } _ { 2 6 }$ with slight stoichiometry variations, $\\mathrm { P t _ { 2 1 } N i _ { 2 7 } F e _ { 1 9 } C o _ { 1 7 } C u _ { 1 6 } }$ and $\\mathrm { P t _ { 1 5 } N i _ { 2 4 } F e _ { 1 3 } C o _ { 1 3 } C u _ { 3 5 } ) }$ by changing the amount of Cu precursor. ", "Finally, the black colloidal products were kept in cyclohexane for further use.\n\nPreparation of alloy PtNiFeCoCu with different element ratios NPs. CTAC $\\mathrm { ( 5 0 ~ m g ) }$ was added into oleylamine (5 mL) in a $1 5 \\mathrm { m L }$ vial. ", "The vial was heated to $2 2 0 ~ ^ { \\mathrm { o C } }$ at $5 ~ { } ^ { \\mathrm { o } } \\mathrm { C } ~ \\mathrm { m i n } ^ { - 1 }$ and then kept $^ { 2 \\mathrm { h } }$ under magnetic stirring at $4 0 0 \\mathrm { r p m }$ . ", "Finally, the black colloidal products were kept in cyclohexane for further use. The synthesis of NPs with other element ratios only changes the amount of $\\mathrm { c u }$ $( \\mathsf { a c a c } ) _ { 2 }$ precursor $\\mathrm { 4 . 0 \\ m g }$ and $8 . 5 \\mathrm { m g }$ )."], "key_parameters": "220 °C, 2 h (Cu precursor amount varied to 4.0 mg)"}, "other_environmental_params": [{"key": "Reference Electrode", "value": "Saturated Calomel Electrode (SCE) converted to RHE", "source": ["The graphite rod electrode as the counter electrode and a saturated calomel electrode (SCE) as the reference electrode. "]}, {"key": "Counter Electrode", "value": "Graphite rod", "source": ["The graphite rod electrode as the counter electrode and a saturated calomel electrode (SCE) as the reference electrode. "]}, {"key": "Catalyst Loading", "value": "Similar to Pt18Ni26Fe15Co14Cu27", "source": ["The 1 mg PtNiFeCoCu/C catalysts were dispersed in a mixture of $4 9 5 \\mu \\mathrm { L }$ ultrapure water, $4 9 5 \\mu \\mathrm { L }$ isopropanol, and $1 0 \\mu \\mathrm { L }$ Nafion solution, after sonication for $^ { 1 \\mathrm { h } }$ , PtNiFe $\\scriptstyle \\mathrm { { \\hat { z o } C u } } / \\mathrm { C }$ catalyst with the concentration of $1 \\mathrm { m g } \\mathrm { m L } ^ { - 1 }$ was obtained.", "Ten microliters of the catalyst were dropped onto the GCE surface for further electrochemical tests. "]}, {"key": "Purification", "value": "Acetic acid treatment to remove surfactants", "source": ["\nElectrocatalytic performance tests toward HER. In order to study the electrocatalytic performance of $\\mathrm { P t N i F e C o C u / C } ,$ we further treated with acetic acid to remove residual surfactants. ", "The PtNiFeCoCu/C catalysts were further cleaned | 4 | {'extraction_results': [{'alloy_id': 'Pt18Ni26Fe15Co14Cu27', 'performance': {'stability': {'source': ['These results further indicate that the NPs-HEAs can improve the catalytic activity effectively.\n\nThe stability of the catalysts was checked using the chronoamperometric method and 10,000th CV in $1 . 0 \\mathrm { M }$ KOH solution. ', 'The stability of the $\\mathrm { P t _ { 1 8 } N i _ { 2 6 } F e _ { 1 5 } C o _ { 1 4 } C u _ { 2 7 } / C }$ and $\\mathrm { P t } / \\mathrm { C }$ catalysts were measured at an overpotential of $1 1 \\mathrm { m V }$ and $8 4 \\mathrm { m V }$ (under current density $1 0 \\mathrm { m A } \\mathrm { c m } \\dot { ^ { - 2 } }$ condition, Supplementary Fig. 8), respectively. ', 'After $1 0 \\mathrm { { h } }$ test, $9 9 \\%$ of the current density is maintained for the $\\mathrm { P t _ { 1 8 } N i _ { 2 6 } F e _ { 1 5 } C o _ { 1 4 } C u _ { 2 7 } / C }$ catalyst, while the current density of the $\\mathrm { P t } / \\mathrm { C }$ catalyst is only kept about $5 3 \\%$ . ', 'To further evaluate the stability of $\\mathrm { P t _ { 1 8 } N i _ { 2 6 } F e _ { 1 5 } C o _ { 1 4 } C u _ { 2 7 } / C }$ and $\\mathrm { P t } / \\mathrm { C }$ catalysts, the 1000th and 10,000th CV cycles in 1 M KOH solution were performed. ', 'Figure 2f displays the LSV curves of $\\mathrm { P t _ { 1 8 } N i _ { 2 6 } F e _ { 1 5 } C o _ { 1 4 } C u _ { 2 7 } / C }$ catalyst before and after $1 0 0 0 \\mathrm { { t h } }$ and 10,000th CV cycles. ', 'There is no obvious negative shift at the current density of $1 0 \\mathrm { m A } \\mathrm { c m } ^ { - 2 }$ , exhibiting higher stability than $\\mathrm { P t } / \\mathrm { C }$ catalyst (Supplementary Fig. 9, a negative shift of ${ \\sim } 3 3 \\mathrm { m V }$ at $1 0 \\mathrm { m A } \\mathrm { c m } ^ { - 2 }$ after 10,000th CV cycles). '], 'cycle_count': '10000', 'test_method': 'Chronopotentiometry / CV Cycling', 'duration_hours': '10', 'degradation_details': 'No obvious negative shift at 10 mA cm^-2 after 10000 CV cycles', 'performance_retention': '99%'}, 'tafel_slope': {'unit': 'mV dec^-1', 'value': '30', 'source': ['As shown in Fig. 2e, the Tafel slopes of $\\mathrm { P t } _ { 1 8 } \\mathrm { N i } _ { 2 6 ^ { - } }$ $\\mathrm { F e } _ { 1 5 } \\mathrm { C o } _ { 1 4 } \\mathrm { C u } _ { 2 7 } / \\mathrm { C }$ and $\\mathrm { P t } / \\mathrm { C }$ are $3 0 \\mathrm { m V \\ d e c ^ { - 1 } }$ and $9 8 \\mathrm { m V ~ d e c ^ { - 1 } }$ , respectively, which demonstrate that the HEAs catalyst greatly boosts HER kinetics.']}, 'overpotential': [{'unit': 'mV', 'value': '11', 'source': ['The catalyst shows ultrasmall overpotential of $1 1 \\mathsf { m V }$ at the current density of $1 0 \\mathsf { m A c m } ^ { - 2 }$ , excellent activity $( 1 0 . 9 6 \\mathsf { A } \\mathsf { m g } ^ { - 1 } { } _ { \\mathsf { P t } }$ at $- 0 . 0 7 \\vee$ vs. reversible hydrogen electrode) and stability in the alkaline medium. ', 'After activation, the linear sweep voltammetry (LSV) curve of the $\\mathrm { P t _ { 1 8 } N i _ { 2 6 } F e _ { 1 5 } C o _ { 1 4 } C u _ { 2 7 } / C }$ catalyst displays a low overpotential of $1 1 \\mathrm { m V }$ at the current density of $1 \\bar { 0 } \\mathrm { m } \\mathrm { \\dot { A } } \\mathrm { c m } ^ { - 2 }$ (normalized to the electrode area), which is far superior to commercial $\\mathrm { P t } / \\mathrm { C }$ catalyst $( 8 4 \\mathrm { m V } )$ (Fig. 2b). As shown in Fig. 2b, d, the area activity (normalized to the geometric area) of NPsHEAs $\\mathrm { P t _ { 1 8 } N i _ { 2 6 } F e _ { 1 5 } C o _ { 1 4 } C u _ { 2 7 } / C }$ catalyst reaches $8 3 . 7 8 \\mathrm { m A c m } ^ { - 2 }$ at $- 0 . 0 7 \\mathrm { V }$ vs. ', 'Electrocatalytic test results showed that the obtained $\\mathrm { P t } _ { 1 8 } \\mathrm { N i } _ { 2 6 } \\mathrm { F e } _ { 1 5 ^ { - } }$ $\\mathrm { C o } _ { 1 4 } \\mathrm { \\dot { C } u } _ { 2 7 } / \\mathrm { C }$ catalyst has excellent bi-functional electrocatalytic properties for reduction reaction (HER) and oxidation reaction (MOR). $\\mathrm { P t _ { 1 8 } N i _ { 2 6 } F e _ { 1 5 } C o _ { 1 4 } C u _ { 2 7 } / C }$ catalyst showed an ultrasmall overpotential $\\mathrm { . 1 1 m V }$ at $1 0 \\mathrm { m A } \\mathrm { c m } ^ { - 2 }$ ) and superior activity $( 1 0 . { \\dot { 9 } } 6 \\mathrm { A } \\mathrm { m g } ^ { - 1 } { } _ { \\mathrm { P t } }$ at $- 0 . 0 7 \\mathrm { V }$ vs. '], 'current_density': '10 mA cm^-2'}], 'supplementary_performance': [{'key': 'Mass Activity at -0.07 V vs. RHE', 'value': '10.96 A mg^-1 Pt', 'source': ['The catalyst shows ultrasmall overpotential of $1 1 \\mathsf { m V }$ at the current density of $1 0 \\mathsf { m A c m } ^ { - 2 }$ , excellent activity $( 1 0 . 9 6 \\mathsf { A } \\mathsf { m g } ^ { - 1 } { } _ { \\mathsf { P t } }$ at $- 0 . 0 7 \\vee$ vs. reversible hydrogen electrode) and stability in the alkaline medium. ', 'RHE). From the Fig. 2c (LSV curves, normalized to the Pt mass), the mass activity for commercial $\\mathrm { P t } / \\mathrm { C }$ catalyst and $\\mathrm { P t _ { 1 8 } N i _ { 2 6 } F e _ { 1 5 } C o _ { 1 4 } C u _ { 2 7 } / C }$ catalyst are $0 . 8 3 \\mathrm { A } \\mathrm { m g } ^ { - 1 } \\mathrm { _ { P t } ^ { } }$ and $1 0 . 9 6 \\mathrm { A } \\mathrm { m g } ^ { - 1 } \\mathrm { p t }$ at $- 0 . 0 7 \\mathrm { V }$ vs. ', 'The order of activity is as follows: $\\mathrm { P t _ { 1 8 } N i _ { 2 6 } F e _ { 1 5 } C o _ { 1 4 } C u _ { 2 7 } / C }$ $8 3 . 7 8 \\mathrm { m A c m } ^ { - 2 }$ and 10.96 A', 'Electrocatalytic test results showed that the obtained $\\mathrm { P t } _ { 1 8 } \\mathrm { N i } _ { 2 6 } \\mathrm { F e } _ { 1 5 ^ { - } }$ $\\mathrm { C o } _ { 1 4 } \\mathrm { \\dot { C } u } _ { 2 7 } / \\mathrm { C }$ catalyst has excellent bi-functional electrocatalytic properties for reduction reaction (HER) and oxidation reaction (MOR). $\\mathrm { P t _ { 1 8 } N i _ { 2 6 } F e _ { 1 5 } C o _ { 1 4 } C u _ { 2 7 } / C }$ catalyst showed an ultrasmall overpotential $\\mathrm { . 1 1 m V }$ at $1 0 \\mathrm { m A } \\mathrm { c m } ^ { - 2 }$ ) and superior activity $( 1 0 . { \\dot { 9 } } 6 \\mathrm { A } \\mathrm { m g } ^ { - 1 } { } _ { \\mathrm { P t } }$ at $- 0 . 0 7 \\mathrm { V }$ vs. ']}, {'key': 'Area Activity at -0.07 V vs. RHE', 'value': '83.78 mA cm^-2', 'source': ['After activation, the linear sweep voltammetry (LSV) curve of the $\\mathrm { P t _ { 1 8 } N i _ { 2 6 } F e _ { 1 5 } C o _ { 1 4 } C u _ { 2 7 } / C }$ catalyst displays a low overpotential of $1 1 \\mathrm { m V }$ at the current density of $1 \\bar { 0 } \\mathrm { m } \\mathrm { \\dot { A } } \\mathrm { c m } ^ { - 2 }$ (normalized to the electrode area), which is far superior to commercial $\\mathrm { P t } / \\mathrm { C }$ catalyst $( 8 4 \\mathrm { m V } )$ (Fig. 2b). As shown in Fig. 2b, d, the area activity (normalized to the geometric area) of NPsHEAs $\\mathrm { P t _ { 1 8 } N i _ { 2 6 } F e _ { 1 5 } C o _ { 1 4 } C u _ { 2 7 } / C }$ catalyst reaches $8 3 . 7 8 \\mathrm { m A c m } ^ { - 2 }$ at $- 0 . 0 7 \\mathrm { V }$ vs. ', 'The order of activity is as follows: $\\mathrm { P t _ { 1 8 } N i _ { 2 6 } F e _ { 1 5 } C o _ { 1 4 } C u _ { 2 7 } / C }$ $8 3 . 7 8 \\mathrm { m A c m } ^ { - 2 }$ and 10.96 A']}, {'key': 'Electrochemical Double-Layer Capacitance', 'value': 'Higher than Pt/C', 'source': ['We found that the electrochemical double-layer capacitance of $\\mathrm { P t _ { 1 8 } N i _ { 2 6 } F e _ { 1 5 } C o _ { 1 4 } C u _ { 2 7 } / C }$ catalyst is higher than that of commercial $\\mathrm { P t } / \\mathrm { C }$ catalyst (Supplementary Fig. 5), indicating that the']}, {'key': 'Transfer Resistance', 'value': 'Much lower than Pt/C', 'source': ['\nNPs-HEAs can expose more active sites. Also, electrochemical impedance spectra (Supplementary Fig. 6) exhibits $\\mathrm { P t } _ { 1 8 } \\mathrm { N i } _ { 2 6 } \\mathrm { F e } _ { 1 5 ^ { - } }$ $\\mathrm { C o _ { 1 4 } C u _ { 2 7 } / C }$ catalyst has a smaller semicircular diameter than commercial $\\mathrm { P t } / \\mathrm { C }$ catalyst, the transfer resistance of $\\mathrm { P t } _ { 1 8 } \\mathrm { N i } _ { 2 6 } \\mathrm { F e } _ { 1 5 ^ { - } }$ $\\mathrm { C o _ { 1 4 } C u _ { 2 7 } / C }$ is much lower than that of commercial $\\mathrm { P t } / \\mathrm { C }$ catalysts, indicating higher interfacial charge transfer rate and faster HER kinetics. ']}, {'key': 'TOF Value', 'value': 'Higher than Pt/C under various potentials', 'source': ['The TOF value is used to characterize the activity of each site in the catalyst37. It is found that the TOF value of the $\\mathrm { P t _ { 1 8 } N i _ { 2 6 } F e _ { 1 5 } C o _ { 1 4 } C u _ { 2 7 } / C }$ catalyst is higher than $\\mathrm { P t } / \\mathrm { C }$ catalyst under various potentials (Supplementary Fig. 7), which shows the faster HER kinetics of $\\mathrm { P t _ { 1 8 } N i _ { 2 6 } F e _ { 1 5 } C o _ { 1 4 } C u _ { 2 7 } / C }$ catalyst. ']}]}, 'experimental_conditions': {'test_setup': {'source': ['The working electrode was a glassy carbon electrode (GCE, diameter: $3 \\mathrm { m m }$ , area: $0 . 0 7 0 6 \\bar { 5 } \\mathrm { c m } ^ { 2 } ,$ ). ', '\nHydrogen evolution reaction (HER) measurements. The HER performance of the catalysts was evaluated by linear sweep voltammetry (LSV) with a scan rate of $5 \\mathrm { m V s ^ { - 1 } }$ in $\\Nu _ { 2 }$ -saturated $1 \\mathrm { M } \\mathrm { K O H }$ solution, and all polarization curves were $9 5 \\%$ iR-corrected. '], 'scan_rate': '5 mV s^-1', 'substrate': 'Glassy Carbon Electrode (GCE)', 'ir_compensation': '95%'}, 'electrolyte': {'source': ['Figure 2a shows the CV curves of $\\mathrm { P t _ { 1 8 } N i _ { 2 6 } F e _ { 1 5 } C o _ { 1 4 } C u _ { 2 7 } / C }$ and commercial $\\mathrm { P t } / \\mathrm { C }$ catalysts in $\\Nu _ { 2 }$ -saturated $1 \\mathrm { M } \\ \\mathrm { K O H }$ at a scan rate of $2 0 \\mathrm { m V } s ^ { - 1 }$ . ', 'All the potentials reported in this work were converted to the reversible hydrogen electrode (RHE). Cyclic voltammograms (CVs) were performed in $\\Nu _ { 2 }$ -saturated $1 \\mathrm { M } \\mathrm { K O H }$ solution from 0 to $1 . 2 \\dot { \\mathrm { V } }$ vs. ', '\nHydrogen evolution reaction (HER) measurements. The HER performance of the catalysts was evaluated by linear sweep voltammetry (LSV) with a scan rate of $5 \\mathrm { m V s ^ { - 1 } }$ in $\\Nu _ { 2 }$ -saturated $1 \\mathrm { M } \\mathrm { K O H }$ solution, and all polarization curves were $9 5 \\%$ iR-corrected. '], 'ph_value': None, 'concentration_molar': '1.0 M', 'electrolyte_composition': 'KOH'}, 'synthesis_method': {'method': 'Simple low-temperature oil phase strategy / one-pot oil phase synthesis', 'source': ['Here, the uniform and ultrasmall $( \\sim 3 . 4 \\mathsf { n m } )$ high-entropy alloys (HEAs) $\\mathsf { P t } _ { 1 8 } \\mathsf { N i } _ { 2 6 } \\mathsf { F e } _ { 1 5 } \\mathsf { C o } _ { 1 4 } \\mathsf { C u } _ { 2 7 }$ nanoparticles are synthesized by a simple low-temperature oil phase strategy at atmospheric pressure. ', '\n# Results\n\nSynthesis and characterizations of PtNiFeCoCu HEA NPs. PtNiFeCoCu HEA NPs were prepared through a simple one-pot oil phase synthesis method at $2 2 0 ^ { \\circ } \\mathrm { C }$ for $\\bar { 2 } \\bar { \\mathrm { h } }$ . ', '\nPreparation of HEA $\\mathsf { P t } _ { 1 8 } \\mathsf { N i } _ { 2 6 } \\mathsf { F e } _ { 1 5 } \\mathsf { C o } _ { 1 4 } \\mathsf { C u } _ { 2 7 }$ NPs. CTAC $\\mathrm { \\nabla } 5 0 \\mathrm { m g } )$ was added into oleylamine $( 5 \\mathrm { m L } )$ in a $1 5 \\mathrm { m L }$ vial. ', 'The vial was heated to $2 2 0 ^ { \\circ } \\mathrm { C }$ at $5 ^ { \\circ } { \\mathrm { C } } { \\mathrm { m i n } } ^ { - 1 }$ and then kept $^ { 2 \\mathrm { h } }$ under magnetic stirring at $4 0 0 \\mathrm { r p m }$ . '], 'key_parameters': '220 °C, 2 h'}, 'other_environmental_params': [{'key': 'Reference Electrode', 'value': 'Saturated Calomel Electrode (SCE) converted to RHE', 'source': ['The graphite rod electrode as the counter electrode and a saturated calomel electrode (SCE) as the reference electrode. ']}, {'key': 'Counter Electrode', 'value': 'Graphite rod', 'source': ['The graphite rod electrode as the counter electrode and a saturated calomel electrode (SCE) as the reference electrode. ']}, {'key': 'Catalyst Loading', 'value': '10 μL of 1 mg mL^-1 ink on GCE', 'source': ['The 1 mg PtNiFeCoCu/C catalysts were dispersed in a mixture of $4 9 5 \\mu \\mathrm { L }$ ultrapure water, $4 9 5 \\mu \\mathrm { L }$ isopropanol, and $1 0 \\mu \\mathrm { L }$ Nafion solution, after sonication for $^ { 1 \\mathrm { h } }$ , PtNiFe $\\scriptstyle \\mathrm { { \\hat { z o } C u } } / \\mathrm { C }$ catalyst with the concentration of $1 \\mathrm { m g } \\mathrm { m L } ^ { - 1 }$ was obtained.', 'Ten microliters of the catalyst were dropped onto the GCE surface for further electrochemical tests. ']}, {'key': 'Activation', 'value': 'CV activation performed', 'source': ['After activation, the linear sweep voltammetry (LSV) curve of the $\\mathrm { P t _ { 1 8 } N i _ { 2 6 } F e _ { 1 5 } C o _ { 1 4 } C u _ { 2 7 } / C }$ catalyst displays a low overpotential of $1 1 \\mathrm { m V }$ at the current density of $1 \\bar { 0 } \\mathrm { m } \\mathrm { \\dot { A } } \\mathrm { c m } ^ { - 2 }$ (normalized to the electrode area), which is far superior to commercial $\\mathrm { P t } / \\mathrm { C }$ catalyst $( 8 4 \\mathrm { m V } )$ (Fig. 2b). As shown in Fig. 2b, d, the area activity (normalized to the geometric area) of NPsHEAs $\\mathrm { P t _ { 1 8 } N i _ { 2 6 } F e _ { 1 5 } C o _ { 1 4 } C u _ { 2 7 } / C }$ catalyst reaches $8 3 . 7 8 \\mathrm { m A c m } ^ { - 2 }$ at $- 0 . 0 7 \\mathrm { V }$ vs. ']}, {'key': 'Purification', 'value': 'Acetic acid treatment to remove surfactants', 'source': ['\nElectrocatalytic performance tests toward HER. In order to study the electrocatalytic performance of $\\mathrm { P t N i F e C o C u / C } ,$ we further treated with acetic acid to remove residual surfactants. ', 'The PtNiFeCoCu/C catalysts were further cleaned (remove organic species) with $_ { 0 . 5 \\mathrm { M } }$ acetic acid (ethanol solution) under $\\Nu _ { 2 }$ atmosphere. ']}]}}, {'alloy_id': 'PtNiFeCoCu26', 'performance': {'stability': {'source': ['RHE, Supplementary Fig. 17a–c), Tafel slope $( 3 0 \\mathrm { m V } \\mathrm { d e c ^ { - 1 } }$ , Supplementary Fig. 18a), electrochemical double-layer capacitance $\\mathrm { ( 7 . 0 1 ~ m F } .$ , Supplementary Fig. 19a, d), electrochemical impedance (Supplementary Fig. 20a), TOF value (Supplementary Fig. 21a, c) and stability (Supplementary Figs. ', 'From Supplementary Figs. 27, 28, the order of catalysts stability is as follows: $\\mathrm { P t _ { 1 8 } N i _ { 2 6 } F e _ { 1 5 } C o _ { 1 4 } C u _ { 2 7 } / C \\approx P t N i F e C o C u _ { 2 6 } / }$ $\\mathrm { C > P t _ { 2 1 } N i _ { 2 7 } F e _ { 1 9 } C o _ { 1 7 } C u _ { 1 6 } / C > P t _ { 1 5 } N i _ { 2 4 } F e _ { 1 3 } C o _ { 1 3 } C u _ { 3 5 } / C }$ . '], 'cycle_count': None, 'test_method': 'Chronopotentiometry / CV Cycling', 'duration_hours': None, 'degradation_details': 'Stability similar to Pt18Ni26Fe15Co14Cu27/C', 'performance_retention': None}, 'tafel_slope': {'unit': 'mV dec^-1', 'value': '30', 'source': ['RHE, Supplementary Fig. 17a–c), Tafel slope $( 3 0 \\mathrm { m V } \\mathrm { d e c ^ { - 1 } }$ , Supplementary Fig. 18a), electrochemical double-layer capacitance $\\mathrm { ( 7 . 0 1 ~ m F } .$ , Supplementary Fig. 19a, d), electrochemical impedance (Supplementary Fig. 20a), TOF value (Supplementary Fig. 21a, c) and stability (Supplementary Figs. ']}, 'overpotential': [{'unit': 'mV', 'value': '11', 'source': ['16–24 and Supplementary Table 5) has no significant change compared with $\\mathrm { P t _ { 1 8 } N i _ { 2 6 } F e _ { 1 5 } C o _ { 1 4 } C u _ { 2 7 } / C }$ (PtNi$\\mathrm { F e C o C u } _ { 2 7 } / \\mathrm { C } )$ . After activation (Supplementary Fig. 16), the PtNiFe $\\mathrm { C o C u } _ { 2 6 } / \\mathrm { C }$ catalyst has close overpotential ( $\\mathrm { i } 1 \\mathrm { m V }$ , Supplementary Fig. 17a), area activity and mass activity $( 8 2 . 6 6 \\mathrm { m A }$ $\\overline { { \\mathbf { c } } } \\mathbf { m } ^ { - 2 }$ and 10.81 A $\\mathrm { m g ^ { - 1 } p _ { t } }$ at $- 0 . 0 7 \\mathrm { V }$ vs. '], 'current_density': '10 mA cm^-2'}], 'supplementary_performance': [{'key': 'Mass Activity at -0.07 V vs. RHE', 'value': '10.81 A mg^-1 Pt', 'source': ['16–24 and Supplementary Table 5) has no significant change compared with $\\mathrm { P t _ { 1 8 } N i _ { 2 6 } F e _ { 1 5 } C o _ { 1 4 } C u _ { 2 7 } / C }$ (PtNi$\\mathrm { F e C o C u } _ { 2 7 } / \\mathrm { C } )$ . After activation (Supplementary Fig. 16), the PtNiFe $\\mathrm { C o C u } _ { 2 6 } / \\mathrm { C }$ catalyst has close overpotential ( $\\mathrm { i } 1 \\mathrm { m V }$ , Supplementary Fig. 17a), area activity and mass activity $( 8 2 . 6 6 \\mathrm { m A }$ $\\overline { { \\mathbf { c } } } \\mathbf { m } ^ { - 2 }$ and 10.81 A $\\mathrm { m g ^ { - 1 } p _ { t } }$ at $- 0 . 0 7 \\mathrm { V }$ vs. ', '\nand 10.81 A $\\mathrm { { m g ^ { - 1 } s } }$ at $- 0 . 0 7 \\mathrm { V }$ vs. $\\mathrm { R H E } ) > \\mathrm { P t } _ { 2 1 } \\mathrm { N i } _ { 2 7 } \\mathrm { F e } _ { 1 9 } \\mathrm { C o } _ { 1 7 } \\mathrm { C u } _ { 1 6 } /$ ']}, {'key': 'Area Activity at -0.07 V vs. RHE', 'value': '82.66 mA cm^-2', 'source': ['16–24 and Supplementary Table 5) has no significant change compared with $\\mathrm { P t _ { 1 8 } N i _ { 2 6 } F e _ { 1 5 } C o _ { 1 4 } C u _ { 2 7 } / C }$ (PtNi$\\mathrm { F e C o C u } _ { 2 7 } / \\mathrm { C } )$ . After activation (Supplementary Fig. 16), the PtNiFe $\\mathrm { C o C u } _ { 2 6 } / \\mathrm { C }$ catalyst has close overpotential ( $\\mathrm { i } 1 \\mathrm { m V }$ , Supplementary Fig. 17a), area activity and mass activity $( 8 2 . 6 6 \\mathrm { m A }$ $\\overline { { \\mathbf { c } } } \\mathbf { m } ^ { - 2 }$ and 10.81 A $\\mathrm { m g ^ { - 1 } p _ { t } }$ at $- 0 . 0 7 \\mathrm { V }$ vs. ', '\n$\\mathrm { { m g ^ { - 1 } } _ { \\mathrm { { p t } } } }$ at $- 0 . 0 7 \\mathrm { V }$ vs. $\\mathrm { R H E } ) \\approx \\mathrm { P t N i F e C o C u } _ { 2 6 } / \\mathrm { C }$ $( 8 2 . 6 6 \\mathrm { m A } \\mathrm { c m } ^ { - 2 }$ ']}, {'key': 'Electrochemical Double-Layer Capacitance', 'value': '7.01 mF', 'source': ['RHE, Supplementary Fig. 17a–c), Tafel slope $( 3 0 \\mathrm { m V } \\mathrm { d e c ^ { - 1 } }$ , Supplementary Fig. 18a), electrochemical double-layer capacitance $\\mathrm { ( 7 . 0 1 ~ m F } .$ , Supplementary Fig. 19a, d), electrochemical impedance (Supplementary Fig. 20a), TOF value (Supplementary Fig. 21a, c) and stability (Supplementary Figs. ']}, {'key': 'TOF Value', 'value': 'Similar to Pt18Ni26Fe15Co14Cu27/C', 'source': ['RHE, Supplementary Fig. 17a–c), Tafel slope $( 3 0 \\mathrm { m V } \\mathrm { d e c ^ { - 1 } }$ , Supplementary Fig. 18a), electrochemical double-layer capacitance $\\mathrm { ( 7 . 0 1 ~ m F } .$ , Supplementary Fig. 19a, d), electrochemical impedance (Supplementary Fig. 20a), TOF value (Supplementary Fig. 21a, c) and stability (Supplementary Figs. ']}, {'key': 'HER Performance Comparison', 'value': 'No significant change compared with Pt18Ni26Fe15Co14Cu27/C', 'source': ['From Supplementary Fig. 14, the morphology and size of the $\\mathrm { P t N i F e C o C u } _ { 2 6 }$ , $\\mathrm { P t } _ { 2 1 } \\mathrm { N i } _ { 2 7 } \\mathrm { F e } _ { 1 9 } \\mathrm { C o } _ { 1 7 } \\mathrm { C u } _ { 1 6 }$ and $\\mathrm { P t } _ { 1 5 } \\mathrm { N i } _ { 2 4 } \\mathrm { F e } _ { 1 3 } \\mathrm { C o } _ { 1 3 } \\mathrm { C u } _ { 3 5 }$ are similar to $\\mathrm { P t _ { 1 8 } N i _ { 2 6 } F e _ { 1 5 } C o _ { 1 4 } C u _ { 2 7 } }$ NPs. The PXRD pattern (Supplementary Fig. 15) suggests the fcc structure of the $\\mathrm { P t N i F e C o C u } _ { 2 6 } ,$ $\\mathrm { P t } _ { 2 1 } \\mathrm { N i } _ { 2 7 } \\mathrm { F e } _ { 1 9 } \\mathrm { C o } _ { 1 7 } \\mathrm { C u } _ { 1 6 }$ and $\\mathrm { P t _ { 1 5 } N i _ { 2 4 } F e _ { 1 3 } C o _ { 1 3 } C u _ { 3 5 } }$ NPs. The HER performance of PtNiFe$\\mathrm { C o C u } _ { 2 6 } / \\mathrm { C }$ catalyst with slight stoichiometry variations (Supplementary Figs. ', '16–24 and Supplementary Table 5) has no significant change compared with $\\mathrm { P t _ { 1 8 } N i _ { 2 6 } F e _ { 1 5 } C o _ { 1 4 } C u _ { 2 7 } / C }$ (PtNi$\\mathrm { F e C o C u } _ { 2 7 } / \\mathrm { C } )$ . After activation (Supplementary Fig. 16), the PtNiFe $\\mathrm { C o C u } _ { 2 6 } / \\mathrm { C }$ catalyst has close overpotential ( $\\mathrm { i } 1 \\mathrm { m V }$ , Supplementary Fig. 17a), area activity and mass activity $( 8 2 . 6 6 \\mathrm { m A }$ $\\overline { { \\mathbf { c } } } \\mathbf { m } ^ { - 2 }$ and 10.81 A $\\mathrm { m g ^ { - 1 } p _ { t } }$ at $- 0 . 0 7 \\mathrm { V }$ vs. ', '22–24) compared with $\\mathrm { P t N i F e C o C u } _ { 2 7 } / \\dot { \\mathrm { C } }$ catalyst. ']}]}, 'experimental_conditions': {'test_setup': {'source': ['The working electrode was a glassy carbon electrode (GCE, diameter: $3 \\mathrm { m m }$ , area: $0 . 0 7 0 6 \\bar { 5 } \\mathrm { c m } ^ { 2 } ,$ ). ', '\nHydrogen evolution reaction (HER) measurements. The HER performance of the catalysts was evaluated by linear sweep voltammetry (LSV) with a scan rate of $5 \\mathrm { m V s ^ { - 1 } }$ in $\\Nu _ { 2 }$ -saturated $1 \\mathrm { M } \\mathrm { K O H }$ solution, and all polarization curves were $9 5 \\%$ iR-corrected. '], 'scan_rate': '5 mV s^-1', 'substrate': 'Glassy Carbon Electrode (GCE)', 'ir_compensation': '95%'}, 'electrolyte': {'source': ['Figure 2a shows the CV curves of $\\mathrm { P t _ { 1 8 } N i _ { 2 6 } F e _ { 1 5 } C o _ { 1 4 } C u _ { 2 7 } / C }$ and commercial $\\mathrm { P t } / \\mathrm { C }$ catalysts in $\\Nu _ { 2 }$ -saturated $1 \\mathrm { M } \\ \\mathrm { K O H }$ at a scan rate of $2 0 \\mathrm { m V } s ^ { - 1 }$ . ', 'All the potentials reported in this work were converted to the reversible hydrogen electrode (RHE). Cyclic voltammograms (CVs) were performed in $\\Nu _ { 2 }$ -saturated $1 \\mathrm { M } \\mathrm { K O H }$ solution from 0 to $1 . 2 \\dot { \\mathrm { V } }$ vs. ', '\nHydrogen evolution reaction (HER) measurements. The HER performance of the catalysts was evaluated by linear sweep voltammetry (LSV) with a scan rate of $5 \\mathrm { m V s ^ { - 1 } }$ in $\\Nu _ { 2 }$ -saturated $1 \\mathrm { M } \\mathrm { K O H }$ solution, and all polarization curves were $9 5 \\%$ iR-corrected. '], 'ph_value': None, 'concentration_molar': '1.0 M', 'electrolyte_composition': 'KOH'}, 'synthesis_method': {'method': 'Simple oil phase synthesis method (similar to Pt18Ni26Fe15Co14Cu27)', 'source': ['Specifically, this synthesis method is used to prepare PtNiFeCoCu NPs with other Cu content $( \\mathrm { P t N i F e C o C u } _ { 2 6 }$ with slight stoichiometry variations, $\\mathrm { P t _ { 2 1 } N i _ { 2 7 } F e _ { 1 9 } C o _ { 1 7 } C u _ { 1 6 } }$ and $\\mathrm { P t _ { 1 5 } N i _ { 2 4 } F e _ { 1 3 } C o _ { 1 3 } C u _ { 3 5 } ) }$ by changing the amount of Cu precursor. ', 'Finally, the black colloidal products were kept in cyclohexane for further use.\n\nPreparation of alloy PtNiFeCoCu with different element ratios NPs. CTAC $\\mathrm { ( 5 0 ~ m g ) }$ was added into oleylamine (5 mL) in a $1 5 \\mathrm { m L }$ vial. ', 'The vial was heated to $2 2 0 ~ ^ { \\mathrm { o C } }$ at $5 ~ { } ^ { \\mathrm { o } } \\mathrm { C } ~ \\mathrm { m i n } ^ { - 1 }$ and then kept $^ { 2 \\mathrm { h } }$ under magnetic stirring at $4 0 0 \\mathrm { r p m }$ . ', 'Finally, the black colloidal products were kept in cyclohexane for further use. The synthesis of NPs with other element ratios only changes the amount of $\\mathrm { c u }$ $( \\mathsf { a c a c } ) _ { 2 }$ precursor $\\mathrm { 4 . 0 \\ m g }$ and $8 . 5 \\mathrm { m g }$ ).'], 'key_parameters': '220 °C, 2 h (Cu precursor amount varied)'}, 'other_environmental_params': [{'key': 'Reference Electrode', 'value': 'Saturated Calomel Electrode (SCE) converted to RHE', 'source': ['The graphite rod electrode as the counter electrode and a saturated calomel electrode (SCE) as the reference electrode. ']}, {'key': 'Counter Electrode', 'value': 'Graphite rod', 'source': ['The graphite rod electrode as the counter electrode and a saturated calomel electrode (SCE) as the reference electrode. ']}, {'key': 'Catalyst Loading', 'value': 'Similar to Pt18Ni26Fe15Co14Cu27', 'source': ['The 1 mg PtNiFeCoCu/C catalysts were dispersed in a mixture of $4 9 5 \\mu \\mathrm { L }$ ultrapure water, $4 9 5 \\mu \\mathrm { L }$ isopropanol, and $1 0 \\mu \\mathrm { L }$ Nafion solution, after sonication for $^ { 1 \\mathrm { h } }$ , PtNiFe $\\scriptstyle \\mathrm { { \\hat { z o } C u } } / \\mathrm { C }$ catalyst with the concentration of $1 \\mathrm { m g } \\mathrm { m L } ^ { - 1 }$ was obtained.', 'Ten microliters of the catalyst were dropped onto the GCE surface for further electrochemical tests. ']}, {'key': 'Activation', 'value': 'CV activation performed', 'source': ['16–24 and Supplementary Table 5) has no significant change compared with $\\mathrm { P t _ { 1 8 } N i _ { 2 6 } F e _ { 1 5 } C o _ { 1 4 } C u _ { 2 7 } / C }$ (PtNi$\\mathrm { F e C o C u } _ { 2 7 } / \\mathrm { C } )$ . After activation (Supplementary Fig. 16), the PtNiFe $\\mathrm { C o C u } _ { 2 6 } / \\mathrm { C }$ catalyst has close overpotential ( $\\mathrm { i } 1 \\mathrm { m V }$ , Supplementary Fig. 17a), area activity and mass activity $( 8 2 . 6 6 \\mathrm { m A }$ $\\overline { { \\mathbf { c } } } \\mathbf { m } ^ { - 2 }$ and 10.81 A $\\mathrm { m g ^ { - 1 } p _ { t } }$ at $- 0 . 0 7 \\mathrm { V }$ vs. ']}, {'key': 'Purification', 'value': 'Acetic acid treatment to remove surfactants', 'source': ['\nElectrocatalytic performance tests toward HER. In order to study the electrocatalytic performance of $\\mathrm { P t N i F e C o C u / C } ,$ we further treated with acetic acid to remove residual surfactants. ', 'The PtNiFeCoCu/C catalysts were further cleaned (remove organic species) with $_ { 0 . 5 \\mathrm { M } }$ acetic acid (ethanol solution) under $\\Nu _ { 2 }$ atmosphere. ']}]}}, {'alloy_id': 'Pt21Ni27Fe19Co17Cu16', 'performance': {'stability': {'source': [], 'cycle_count': None, 'test_method': 'Unknown', 'duration_hours': None, 'degradation_details': None, 'performance_retention': None}, 'tafel_slope': None, 'overpotential': [], 'supplementary_performance': [{'key': 'Mass Activity at -0.07 V vs. RHE', 'value': '9.65 A mg^-1 Pt', 'source': ['\nC $7 4 . 2 1 \\mathrm { m A } \\mathrm { c m } ^ { - 2 }$ and $9 . 6 5 \\mathrm { A } \\mathrm { m g } ^ { - 1 } \\mathrm { _ { P t } ^ { } }$ at $- 0 . 0 7 \\mathrm { V }$ vs. $\\mathrm { R H E } ) >$ ']}, {'key': 'Area Activity at -0.07 V vs. RHE', 'value': '74.21 mA cm^-2', 'source': ['\nC $7 4 . 2 1 \\mathrm { m A } \\mathrm { c m } ^ { - 2 }$ and $9 . 6 5 \\mathrm { A } \\mathrm { m g } ^ { - 1 } \\mathrm { _ { P t } ^ { } }$ at $- 0 . 0 7 \\mathrm { V }$ vs. $\\mathrm { R H E } ) >$ ']}, {'key': 'HER Performance Comparison', 'value': 'Slightly lower than Pt18Ni26Fe15Co14Cu27/C', 'source': ['16–24 and Supplementary Table 5) is slightly lower than the $\\mathrm { P t _ { 1 8 } N i _ { 2 6 } F e _ { 1 5 } C o _ { 1 4 } C u _ { 2 7 } / C }$ catalyst. ', '\nand 10.81 A $\\mathrm { { m g ^ { - 1 } s } }$ at $- 0 . 0 7 \\mathrm { V }$ vs. $\\mathrm { R H E } ) > \\mathrm { P t } _ { 2 1 } \\mathrm { N i } _ { 2 7 } \\mathrm { F e } _ { 1 9 } \\mathrm { C o } _ { 1 7 } \\mathrm { C u } _ { 1 6 } /$ ']}, {'key': 'Stability Order', 'value': 'Lower than Pt18Ni26Fe15Co14Cu27/C and PtNiFeCoCu26/C', 'source': ['From Supplementary Figs. 27, 28, the order of catalysts stability is as follows: $\\mathrm { P t _ { 1 8 } N i _ { 2 6 } F e _ { 1 5 } C o _ { 1 4 } C u _ { 2 7 } / C \\approx P t N i F e C o C u _ { 2 6 } / }$ $\\mathrm { C > P t _ { 2 1 } N i _ { 2 7 } F e _ { 1 9 } C o _ { 1 7 } C u _ { 1 6 } / C > P t _ { 1 5 } N i _ { 2 4 } F e _ { 1 3 } C o _ { 1 3 } C u _ { 3 5 } / C }$ . ']}]}, 'experimental_conditions': {'test_setup': {'source': ['The working electrode was a glassy carbon electrode (GCE, diameter: $3 \\mathrm { m m }$ , area: $0 . 0 7 0 6 \\bar { 5 } \\mathrm { c m } ^ { 2 } ,$ ). ', '\nHydrogen evolution reaction (HER) measurements. The HER performance of the catalysts was evaluated by linear sweep voltammetry (LSV) with a scan rate of $5 \\mathrm { m V s ^ { - 1 } }$ in $\\Nu _ { 2 }$ -saturated $1 \\mathrm { M } \\mathrm { K O H }$ solution, and all polarization curves were $9 5 \\%$ iR-corrected. '], 'scan_rate': '5 mV s^-1', 'substrate': 'Glassy Carbon Electrode (GCE)', 'ir_compensation': '95%'}, 'electrolyte': {'source': ['Figure 2a shows the CV curves of $\\mathrm { P t _ { 1 8 } N i _ { 2 6 } F e _ { 1 5 } C o _ { 1 4 } C u _ { 2 7 } / C }$ and commercial $\\mathrm { P t } / \\mathrm { C }$ catalysts in $\\Nu _ { 2 }$ -saturated $1 \\mathrm { M } \\ \\mathrm { K O H }$ at a scan rate of $2 0 \\mathrm { m V } s ^ { - 1 }$ . ', 'All the potentials reported in this work were converted to the reversible hydrogen electrode (RHE). Cyclic voltammograms (CVs) were performed in $\\Nu _ { 2 }$ -saturated $1 \\mathrm { M } \\mathrm { K O H }$ solution from 0 to $1 . 2 \\dot { \\mathrm { V } }$ vs. ', '\nHydrogen evolution reaction (HER) measurements. The HER performance of the catalysts was evaluated by linear sweep voltammetry (LSV) with a scan rate of $5 \\mathrm { m V s ^ { - 1 } }$ in $\\Nu _ { 2 }$ -saturated $1 \\mathrm { M } \\mathrm { K O H }$ solution, and all polarization curves were $9 5 \\%$ iR-corrected. '], 'ph_value': None, 'concentration_molar': '1.0 M', 'electrolyte_composition': 'KOH'}, 'synthesis_method': {'method': 'Simple oil phase synthesis method (similar to Pt18Ni26Fe15Co14Cu27)', 'source': ['Specifically, this synthesis method is used to prepare PtNiFeCoCu NPs with other Cu content $( \\mathrm { P t N i F e C o C u } _ { 2 6 }$ with slight stoichiometry variations, $\\mathrm { P t _ { 2 1 } N i _ { 2 7 } F e _ { 1 9 } C o _ { 1 7 } C u _ { 1 6 } }$ and $\\mathrm { P t _ { 1 5 } N i _ { 2 4 } F e _ { 1 3 } C o _ { 1 3 } C u _ { 3 5 } ) }$ by changing the amount of Cu precursor. ', 'Finally, the black colloidal products were kept in cyclohexane for further use.\n\nPreparation of alloy PtNiFeCoCu with different element ratios NPs. CTAC $\\mathrm { ( 5 0 ~ m g ) }$ was added into oleylamine (5 mL) in a $1 5 \\mathrm { m L }$ vial. ', 'The vial was heated to $2 2 0 ~ ^ { \\mathrm { o C } }$ at $5 ~ { } ^ { \\mathrm { o } } \\mathrm { C } ~ \\mathrm { m i n } ^ { - 1 }$ and then kept $^ { 2 \\mathrm { h } }$ under magnetic stirring at $4 0 0 \\mathrm { r p m }$ . ', 'Finally, the black colloidal products were kept in cyclohexane for further use. The synthesis of NPs with other element ratios only changes the amount of $\\mathrm { c u }$ $( \\mathsf { a c a c } ) _ { 2 }$ precursor $\\mathrm { 4 . 0 \\ m g }$ and $8 . 5 \\mathrm { m g }$ ).'], 'key_parameters': '220 °C, 2 h (Cu precursor amount varied to 4.0 mg)'}, 'other_environmental_params': [{'key': 'Reference Electrode', 'value': 'Saturated Calomel Electrode (SCE) converted to RHE', 'source': ['The graphite rod electrode as the counter electrode and a saturated calomel electrode (SCE) as the reference electrode. ']}, {'key': 'Counter Electrode', 'value': 'Graphite rod', 'source': ['The graphite rod electrode as the counter electrode and a saturated calomel electrode (SCE) as the reference electrode. ']}, {'key': 'Catalyst Loading', 'value': 'Similar to Pt18Ni26Fe15Co14Cu27', 'source': ['The 1 mg PtNiFeCoCu/C catalysts were dispersed in a mixture of $4 9 5 \\mu \\mathrm { L }$ ultrapure water, $4 9 5 \\mu \\mathrm { L }$ isopropanol, and $1 0 \\mu \\mathrm { L }$ Nafion solution, after sonication for $^ { 1 \\mathrm { h } }$ , PtNiFe $\\scriptstyle \\mathrm { { \\hat { z o } C u } } / \\mathrm { C }$ catalyst with the concentration of $1 \\mathrm { m g } \\mathrm { m L } ^ { - 1 }$ was obtained.', 'Ten microliters of the catalyst were dropped onto the GCE surface for further electrochemical tests. ']}, {'key': 'Purification', 'value': 'Acetic acid treatment to remove surfactants', 'source': ['\nElectrocatalytic performance tests toward HER. In order to study the electrocatalytic performance of $\\mathrm { P t N i F e C o C u / C } ,$ we further treated with acetic acid to remove residual surfactants. ', 'The PtNiFeCoCu/C catalysts were further cleaned
108 | c1b07be649527a90ef55f874620f0f1f | {"extraction_results": [{"alloy_id": "FeCoNiMoZn", "performance": {"stability": {"source": ["The dealloying treatment results in diferent degrees of enhancement in the performances of the $\\mathrm { H E R } ,$ which proves that the cellular and ice-crystalline structures formed by the dealloying treatment provide more active sites for the HER reaction.The stability of the HEA-DE2O electrode was assessed by LSV curves before and after $1 0 0 0 \\mathrm { C V }$ cycles. "], "cycle_count": "1000", "test_method": "CV Cycling", "duration_hours": null, "degradation_details": "LSV curve shifted to the right after 1000 CV cycles", "performance_retention": null}, "tafel_slope": {"unit": "mV dec^-1", "value": "78.57", "source": ["The overpotential decreases from $3 9 8 ~ \\mathrm { m V }$ for HEA to $1 7 1 ~ \\mathrm { m V }$ for HEA-DE20 at a current density of $1 0 0 \\mathrm { \\ m A \\ c m } ^ { - 2 }$ .Meanwhile, Figure 7c shows that the HEA-DE20 sample has a minimum Tafel slope of $7 8 . 5 7 \\mathrm { m V } \\mathrm { d e c } ^ { - 1 }$ .In Figure 7d, the ECSA value of the HEA-DEx samples is increased from $8 . 3 8 \\mathrm { m F } \\mathrm { c m } ^ { - 2 }$ for HEA to $3 3 . 4 2 ~ \\mathrm { m F } ~ \\mathrm { c m } ^ { - 2 }$ for the HEA-DE20. "]}, "overpotential": [{"unit": "mV", "value": "171", "source": ["The OER and HER overpotentials of the porous electrode are 240 and 1 7 1 ~ \\mathrm { m V _ { \\cdot } } , respectively, at a current density of 1 0 0 \\mathrm { m A \\ c m ^ { - 2 } } , and their Tafel slopes are 36.54 and 7 8 . ", "The OER and HER overpotentials of the HEA-ED20 electrode are 240 and $1 7 1 \\mathrm { m V } _ { ; }$ ,respectively,at a current density of $1 0 0 \\mathrm { m A c m } ^ { - 2 }$ Both OER and HER demonstrate excellent electrocatalytic stability."], "current_density": "100 mA cm^-2"}], "supplementary_performance": [{"key": "Charge-transfer resistance (R_ct)", "value": "18.39 Ω (HER)", "source": ["Combined with the Nyquist plots (Figure 7e) and the results of the circuit fiting (Table 2),it is found that the HEA-DE20 sample has the smallest $R _ { \\mathrm { c t } }$ value of $0 . 2 6 \\Omega$ ，significantly lower than that of the HEA $\\left( 1 8 . 3 9 \\Omega \\right)$ , suggesting that the dealloying treatment results in good HERkinetics for the electrode.Compared with the HER catalytic electrodes reported in the references61-68 (Figure 7f), the HER performance of the HEA-DE20 electrode is excellent. "]}, {"key": "Electrochemically active surface area (ECSA)", "value": "8.38 mF cm^-2 (HER)", "source": ["The overpotential decreases from $3 9 8 ~ \\mathrm { m V }$ for HEA to $1 7 1 ~ \\mathrm { m V }$ for HEA-DE20 at a current density of $1 0 0 \\mathrm { \\ m A \\ c m } ^ { - 2 }$ .Meanwhile, Figure 7c shows that the HEA-DE20 sample has a minimum Tafel slope of $7 8 . 5 7 \\mathrm { m V } \\mathrm { d e c } ^ { - 1 }$ .In Figure 7d, the ECSA value of the HEA-DEx samples is increased from $8 . 3 8 \\mathrm { m F } \\mathrm { c m } ^ { - 2 }$ for HEA to $3 3 . 4 2 ~ \\mathrm { m F } ~ \\mathrm { c m } ^ { - 2 }$ for the HEA-DE20. "]}]}, "experimental_conditions": {"test_setup": {"source": ["\nElectrocatalytic Performance Measurement.In a standard three-electrode system,a Chenhua CHI76OE electrochemical workstation was employed to evaluate the OER/HER electrocatalytic performances of the electrodes.The tests were carried out in $1 . 0 \\ \\mathrm { M }$ KOH solution at room temperature, the carbon rod was used as a counter electrode, the samples ina replaceable electrode clip with an exposed area of $1 ~ { \\mathrm { c m } } ^ { 2 }$ were used as working electrodes, and $\\mathrm { H g / H g O }$ was used as a reference electrode.The test potential was calibrated as reversible hydrogen electrode potential (RHE)with the formula $E _ { \\mathrm { R H E } } =$ $E _ { \\mathrm { { H g / H g O } } } + 0 . 0 9 8 \\mathrm { { \\stackrel { \\sim } { V } } + 0 . 0 5 9 1 \\mathrm { { p } \\bar { H } . ^ { 1 9 } } }$ Cyclic voltammetric activation of the electrodes was performed for 40 cycles in the range of $0 . 2 \\mathrm { - } 0 . 8 \\mathrm { ~ V ~ }$ at a scan rate of $5 0 \\mathrm { m V } / \\mathrm { s }$ prior to the OER test and in the range of $- 1 . 6$ to $- 1 \\mathrm { \\Delta V }$ for the HER test.In the OER test, in order to avoid the effect of oxidation peaks in the linear scanning voltammetry curve (LSV), backscanning was performed with a scanning rate of $1 \\ \\mathrm { m V } / \\mathrm { s }$ .The calculation of the corresponding overpotentials $( \\eta )$ could be obtained by the formula $\\eta = E _ { \\mathrm { v s H g / H g O } }$ . "], "scan_rate": "1 mV/s (OER LSV backscanning), 50 mV/s (CV activation)", "substrate": null, "ir_compensation": null}, "electrolyte": {"source": ["\nElectrocatalytic Performance Measurement.In a standard three-electrode system,a Chenhua CHI76OE electrochemical workstation was employed to evaluate the OER/HER electrocatalytic performances of the electrodes.The tests were carried out in $1 . 0 \\ \\mathrm { M }$ KOH solution at room temperature, the carbon rod was used as a counter electrode, the samples ina replaceable electrode clip with an exposed area of $1 ~ { \\mathrm { c m } } ^ { 2 }$ were used as working electrodes, and $\\mathrm { H g / H g O }$ was used as a reference electrode.The test potential was calibrated as reversible hydrogen electrode potential (RHE)with the formula $E _ { \\mathrm { R H E } } =$ $E _ { \\mathrm { { H g / H g O } } } + 0 . 0 9 8 \\mathrm { { \\stackrel { \\sim } { V } } + 0 . 0 5 9 1 \\mathrm { { p } \\bar { H } . ^ { 1 9 } } }$ Cyclic voltammetric activation of the electrodes was performed for 40 cycles in the range of $0 . 2 \\mathrm { - } 0 . 8 \\mathrm { ~ V ~ }$ at a scan rate of $5 0 \\mathrm { m V } / \\mathrm { s }$ prior to the OER test and in the range of $- 1 . 6$ to $- 1 \\mathrm { \\Delta V }$ for the HER test.In the OER test, in order to avoid the effect of oxidation peaks in the linear scanning voltammetry curve (LSV), backscanning was performed with a scanning rate of $1 \\ \\mathrm { m V } / \\mathrm { s }$ .The calculation of the corresponding overpotentials $( \\eta )$ could be obtained by the formula $\\eta = E _ { \\mathrm { v s H g / H g O } }$ . "], "ph_value": "14.0", "concentration_molar": "1.0 M", "electrolyte_composition": "KOH"}, "synthesis_method": {"method": "Spark plasma sintering (SPS)", "source": ["The spark plasma sintering was carried out at $4 0 \\mathrm { G P a }$ and $8 0 0 ^ { \\circ } \\mathrm { C }$ for 10 min,and the temperature was measured accurately by an infrared thermometer.The sample was cooled with the furnace to obtain the FeCoNiMoZn high-entropy alloy denoted as HEA."], "key_parameters": "40 GPa, 800 °C, 10 min"}, "other_environmental_params": [{"key": "Dealloying solution", "value": "1 M HCl", "source": ["To further enhance the electrode performance, the alloy underwent a dealloying process in 1 M HCl solution, resulting in the formation of a multilayered porous structure.This porous structure significantly increased the electrochemically active surface area, thereby improving catalytic performance.Moreover, the incorporation of Mo adjusted the electronic structure of the catalytic electrode,thereby optimizing the hydrogen evolution reaction process of the FeCoNi-based system and enabling highly efficient overall water splitting.", "The sliced HEA was subjected to dealloying in a 1 MHCl solution at room temperature for S,10,15,20,and $2 5 ~ \\mathrm { { m i n } }$ .After dealloying, the samples were cleaned with $9 5 \\%$ alcohol, and the dealloyed samples were denoted as HEA-DEx( $( x = 5 ,$ 10,15,20,and 25).The schematic diagram of the preparation of the porous FeCoNiMoZn high-entropy alloy eletrocatalytic electrode is shown in Figure 1."]}, {"key": "Dealloying time", "value": "20 min", "source": ["After 2 0 ~ \\mathrm { m i n } of dealloying treatment， the porous FeCoNiMoZn electrode has excellent overall water spliting performance. "]}, {"key": "Working electrode area", "value": "1 cm^2", "source": ["\nElectrocatalytic Performance Measurement.In a standard three-electrode system,a Chenhua CHI76OE electrochemical workstation was employed to evaluate the OER/HER electrocatalytic performances of the electrodes.The tests were carried out in $1 . 0 \\ \\mathrm { M }$ KOH solution at room temperature, the carbon rod was used as a counter electrode, the samples ina replaceable electrode clip with an exposed area of $1 ~ { \\mathrm { c m } } ^ { 2 }$ were used as working electrodes, and $\\mathrm { H g / H g O }$ was used as a reference electrode.The test potential was calibrated as reversible hydrogen electrode potential (RHE)with the formula $E _ { \\mathrm { R H E } } =$ $E _ { \\mathrm { { H g / H g O } } } + 0 . 0 9 8 \\mathrm { { \\stackrel { \\sim } { V } } + 0 . 0 5 9 1 \\mathrm { { p } \\bar { H } . ^ { 1 9 } } }$ Cyclic voltammetric activation of the electrodes was performed for 40 cycles in the range of $0 . 2 \\mathrm { - } 0 . 8 \\mathrm { ~ V ~ }$ at a scan rate of $5 0 \\mathrm { m V } / \\mathrm { s }$ prior to the OER test and in the range of $- 1 . 6$ to $- 1 \\mathrm { \\Delta V }$ for the HER test.In the OER test, in order to avoid the effect of oxidation peaks in the linear scanning voltammetry curve (LSV), backscanning was performed with a scanning rate of $1 \\ \\mathrm { m V } / \\mathrm { s }$ .The calculation of the corresponding overpotentials $( \\eta )$ could be obtained by the formula $\\eta = E _ { \\mathrm { v s H g / H g O } }$ . "]}, {"key": "Reference electrode", "value": "Hg/HgO", "source": ["\nElectrocatalytic Performance Measurement.In a standard three-electrode system,a Chenhua CHI76OE electrochemical workstation was employed to evaluate the OER/HER electrocatalytic performances of the electrodes.The tests were carried out in $1 . 0 \\ \\mathrm { M }$ KOH solution at room temperature, the carbon rod was used as a counter electrode, the samples ina replaceable electrode clip with an exposed area of $1 ~ { \\mathrm { c m } } ^ { 2 }$ were used as working electrodes, and $\\mathrm { H g / H g O }$ was used as a reference electrode.The test potential was calibrated as reversible hydrogen electrode potential (RHE)with the formula $E _ { \\mathrm { R H E } } =$ $E _ { \\mathrm { { H g / H g O } } } + 0 . 0 9 8 \\mathrm { { \\stackrel { \\sim } { V } } + 0 . 0 5 9 1 \\mathrm { { p } \\bar { H } . ^ { 1 9 } } }$ Cyclic voltammetric activation of the electrodes was performed for 40 cycles in the range of $0 . 2 \\mathrm { - } 0 . 8 \\mathrm { ~ V ~ }$ at a scan rate of $5 0 \\mathrm { m V } / \\mathrm { s }$ prior to the OER test and in the range of $- 1 . 6$ to $- 1 \\mathrm { \\Delta V }$ for the HER test.In the OER test, in order to avoid the effect of oxidation peaks in the linear scanning voltammetry curve (LSV), backscanning was performed with a scanning rate of $1 \\ \\mathrm { m V } / \\mathrm { s }$ .The calculation of the corresponding overpotentials $( \\eta )$ could be obtained by the formula $\\eta = E _ { \\mathrm { v s H g / H g O } }$ . "]}, {"key": "Counter electrode", "value": "Carbon rod", "source": ["\nElectrocatalytic Performance Measurement.In a standard three-electrode system,a Chenhua CHI76OE electrochemical workstation was employed to evaluate the OER/HER electrocatalytic performances of the electrodes.The tests were carried out in $1 . 0 \\ \\mathrm { M }$ KOH solution at room temperature, the carbon rod was used as a counter electrode, the samples ina replaceable electrode clip with an exposed area of $1 ~ { \\mathrm { c m } } ^ { 2 }$ were used as working electrodes, and $\\mathrm { H g / H g O }$ was used as a reference electrode.The test potential was calibrated as reversible hydrogen electrode potential (RHE)with the formula $E _ { \\mathrm { R H E } } =$ $E _ { \\mathrm { { H g / H g O } } } + 0 . 0 9 8 \\mathrm { { \\stackrel { \\sim } { V } } + 0 . 0 5 9 1 \\mathrm { { p } \\bar { H } . ^ { 1 9 } } }$ Cyclic voltammetric activation of the electrodes was performed for 40 cycles in the range of $0 . 2 \\mathrm { - } 0 . 8 \\mathrm { ~ V ~ }$ at a scan rate of $5 0 \\mathrm { m V } / \\mathrm { s }$ prior to the OER test and in the range of $- 1 . 6$ to $- 1 \\mathrm { \\Delta V }$ for the HER test.In the OER test, in order to avoid the effect of oxidation peaks in the linear scanning voltammetry curve (LSV), backscanning was performed with a scanning rate of $1 \\ \\mathrm { m V } / \\mathrm { s }$ .The calculation of the corresponding overpotentials $( \\eta )$ could be obtained by the formula $\\eta = E _ { \\mathrm { v s H g / H g O } }$ . "]}]}}, {"alloy_id": "HEA-DEx (x=5,10,15,20,25)", "performance": {"stability": {"source": ["Cyclic voltammetry (Cv) curves were determined in the non-Faraday effciency region at scanning rates of 10, 20,40,60,80,and $1 0 0 \\mathrm { m V / s }$ .The OER was measured in the range of $1 . 0 { - } 1 . 1 \\mathrm { V }$ vs RHE,and the HER was measured in the range of $0 . 0 7 5 -$ $0 . 1 7 5 \\mathrm { V }$ vs RHE.Electrochemically surface active areas (ECSA) were calculated by the equation $\\mathrm { E C S A } = C _ { \\mathrm { d l } } / C _ { s } ,$ in which $C _ { \\mathrm { d l } }$ was the bilayer capacitance and the $C _ { s }$ was the specific capacitance of the flat electrode material, whereC=40μFc-2.20 Electrochemical impedance spectroscopy (EIS) was performed with an OER measurement voltage of $1 . 5 2 5 \\mathrm { V }$ vs RHE (HER of $- 1 . 0 2 5 \\mathrm { V }$ vs RHE)at a frequency of 100 kHz to $0 . 0 1 \\ \\mathrm { H z }$ with an amplitude of $5 \\mathrm { m V }$ .The stability tests of the electrodes were conducted via multicurrent step chronopotentiometry (Istep）at current densities of 10,20,40,and $6 0 \\mathrm { \\ m A } \\mathrm { \\ c m } ^ { - 2 }$ under a scanning rate of $5 0 \\mathrm { m V } / \\mathrm { s }$ for a total duration of $^ { 4 0 \\mathrm { ~ h ~ } }$ .Electrochemical tests for overall water splitting were performed in a four-electrode system, primarily including cell voltage measurement and long-term chronopotentiometry (CP) stability assessment.", "As shown in Figure $^ \\mathrm { 6 h }$ ,a chronopotentiometric test at varying current densities reveals that the potential of the HEADE20 sample remains stable under fixed current densities.This behavior can be attributed to the inherent superior mechanical properties and structural stability of the high-entropy alloy, which endows it with excellent resistance to bubble-induced mechanical degradation during the electrolysis process."], "cycle_count": null, "test_method": "Chronopotentiometry", "duration_hours": "40", "degradation_details": "Potential remains stable under varying current densities", "performance_retention": null}, "tafel_slope": {"unit": "mV dec^-1", "value": "78.57", "source": ["The overpotential decreases from $3 9 8 ~ \\mathrm { m V }$ for HEA to $1 7 1 ~ \\mathrm { m V }$ for HEA-DE20 at a current density of $1 0 0 \\mathrm { \\ m A \\ c m } ^ { - 2 }$ .Meanwhile, Figure 7c shows that the HEA-DE20 sample has a minimum Tafel slope of $7 8 . 5 7 \\mathrm { m V } \\mathrm { d e c } ^ { - 1 }$ .In Figure 7d, the ECSA value of the HEA-DEx samples is increased from $8 . 3 8 \\mathrm { m F } \\mathrm { c m } ^ { - 2 }$ for HEA to $3 3 . 4 2 ~ \\mathrm { m F } ~ \\mathrm { c m } ^ { - 2 }$ for the HEA-DE20. "]}, "overpotential": [{"unit": "mV", "value": "94", "source": ["The overpotential decreases from $1 6 1 ~ \\mathrm { m V }$ for the HEA sample to $9 4 ~ \\mathrm { m V }$ for the", "\nHEA-DE15 sample at a current density of $1 0 \\mathrm { \\ m A \\ c m } ^ { - 2 }$ . "], "current_density": "10 mA cm^-2"}, {"unit": "mV", "value": "171", "source": ["The OER and HER overpotentials of the porous electrode are 240 and 1 7 1 ~ \\mathrm { m V _ { \\cdot } } , respectively, at a current density of 1 0 0 \\mathrm { m A \\ c m ^ { - 2 } } , and their Tafel slopes are 36.54 and 7 8 . ", "The overpotential decreases from $3 9 8 ~ \\mathrm { m V }$ for HEA to $1 7 1 ~ \\mathrm { m V }$ for HEA-DE20 at a current density of $1 0 0 \\mathrm { \\ m A \\ c m } ^ { - 2 }$ .Meanwhile, Figure 7c shows that the HEA-DE20 sample has a minimum Tafel slope of $7 8 . 5 7 \\mathrm { m V } \\mathrm { d e c } ^ { - 1 }$ .In Figure 7d, the ECSA value of the HEA-DEx samples is increased from $8 . 3 8 \\mathrm { m F } \\mathrm { c m } ^ { - 2 }$ for HEA to $3 3 . 4 2 ~ \\mathrm { m F } ~ \\mathrm { c m } ^ { - 2 }$ for the HEA-DE20. ", "The OER and HER overpotentials of the HEA-ED20 electrode are 240 and $1 7 1 \\mathrm { m V } _ { ; }$ ,respectively,at a current density of $1 0 0 \\mathrm { m A c m } ^ { - 2 }$ Both OER and HER demonstrate excellent electrocatalytic stability."], "current_density": "100 mA cm^-2"}, {"unit": "mV", "value": "240", "source": ["The OER and HER overpotentials of the porous electrode are 240 and 1 7 1 ~ \\mathrm { m V _ { \\cdot } } , respectively, at a current density of 1 0 0 \\mathrm { m A \\ c m ^ { - 2 } } , and their Tafel slopes are 36.54 and 7 8 . ", "Figure 6b compares the overpotentials of each group of the samples at the current densities of 1oo and 200 $\\mathrm { m A c m } ^ { - 2 }$ .The HEA-DE20 sample has the lowest overpotentials of 240 and $2 5 2 \\mathrm { m V }$ at the current densities of 100 and $2 0 0 ~ \\mathrm { { m A } }$ $\\mathrm { c m } ^ { - 2 }$ ,respectively, indicating that the HEA-DE20 sample has the best OER catalytic activity.The results of Figure 6c show that the HEA-DE15 and HEA-DE20 samples have smaller Tafel slopes of 33.85 and $3 6 . 5 4 ~ \\mathrm { m V ~ d e c } ^ { - 1 }$ ，suggesting that they have excellent OER kinetics.", "The OER and HER overpotentials of the HEA-ED20 electrode are 240 and $1 7 1 \\mathrm { m V } _ { ; }$ ,respectively,at a current density of $1 0 0 \\mathrm { m A c m } ^ { - 2 }$ Both OER and HER demonstrate excellent electrocatalytic stability."], "current_density": "100 mA cm^-2"}, {"unit": "mV", "value": "252", "source": ["Figure 6b compares the overpotentials of each group of the samples at the current densities of 1oo and 200 $\\mathrm { m A c m } ^ { - 2 }$ .The HEA-DE20 sample has the lowest overpotentials of 240 and $2 5 2 \\mathrm { m V }$ at the current densities of 100 and $2 0 0 ~ \\mathrm { { m A } }$ $\\mathrm { c m } ^ { - 2 }$ ,respectively, indicating that the HEA-DE20 sample has the best OER catalytic activity.The results of Figure 6c show that the HEA-DE15 and HEA-DE20 samples have smaller Tafel slopes of 33.85 and $3 6 . 5 4 ~ \\mathrm { m V ~ d e c } ^ { - 1 }$ ，suggesting that they have excellent OER kinetics."], "current_density": "200 mA cm^-2"}], "supplementary_performance": [{"key": "Charge-transfer resistance (R_ct)", "value": "0.16 Ω (OER), 0.26 Ω (HER)", "source": ["The $R _ { \\mathrm { c t } }$ value of $0 . 1 6 \\Omega$ for the HEADE20 sample is significantly lower than that of $1 9 . 6 7 \\Omega$ for the HEA sample, indicating that the dealloying optimizes the electron transfer pathway.This might be attributed to the fact that the pores varying from nanometer to micrometer obtained through dealloying treatment promote diffusion and charge transfer，thereby improving the OER kinetics.52Moreover compared withotherOERcatalysts,53-59theoverpotentialand Tafel slope of the HEA-DE2O sample have significant advantages, shown in Figure 6f.", "Combined with the Nyquist plots (Figure 7e) and the results of the circuit fiting (Table 2),it is found that the HEA-DE20 sample has the smallest $R _ { \\mathrm { c t } }$ value of $0 . 2 6 \\Omega$ ，significantly lower than that of the HEA $\\left( 1 8 . 3 9 \\Omega \\right)$ , suggesting that the dealloying treatment results in good HERkinetics for the electrode.Compared with the HER catalytic electrodes reported in the references61-68 (Figure 7f), the HER performance of the HEA-DE20 electrode is excellent. "]}, {"key": "Electrochemically active surface area (ECSA)", "value": "29.31 mF cm^-2 (OER), 33.42 mF cm^-2 (HER)", "source": ["By fitting the CV plots recorded for the samples at different scan rates to obtain Figure 6d, it can be found that with increasing dealloying time,the ECSA values gradually increase,reaching the maximum of $2 9 . 3 1 ~ \\mathrm { m F ~ c m } ^ { - 2 }$ at $2 0 \\ \\mathrm { m i n }$ ,and then decrease. ", "The overpotential decreases from $3 9 8 ~ \\mathrm { m V }$ for HEA to $1 7 1 ~ \\mathrm { m V }$ for HEA-DE20 at a current density of $1 0 0 \\mathrm { \\ m A \\ c m } ^ { - 2 }$ .Meanwhile, Figure 7c shows that the HEA-DE20 sample has a minimum Tafel slope of $7 8 . 5 7 \\mathrm { m V } \\mathrm { d e c } ^ { - 1 }$ .In Figure 7d, the ECSA value of the HEA-DEx samples is increased from $8 . 3 8 \\mathrm { m F } \\mathrm { c m } ^ { - 2 }$ for HEA to $3 3 . 4 2 ~ \\mathrm { m F } ~ \\mathrm { c m } ^ { - 2 }$ for the HEA-DE20. "]}, {"key": "Overall water splitting cell voltage", "value": "1.79 V at 100 mA cm^-2", "source": ["The measurements of overall water splitting performances were also performed, as shown in Figure 8. It can be seen from Figure 8a that the cell voltage of the HEA-DE2O electrode ata current density of $1 0 0 \\mathrm { \\ m A \\ c m } ^ { - 2 }$ is $1 . 7 9 \\mathrm { V } _ { \\textrm { -- } }$ lower than or equivalent to other catalysts reported recently69-75 (Figure 8b). ", "\nThe cell voltage of the electrode at a current density of $1 0 0 \\mathrm { m A } \\mathrm { c m } ^ { - 2 }$ is only $1 . 7 9 \\mathrm { V }$ and shows excellent stability within $^ { 2 3 0 \\mathrm { h } }$ at a current density of $1 0 0 \\mathrm { \\ m A \\ c m } ^ { - 2 }$ . "]}, {"key": "Overall water splitting stability duration", "value": "230 h at 100 mA cm^-2", "source": ["7 9 \\mathrm { V } at a current density of 1 0 0 \\mathrm { m A \\ c m } ^ { - 2 } with minimal potential change in a ^ { 2 3 0 \\mathrm { ~ h ~ } } stability test.", "Moreover, after $^ { 2 3 0 \\mathrm { ~ h ~ } }$ of stability testing at a current density of $1 0 0 ~ \\mathrm { { m A } }$ $\\mathrm { c m } ^ { - 2 }$ (Figure 8c),the potential is always kept at a constant value, indicating that the HEA-DE20 electrode has excelent stability for overall water splitting.", "\nThe cell voltage of the electrode at a current density of $1 0 0 \\mathrm { m A } \\mathrm { c m } ^ { - 2 }$ is only $1 . 7 9 \\mathrm { V }$ and shows excellent stability within $^ { 2 3 0 \\mathrm { h } }$ at a current density of $1 0 0 \\mathrm { \\ m A \\ c m } ^ { - 2 }$ . "]}]}, "experimental_conditions": {"test_setup": {"source": ["\nElectrocatalytic Performance Measurement.In a standard three-electrode system,a Chenhua CHI76OE electrochemical workstation was employed to evaluate the OER/HER electrocatalytic performances of the electrodes.The tests were carried out in $1 . 0 \\ \\mathrm { M }$ KOH solution at room temperature, the carbon rod was used as a counter electrode, the samples ina replaceable electrode clip with an exposed area of $1 ~ { \\mathrm { c m } } ^ { 2 }$ were used as working electrodes, and $\\mathrm { H g / H g O }$ was used as a reference electrode.The test potential was calibrated as reversible hydrogen electrode potential (RHE)with the formula $E _ { \\mathrm { R H E } } =$ $E _ { \\mathrm { { H g / H g O } } } + 0 . 0 9 8 \\mathrm { { \\stackrel { \\sim } { V } } + 0 . 0 5 9 1 \\mathrm { { p } \\bar { H } . ^ { 1 9 } } }$ Cyclic voltammetric activation of the electrodes was performed for 40 cycles in the range of $0 . 2 \\mathrm { - } 0 . 8 \\mathrm { ~ V ~ }$ at a scan rate of $5 0 \\mathrm { m V } / \\mathrm { s }$ prior to the OER test and in the range of $- 1 . 6$ to $- 1 \\mathrm { \\Delta V }$ for the HER test.In the OER test, in order to avoid the effect of oxidation peaks in the linear scanning voltammetry curve (LSV), backscanning was performed with a scanning rate of $1 \\ \\mathrm { m V } / \\mathrm { s }$ .The calculation of the corresponding overpotentials $( \\eta )$ could be obtained by the formula $\\eta = E _ { \\mathrm { v s H g / H g O } }$ . "], "scan_rate": "1 mV/s (OER LSV backscanning), 50 mV/s (CV activation)", "substrate": null, "ir_compensation": null}, "electrolyte": {"source": ["\nElectrocatalytic Performance Measurement.In a standard three-electrode system,a Chenhua CHI76OE electrochemical workstation was employed to evaluate the OER/HER electrocatalytic performances of the electrodes.The tests were carried out in $1 . 0 \\ \\mathrm { M }$ KOH solution at room temperature, the carbon rod was used as a counter electrode, the samples ina replaceable electrode clip with an exposed area of $1 ~ { \\mathrm { c m } } ^ { 2 }$ were used as working electrodes, and $\\mathrm { H g / H g O }$ was used as a reference electrode.The test potential was calibrated as reversible hydrogen electrode potential (RHE)with the formula $E _ { \\mathrm { R H E } } =$ $E _ { \\mathrm { { H g / H g O } } } + 0 . 0 9 8 \\mathrm { { \\stackrel { \\sim } { V } } + 0 . 0 5 9 1 \\mathrm { { p } \\bar { H } . ^ { 1 9 } } }$ Cyclic voltammetric activation of the electrodes was performed for 40 cycles in the range of $0 . 2 \\mathrm { - } 0 . 8 \\mathrm { ~ V ~ }$ at a scan rate of $5 0 \\mathrm { m V } / \\mathrm { s }$ prior to the OER test and in the range of $- 1 . 6$ to $- 1 \\mathrm { \\Delta V }$ for the HER test.In the OER test, in order to avoid the effect of oxidation peaks in the linear scanning voltammetry curve (LSV), backscanning was performed with a scanning rate of $1 \\ \\mathrm { m V } / \\mathrm { s }$ .The calculation of the corresponding overpotentials $( \\eta )$ could be obtained by the formula $\\eta = E _ { \\mathrm { v s H g / H g O } }$ . "], "ph_value": "14.0", "concentration_molar": "1.0 M", "electrolyte_composition": "KOH"}, "synthesis_method": {"method": "Chemical dealloying of HEA", "source": ["The sliced HEA was subjected to dealloying in a 1 MHCl solution at room temperature for S,10,15,20,and $2 5 ~ \\mathrm { { m i n } }$ .After dealloying, the samples were cleaned with $9 5 \\%$ alcohol, and the dealloyed samples were denoted as HEA-DEx( $( x = 5 ,$ 10,15,20,and 25).The schematic diagram of the preparation of the porous FeCoNiMoZn high-entropy alloy eletrocatalytic electrode is shown in Figure 1."], "key_parameters": "1 M HCl, room temperature, for 5, 10, 15, 20, and 25 min"}, "other_environmental_params": [{"key": "Dealloying solution", "value": "1 M HCl", "source": ["To further enhance the electrode performance, the alloy underwent a dealloying process in 1 M HCl solution, resulting in the formation of a multilayered porous structure.This porous structure significantly increased the electrochemically active surface area, thereby improving catalytic performance.Moreover, the incorporation of Mo adjusted the electronic structure of the catalytic electrode,thereby optimizing the hydrogen evolution reaction process of the FeCoNi-based system and enabling highly efficient overall water splitting.", "The sliced HEA was subjected to dealloying in a 1 MHCl solution at room temperature for S,10,15,20,and $2 5 ~ \\mathrm { { m i n } }$ .After dealloying, the samples were cleaned with $9 5 \\%$ alcohol, and the dealloyed samples were denoted as HEA-DEx( $( x = 5 ,$ 10,15,20,and 25).The schematic diagram of the preparation of the porous FeCoNiMoZn high-entropy alloy eletrocatalytic electrode is shown in Figure 1."]}, {"key": "Working electrode area", "value": "1 cm^2", "source": ["\nElectrocatalytic Performance Measurement.In a standard three-electrode system,a Chenhua CHI76OE electrochemical workstation was employed to evaluate the OER/HER electrocatalytic performances of the electrodes.The tests were carried out in $1 . 0 \\ \\mathrm { M }$ KOH solution at room temperature, the carbon rod was used as a counter electrode, the samples ina replaceable electrode clip with an exposed area of $1 ~ { \\mathrm { c m } } ^ { 2 }$ were used as working electrodes, and $\\mathrm { H g / H g O }$ was used as a reference electrode.The test potential was calibrated as reversible hydrogen electrode potential (RHE)with the formula $E _ { \\mathrm { R H E } } =$ $E _ { \\mathrm { { H g / H g O } } } + 0 . 0 9 8 \\mathrm { { \\stackrel { \\sim } { V } } + 0 . 0 5 9 1 \\mathrm { { p } \\bar { H } . ^ { 1 9 } } }$ Cyclic voltammetric activation of the electrodes was performed for 40 cycles in the range of $0 . 2 \\mathrm { - } 0 . 8 \\mathrm { ~ V ~ }$ at a scan rate of $5 0 \\mathrm { m V } / \\mathrm { s }$ prior to the OER test and in the range of $- 1 . 6$ to $- 1 \\mathrm { \\Delta V }$ for the HER test.In the OER test, in order to avoid the effect of oxidation peaks in the linear scanning voltammetry curve (LSV), backscanning was performed with a scanning rate of $1 \\ \\mathrm { m V } / \\mathrm { s }$ .The calculation of the corresponding overpotentials $( \\eta )$ could be obtained by the formula $\\eta = E _ { \\mathrm { v s H g / H g O } }$ . "]}, {"key": "Reference electrode", "value": "Hg/HgO", "source": ["\nElectrocatalytic Performance Measurement.In a standard three-electrode system,a Chenhua CHI76OE electrochemical workstation was employed to evaluate the OER/HER electrocatalytic performances of the electrodes.The tests were carried out in $1 . 0 \\ \\mathrm { M }$ KOH solution at room temperature, the carbon rod was used as a counter electrode, the samples ina replaceable electrode clip with an exposed area of $1 ~ { \\mathrm { c m } } ^ { 2 }$ were used as working electrodes, and $\\mathrm { H g / H g O }$ was used as a reference electrode.The test potential was calibrated as reversible hydrogen electrode potential (RHE)with the formula $E _ { \\mathrm { R H E } } =$ $E _ { \\mathrm { { H g / H g O } } } + 0 . 0 9 8 \\mathrm { { \\stackrel { \\sim } { V } } + 0 . 0 5 9 1 \\mathrm { { p } \\bar { H } . ^ { 1 9 } } }$ Cyclic voltammetric activation of the electrodes was performed for 40 cycles in the range of $0 . 2 \\mathrm { - } 0 . 8 \\mathrm { ~ V ~ }$ at a scan rate of $5 0 \\mathrm { m V } / \\mathrm { s }$ prior to the OER test and in the range of $- 1 . 6$ to $- 1 \\mathrm { \\Delta V }$ for the HER test.In the OER test, in order to avoid the effect of oxidation peaks in the linear scanning voltammetry curve (LSV), backscanning was performed with a scanning rate of $1 \\ \\mathrm { m V } / \\mathrm { s }$ .The calculation of the corresponding overpotentials $( \\eta )$ could be obtained by the formula $\\eta = E _ { \\mathrm { v s H g / H g O } }$ . "]}, {"key": "Counter electrode", "value": "Carbon rod", "source": ["\nElectrocatalytic Performance Measurement.In a standard three-electrode system,a Chenhua CHI76OE electrochemical workstation was employed to evaluate the OER/HER electrocatalytic performances of the electrodes.The tests were carried out in $1 . 0 \\ \\mathrm { M }$ KOH solution at room temperature, the carbon rod was used as a counter electrode, the samples ina replaceable electrode clip with an exposed area of $1 ~ { \\mathrm { c m } } ^ { 2 }$ were used as working electrodes, and $\\mathrm { H g / H g O }$ was used as a reference electrode.The test potential was calibrated as reversible hydrogen electrode potential (RHE)with the formula $E _ { \\mathrm { R H E } } =$ $E _ { \\mathrm { { H g / H g O } } } + 0 . 0 9 8 \\mathrm { { \\stackrel { \\sim } { V } } + 0 . 0 5 9 1 \\mathrm { { p } \\bar { H } . ^ { 1 9 } } }$ Cyclic voltammetric activation of the electrodes was performed for 40 cycles in the range of $0 . 2 \\mathrm { - } 0 . 8 \\mathrm { ~ V ~ }$ at a scan rate of $5 0 \\mathrm { m V } / \\mathrm { s }$ prior to the OER test and in the range of $- 1 . 6$ to $- 1 \\mathrm { \\Delta V }$ for the HER test.In the OER test, in order to avoid the effect of oxidation peaks in the linear scanning voltammetry curve (LSV), backscanning was performed with a scanning rate of $1 \\ \\mathrm { m V } / \\mathrm { s }$ .The calculation of the corresponding overpotentials $( \\eta )$ could be obtained by the formula $\\eta = E _ { \\mathrm { v s H g / H g O } }$ . "]}]}}, {"alloy_id": "FeCoNiMo", "performance": {"stability": {"source": [], "cycle_count": null, "test_method": "Unknown", "duration_hours": null, "degradation_details": null, "performance_retention": null}, "tafel_slope": {"unit": "mV dec^-1", "value": null, "source": []}, "overpotential": [], "supplementary_performance": []}, "experimental_conditions": {"test_setup": null, "electrolyte": null, "synthesis_method": {"method": "Spark plasma sintering (SPS)", "source": ["\n# RESULTS AND DISCUSSION\n\nIn order to investigate the effect of elemental Zn on the phase composition ofHEA,XRD tests were carried out for the blended powder as well as the sintered |  | {"extraction_results": [{"alloy_id": "FeCoNiMoZn", "performance": {"stability": {"source": ["The dealloying treatment results in diferent degrees of enhancement in the performances of the $\\mathrm { H E R } ,$ which proves that the cellular and ice-crystalline structures formed by the dealloying treatment provide more active sites for the HER reaction.The stability of the HEA-DE2O electrode was assessed by LSV curves before and after $1 0 0 0 \\mathrm { C V }$ cycles. "], "cycle_count": "1000", "test_method": "CV Cycling", "duration_hours": null, "degradation_details": "LSV curve shifted to the right after 1000 CV cycles", "performance_retention": null}, "tafel_slope": {"unit": "mV dec^-1", "value": "78.57", "source": ["The overpotential decreases from $3 9 8 ~ \\mathrm { m V }$ for HEA to $1 7 1 ~ \\mathrm { m V }$ for HEA-DE20 at a current density of $1 0 0 \\mathrm { \\ m A \\ c m } ^ { - 2 }$ .Meanwhile, Figure 7c shows that the HEA-DE20 sample has a minimum Tafel slope of $7 8 . 5 7 \\mathrm { m V } \\mathrm { d e c } ^ { - 1 }$ .In Figure 7d, the ECSA value of the HEA-DEx samples is increased from $8 . 3 8 \\mathrm { m F } \\mathrm { c m } ^ { - 2 }$ for HEA to $3 3 . 4 2 ~ \\mathrm { m F } ~ \\mathrm { c m } ^ { - 2 }$ for the HEA-DE20. "]}, "overpotential": [{"unit": "mV", "value": "171", "source": ["The OER and HER overpotentials of the porous electrode are 240 and 1 7 1 ~ \\mathrm { m V _ { \\cdot } } , respectively, at a current density of 1 0 0 \\mathrm { m A \\ c m ^ { - 2 } } , and their Tafel slopes are 36.54 and 7 8 . ", "The OER and HER overpotentials of the HEA-ED20 electrode are 240 and $1 7 1 \\mathrm { m V } _ { ; }$ ,respectively,at a current density of $1 0 0 \\mathrm { m A c m } ^ { - 2 }$ Both OER and HER demonstrate excellent electrocatalytic stability."], "current_density": "100 mA cm^-2"}], "supplementary_performance": [{"key": "Charge-transfer resistance (R_ct)", "value": "18.39 Ω (HER)", "source": ["Combined with the Nyquist plots (Figure 7e) and the results of the circuit fiting (Table 2),it is found that the HEA-DE20 sample has the smallest $R _ { \\mathrm { c t } }$ value of $0 . 2 6 \\Omega$ ，significantly lower than that of the HEA $\\left( 1 8 . 3 9 \\Omega \\right)$ , suggesting that the dealloying treatment results in good HERkinetics for the electrode.Compared with the HER catalytic electrodes reported in the references61-68 (Figure 7f), the HER performance of the HEA-DE20 electrode is excellent. "]}, {"key": "Electrochemically active surface area (ECSA)", "value": "8.38 mF cm^-2 (HER)", "source": ["The overpotential decreases from $3 9 8 ~ \\mathrm { m V }$ for HEA to $1 7 1 ~ \\mathrm { m V }$ for HEA-DE20 at a current density of $1 0 0 \\mathrm { \\ m A \\ c m } ^ { - 2 }$ .Meanwhile, Figure 7c shows that the HEA-DE20 sample has a minimum Tafel slope of $7 8 . 5 7 \\mathrm { m V } \\mathrm { d e c } ^ { - 1 }$ .In Figure 7d, the ECSA value of the HEA-DEx samples is increased from $8 . 3 8 \\mathrm { m F } \\mathrm { c m } ^ { - 2 }$ for HEA to $3 3 . 4 2 ~ \\mathrm { m F } ~ \\mathrm { c m } ^ { - 2 }$ for the HEA-DE20. "]}]}, "experimental_conditions": {"test_setup": {"source": ["\nElectrocatalytic Performance Measurement.In a standard three-electrode system,a Chenhua CHI76OE electrochemical workstation was employed to evaluate the OER/HER electrocatalytic performances of the electrodes.The tests were carried out in $1 . 0 \\ \\mathrm { M }$ KOH solution at room temperature, the carbon rod was used as a counter electrode, the samples ina replaceable electrode clip with an exposed area of $1 ~ { \\mathrm { c m } } ^ { 2 }$ were used as working electrodes, and $\\mathrm { H g / H g O }$ was used as a reference electrode.The test potential was calibrated as reversible hydrogen electrode potential (RHE)with the formula $E _ { \\mathrm { R H E } } =$ $E _ { \\mathrm { { H g / H g O } } } + 0 . 0 9 8 \\mathrm { { \\stackrel { \\sim } { V } } + 0 . 0 5 9 1 \\mathrm { { p } \\bar { H } . ^ { 1 9 } } }$ Cyclic voltammetric activation of the electrodes was performed for 40 cycles in the range of $0 . 2 \\mathrm { - } 0 . 8 \\mathrm { ~ V ~ }$ at a scan rate of $5 0 \\mathrm { m V } / \\mathrm { s }$ prior to the OER test and in the range of $- 1 . 6$ to $- 1 \\mathrm { \\Delta V }$ for the HER test.In the OER test, in order to avoid the effect of oxidation peaks in the linear scanning voltammetry curve (LSV), backscanning was performed with a scanning rate of $1 \\ \\mathrm { m V } / \\mathrm { s }$ .The calculation of the corresponding overpotentials $( \\eta )$ could be obtained by the formula $\\eta = E _ { \\mathrm { v s H g / H g O } }$ . "], "scan_rate": "1 mV/s (OER LSV backscanning), 50 mV/s (CV activation)", "substrate": null, "ir_compensation": null}, "electrolyte": {"source": ["\nElectrocatalytic Performance Measurement.In a standard three-electrode system,a Chenhua CHI76OE electrochemical workstation was employed to evaluate the OER/HER electrocatalytic performances of the electrodes.The tests were carried out in $1 . 0 \\ \\mathrm { M }$ KOH solution at room temperature, the carbon rod was used as a counter electrode, the samples ina replaceable electrode clip with an exposed area of $1 ~ { \\mathrm { c m } } ^ { 2 }$ were used as working electrodes, and $\\mathrm { H g / H g O }$ was used as a reference electrode.The test potential was calibrated as reversible hydrogen electrode potential (RHE)with the formula $E _ { \\mathrm { R H E } } =$ $E _ { \\mathrm { { H g / H g O } } } + 0 . 0 9 8 \\mathrm { { \\stackrel { \\sim } { V } } + 0 . 0 5 9 1 \\mathrm { { p } \\bar { H } . ^ { 1 9 } } }$ Cyclic voltammetric activation of the electrodes was performed for 40 cycles in the range of $0 . 2 \\mathrm { - } 0 . 8 \\mathrm { ~ V ~ }$ at a scan rate of $5 0 \\mathrm { m V } / \\mathrm { s }$ prior to the OER test and in the range of $- 1 . 6$ to $- 1 \\mathrm { \\Delta V }$ for the HER test.In the OER test, in order to avoid the effect of oxidation peaks in the linear scanning voltammetry curve (LSV), backscanning was performed with a scanning rate of $1 \\ \\mathrm { m V } / \\mathrm { s }$ .The calculation of the corresponding overpotentials $( \\eta )$ could be obtained by the formula $\\eta = E _ { \\mathrm { v s H g / H g O } }$ . "], "ph_value": "14.0", "concentration_molar": "1.0 M", "electrolyte_composition": "KOH"}, "synthesis_method": {"method": "Spark plasma sintering (SPS)", "source": ["The spark plasma sintering was carried out at $4 0 \\mathrm { G P a }$ and $8 0 0 ^ { \\circ } \\mathrm { C }$ for 10 min,and the temperature was measured accurately by an infrared thermometer.The sample was cooled with the furnace to obtain the FeCoNiMoZn high-entropy alloy denoted as HEA."], "key_parameters": "40 GPa, 800 °C, 10 min"}, "other_environmental_params": [{"key": "Dealloying solution", "value": "1 M HCl", "source": ["To further enhance the electrode performance, the alloy underwent a dealloying process in 1 M HCl solution, resulting in the formation of a multilayered porous structure.This porous structure significantly increased the electrochemically active surface area, thereby improving catalytic performance.Moreover, the incorporation of Mo adjusted the electronic structure of the catalytic electrode,thereby optimizing the hydrogen evolution reaction process of the FeCoNi-based system and enabling highly efficient overall water splitting.", "The sliced HEA was subjected to dealloying in a 1 MHCl solution at room temperature for S,10,15,20,and $2 5 ~ \\mathrm { { m i n } }$ .After dealloying, the samples were cleaned with $9 5 \\%$ alcohol, and the dealloyed samples were denoted as HEA-DEx( $( x = 5 ,$ 10,15,20,and 25).The schematic diagram of the preparation of the porous FeCoNiMoZn high-entropy alloy eletrocatalytic electrode is shown in Figure 1."]}, {"key": "Dealloying time", "value": "20 min", "source": ["After 2 0 ~ \\mathrm { m i n } of dealloying treatment， the porous FeCoNiMoZn electrode has excellent overall water spliting performance. "]}, {"key": "Working electrode area", "value": "1 cm^2", "source": ["\nElectrocatalytic Performance Measurement.In a standard three-electrode system,a Chenhua CHI76OE electrochemical workstation was employed to evaluate the OER/HER electrocatalytic performances of the electrodes.The tests were carried out in $1 . 0 \\ \\mathrm { M }$ KOH solution at room temperature, the carbon rod was used as a counter electrode, the samples ina replaceable electrode clip with an exposed area of $1 ~ { \\mathrm { c m } } ^ { 2 }$ were used as working electrodes, and $\\mathrm { H g / H g O }$ was used as a reference electrode.The test potential was calibrated as reversible hydrogen electrode potential (RHE)with the formula $E _ { \\mathrm { R H E } } =$ $E _ { \\mathrm { { H g / H g O } } } + 0 . 0 9 8 \\mathrm { { \\stackrel { \\sim } { V } } + 0 . 0 5 9 1 \\mathrm { { p } \\bar { H } . ^ { 1 9 } } }$ Cyclic voltammetric activation of the electrodes was performed for 40 cycles in the range of $0 . 2 \\mathrm { - } 0 . 8 \\mathrm { ~ V ~ }$ at a scan rate of $5 0 \\mathrm { m V } / \\mathrm { s }$ prior to the OER test and in the range of $- 1 . 6$ to $- 1 \\mathrm { \\Delta V }$ for the HER test.In the OER test, in order to avoid the effect of oxidation peaks in the linear scanning voltammetry curve (LSV), backscanning was performed with a scanning rate of $1 \\ \\mathrm { m V } / \\mathrm { s }$ .The calculation of the corresponding overpotentials $( \\eta )$ could be obtained by the formula $\\eta = E _ { \\mathrm { v s H g / H g O } }$ . "]}, {"key": "Reference electrode", "value": "Hg/HgO", "source": ["\nElectrocatalytic Performance Measurement.In a standard three-electrode system,a Chenhua CHI76OE electrochemical workstation was employed to evaluate the OER/HER electrocatalytic performances of the electrodes.The tests were carried out in $1 . 0 \\ \\mathrm { M }$ KOH solution at room temperature, the carbon rod was used as a counter electrode, the samples ina replaceable electrode clip with an exposed area of $1 ~ { \\mathrm { c m } } ^ { 2 }$ were used as working electrodes, and $\\mathrm { H g / H g O }$ was used as a reference electrode.The test potential was calibrated as reversible hydrogen electrode potential (RHE)with the formula $E _ { \\mathrm { R H E } } =$ $E _ { \\mathrm { { H g / H g O } } } + 0 . 0 9 8 \\mathrm { { \\stackrel { \\sim } { V } } + 0 . 0 5 9 1 \\mathrm { { p } \\bar { H } . ^ { 1 9 } } }$ Cyclic voltammetric activation of the electrodes was performed for 40 cycles in the range of $0 . 2 \\mathrm { - } 0 . 8 \\mathrm { ~ V ~ }$ at a scan rate of $5 0 \\mathrm { m V } / \\mathrm { s }$ prior to the OER test and in the range of $- 1 . 6$ to $- 1 \\mathrm { \\Delta V }$ for the HER test.In the OER test, in order to avoid the effect of oxidation peaks in the linear scanning voltammetry curve (LSV), backscanning was performed with a scanning rate of $1 \\ \\mathrm { m V } / \\mathrm { s }$ .The calculation of the corresponding overpotentials $( \\eta )$ could be obtained by the formula $\\eta = E _ { \\mathrm { v s H g / H g O } }$ . "]}, {"key": "Counter electrode", "value": "Carbon rod", "source": ["\nElectrocatalytic Performance Measurement.In a standard three-electrode system,a Chenhua CHI76OE electrochemical workstation was employed to evaluate the OER/HER electrocatalytic performances of the electrodes.The tests were carried out in $1 . 0 \\ \\mathrm { M }$ KOH solution at room temperature, the carbon rod was used as a counter electrode, the samples ina replaceable electrode clip with an exposed area of $1 ~ { \\mathrm { c m } } ^ { 2 }$ were used as working electrodes, and $\\mathrm { H g / H g O }$ was used as a reference electrode.The test potential was calibrated as reversible hydrogen electrode potential (RHE)with the formula $E _ { \\mathrm { R H E } } =$ $E _ { \\mathrm { { H g / H g O } } } + 0 . 0 9 8 \\mathrm { { \\stackrel { \\sim } { V } } + 0 . 0 5 9 1 \\mathrm { { p } \\bar { H } . ^ { 1 9 } } }$ Cyclic voltammetric activation of the electrodes was performed for 40 cycles in the range of $0 . 2 \\mathrm { - } 0 . 8 \\mathrm { ~ V ~ }$ at a scan rate of $5 0 \\mathrm { m V } / \\mathrm { s }$ prior to the OER test and in the range of $- 1 . 6$ to $- 1 \\mathrm { \\Delta V }$ for the HER test.In the OER test, in order to avoid the effect of oxidation peaks in the linear scanning voltammetry curve (LSV), backscanning was performed with a scanning rate of $1 \\ \\mathrm { m V } / \\mathrm { s }$ .The calculation of the corresponding overpotentials $( \\eta )$ could be obtained by the formula $\\eta = E _ { \\mathrm { v s H g / H g O } }$ . "]}]}}, {"alloy_id": "HEA-DEx (x=5,10,15,20,25)", "performance": {"stability": {"source": ["Cyclic voltammetry (Cv) curves were determined in the non-Faraday effciency region at scanning rates of 10, 20,40,60,80,and $1 0 0 \\mathrm { m V / s }$ .The OER was measured in the range of $1 . 0 { - } 1 . 1 \\mathrm { V }$ vs RHE,and the HER was measured in the range of $0 . 0 7 5 -$ $0 . 1 7 5 \\mathrm { V }$ vs RHE.Electrochemically surface active areas (ECSA) were calculated by the equation $\\mathrm { E C S A } = C _ { \\mathrm { d l } } / C _ { s } ,$ in which $C _ { \\mathrm { d l } }$ was the bilayer capacitance and the $C _ { s }$ was the specific capacitance of the flat electrode material, whereC=40μFc-2.20 Electrochemical impedance spectroscopy (EIS) was performed with an OER measurement voltage of $1 . 5 2 5 \\mathrm { V }$ vs RHE (HER of $- 1 . 0 2 5 \\mathrm { V }$ vs RHE)at a frequency of 100 kHz to $0 . 0 1 \\ \\mathrm { H z }$ with an amplitude of $5 \\mathrm { m V }$ .The stability tests of the electrodes were conducted via multicurrent step chronopotentiometry (Istep）at current densities of 10,20,40,and $6 0 \\mathrm { \\ m A } \\mathrm { \\ c m } ^ { - 2 }$ under a scanning rate of $5 0 \\mathrm { m V } / \\mathrm { s }$ for a total duration of $^ { 4 0 \\mathrm { ~ h ~ } }$ .Electrochemical tests for overall water splitting were performed in a four-electrode system, primarily including cell voltage measurement and long-term chronopotentiometry (CP) stability assessment.", "As shown in Figure $^ \\mathrm { 6 h }$ ,a chronopotentiometric test at varying current densities reveals that the potential of the HEADE20 sample remains stable under fixed current densities.This behavior can be attributed to the inherent superior mechanical properties and structural stability of the high-entropy alloy, which endows it with excellent resistance to bubble-induced mechanical degradation during the electrolysis process."], "cycle_count": null, "test_method": "Chronopotentiometry", "duration_hours": "40", "degradation_details": "Potential remains stable under varying current densities", "performance_retention": null}, "tafel_slope": {"unit": "mV dec^-1", "value": "78.57", "source": ["The overpotential decreases from $3 9 8 ~ \\mathrm { m V }$ for HEA to $1 7 1 ~ \\mathrm { m V }$ for HEA-DE20 at a current density of $1 0 0 \\mathrm { \\ m A \\ c m } ^ { - 2 }$ .Meanwhile, Figure 7c shows that the HEA-DE20 sample has a minimum Tafel slope of $7 8 . 5 7 \\mathrm { m V } \\mathrm { d e c } ^ { - 1 }$ .In Figure 7d, the ECSA value of the HEA-DEx samples is increased from $8 . 3 8 \\mathrm { m F } \\mathrm { c m } ^ { - 2 }$ for HEA to $3 3 . 4 2 ~ \\mathrm { m F } ~ \\mathrm { c m } ^ { - 2 }$ for the HEA-DE20. "]}, "overpotential": [{"unit": "mV", "value": "94", "source": ["The overpotential decreases from $1 6 1 ~ \\mathrm { m V }$ for the HEA sample to $9 4 ~ \\mathrm { m V }$ for the", "\nHEA-DE15 sample at a current density of $1 0 \\mathrm { \\ m A \\ c m } ^ { - 2 }$ . "], "current_density": "10 mA cm^-2"}, {"unit": "mV", "value": "171", "source": ["The OER and HER overpotentials of the porous electrode are 240 and 1 7 1 ~ \\mathrm { m V _ { \\cdot } } , respectively, at a current density of 1 0 0 \\mathrm { m A \\ c m ^ { - 2 } } , and their Tafel slopes are 36.54 and 7 8 . ", "The overpotential decreases from $3 9 8 ~ \\mathrm { m V }$ for HEA to $1 7 1 ~ \\mathrm { m V }$ for HEA-DE20 at a current density of $1 0 0 \\mathrm { \\ m A \\ c m } ^ { - 2 }$ .Meanwhile, Figure 7c shows that the HEA-DE20 sample has a minimum Tafel slope of $7 8 . 5 7 \\mathrm { m V } \\mathrm { d e c } ^ { - 1 }$ .In Figure 7d, the ECSA value of the HEA-DEx samples is increased from $8 . 3 8 \\mathrm { m F } \\mathrm { c m } ^ { - 2 }$ for HEA to $3 3 . 4 2 ~ \\mathrm { m F } ~ \\mathrm { c m } ^ { - 2 }$ for the HEA-DE20. ", "The OER and HER overpotentials of the HEA-ED20 electrode are 240 and $1 7 1 \\mathrm { m V } _ { ; }$ ,respectively,at a current density of $1 0 0 \\mathrm { m A c m } ^ { - 2 }$ Both OER and HER demonstrate excellent electrocatalytic stability."], "current_density": "100 mA cm^-2"}, {"unit": "mV", "value": "240", "source": ["The OER and HER overpotentials of the porous electrode are 240 and 1 7 1 ~ \\mathrm { m V _ { \\cdot } } , respectively, at a current density of 1 0 0 \\mathrm { m A \\ c m ^ { - 2 } } , and their Tafel slopes are 36.54 and 7 8 . ", "Figure 6b compares the overpotentials of each group of the samples at the current densities of 1oo and 200 $\\mathrm { m A c m } ^ { - 2 }$ .The HEA-DE20 sample has the lowest overpotentials of 240 and $2 5 2 \\mathrm { m V }$ at the current densities of 100 and $2 0 0 ~ \\mathrm { { m A } }$ $\\mathrm { c m } ^ { - 2 }$ ,respectively, indicating that the HEA-DE20 sample has the best OER catalytic activity.The results of Figure 6c show that the HEA-DE15 and HEA-DE20 samples have smaller Tafel slopes of 33.85 and $3 6 . 5 4 ~ \\mathrm { m V ~ d e c } ^ { - 1 }$ ，suggesting that they have excellent OER kinetics.", "The OER and HER overpotentials of the HEA-ED20 electrode are 240 and $1 7 1 \\mathrm { m V } _ { ; }$ ,respectively,at a current density of $1 0 0 \\mathrm { m A c m } ^ { - 2 }$ Both OER and HER demonstrate excellent electrocatalytic stability."], "current_density": "100 mA cm^-2"}, {"unit": "mV", "value": "252", "source": ["Figure 6b compares the overpotentials of each group of the samples at the current densities of 1oo and 200 $\\mathrm { m A c m } ^ { - 2 }$ .The HEA-DE20 sample has the lowest overpotentials of 240 and $2 5 2 \\mathrm { m V }$ at the current densities of 100 and $2 0 0 ~ \\mathrm { { m A } }$ $\\mathrm { c m } ^ { - 2 }$ ,respectively, indicating that the HEA-DE20 sample has the best OER catalytic activity.The results of Figure 6c show that the HEA-DE15 and HEA-DE20 samples have smaller Tafel slopes of 33.85 and $3 6 . 5 4 ~ \\mathrm { m V ~ d e c } ^ { - 1 }$ ，suggesting that they have excellent OER kinetics."], "current_density": "200 mA cm^-2"}], "supplementary_performance": [{"key": "Charge-transfer resistance (R_ct)", "value": "0.16 Ω (OER), 0.26 Ω (HER)", "source": ["The $R _ { \\mathrm { c t } }$ value of $0 . 1 6 \\Omega$ for the HEADE20 sample is significantly lower than that of $1 9 . 6 7 \\Omega$ for the HEA sample, indicating that the dealloying optimizes the electron transfer pathway.This might be attributed to the fact that the pores varying from nanometer to micrometer obtained through dealloying treatment promote diffusion and charge transfer，thereby improving the OER kinetics.52Moreover compared withotherOERcatalysts,53-59theoverpotentialand Tafel slope of the HEA-DE2O sample have significant advantages, shown in Figure 6f.", "Combined with the Nyquist plots (Figure 7e) and the results of the circuit fiting (Table 2),it is found that the HEA-DE20 sample has the smallest $R _ { \\mathrm { c t } }$ value of $0 . 2 6 \\Omega$ ，significantly lower than that of the HEA $\\left( 1 8 . 3 9 \\Omega \\right)$ , suggesting that the dealloying treatment results in good HERkinetics for the electrode.Compared with the HER catalytic electrodes reported in the references61-68 (Figure 7f), the HER performance of the HEA-DE20 electrode is excellent. "]}, {"key": "Electrochemically active surface area (ECSA)", "value": "29.31 mF cm^-2 (OER), 33.42 mF cm^-2 (HER)", "source": ["By fitting the CV plots recorded for the samples at different scan rates to obtain Figure 6d, it can be found that with increasing dealloying time,the ECSA values gradually increase,reaching the maximum of $2 9 . 3 1 ~ \\mathrm { m F ~ c m } ^ { - 2 }$ at $2 0 \\ \\mathrm { m i n }$ ,and then decrease. ", "The overpotential decreases from $3 9 8 ~ \\mathrm { m V }$ for HEA to $1 7 1 ~ \\mathrm { m V }$ for HEA-DE20 at a current density of $1 0 0 \\mathrm { \\ m A \\ c m } ^ { - 2 }$ .Meanwhile, Figure 7c shows that the HEA-DE20 sample has a minimum Tafel slope of $7 8 . 5 7 \\mathrm { m V } \\mathrm { d e c } ^ { - 1 }$ .In Figure 7d, the ECSA value of the HEA-DEx samples is increased from $8 . 3 8 \\mathrm { m F } \\mathrm { c m } ^ { - 2 }$ for HEA to $3 3 . 4 2 ~ \\mathrm { m F } ~ \\mathrm { c m } ^ { - 2 }$ for the HEA-DE20. "]}, {"key": "Overall water splitting cell voltage", "value": "1.79 V at 100 mA cm^-2", "source": ["The measurements of overall water splitting performances were also performed, as shown in Figure 8. It can be seen from Figure 8a that the cell voltage of the HEA-DE2O electrode ata current density of $1 0 0 \\mathrm { \\ m A \\ c m } ^ { - 2 }$ is $1 . 7 9 \\mathrm { V } _ { \\textrm { -- } }$ lower than or equivalent to other catalysts reported recently69-75 (Figure 8b). ", "\nThe cell voltage of the electrode at a current density of $1 0 0 \\mathrm { m A } \\mathrm { c m } ^ { - 2 }$ is only $1 . 7 9 \\mathrm { V }$ and shows excellent stability within $^ { 2 3 0 \\mathrm { h } }$ at a current density of $1 0 0 \\mathrm { \\ m A \\ c m } ^ { - 2 }$ . "]}, {"key": "Overall water splitting stability duration", "value": "230 h at 100 mA cm^-2", "source": ["7 9 \\mathrm { V } at a current density of 1 0 0 \\mathrm { m A \\ c m } ^ { - 2 } with minimal potential change in a ^ { 2 3 0 \\mathrm { ~ h ~ } } stability test.", "Moreover, after $^ { 2 3 0 \\mathrm { ~ h ~ } }$ of stability testing at a current density of $1 0 0 ~ \\mathrm { { m A } }$ $\\mathrm { c m } ^ { - 2 }$ (Figure 8c),the potential is always kept at a constant value, indicating that the HEA-DE20 electrode has excelent stability for overall water splitting.", "\nThe cell voltage of the electrode at a current density of $1 0 0 \\mathrm { m A } \\mathrm { c m } ^ { - 2 }$ is only $1 . 7 9 \\mathrm { V }$ and shows excellent stability within $^ { 2 3 0 \\mathrm { h } }$ at a current density of $1 0 0 \\mathrm { \\ m A \\ c m } ^ { - 2 }$ . "]}]}, "experimental_conditions": {"test_setup": {"source": ["\nElectrocatalytic Performance Measurement.In a standard three-electrode system,a Chenhua CHI76OE electrochemical workstation was employed to evaluate the OER/HER electrocatalytic performances of the electrodes.The tests were carried out in $1 . 0 \\ \\mathrm { M }$ KOH solution at room temperature, the carbon rod was used as a counter electrode, the samples ina replaceable electrode clip with an exposed area of $1 ~ { \\mathrm { c m } } ^ { 2 }$ were used as working electrodes, and $\\mathrm { H g / H g O }$ was used as a reference electrode.The test potential was calibrated as reversible hydrogen electrode potential (RHE)with the formula $E _ { \\mathrm { R H E } } =$ $E _ { \\mathrm { { H g / H g O } } } + 0 . 0 9 8 \\mathrm { { \\stackrel { \\sim } { V } } + 0 . 0 5 9 1 \\mathrm { { p } \\bar { H } . ^ { 1 9 } } }$ Cyclic voltammetric activation of the electrodes was performed for 40 cycles in the range of $0 . 2 \\mathrm { - } 0 . 8 \\mathrm { ~ V ~ }$ at a scan rate of $5 0 \\mathrm { m V } / \\mathrm { s }$ prior to the OER test and in the range of $- 1 . 6$ to $- 1 \\mathrm { \\Delta V }$ for the HER test.In the OER test, in order to avoid the effect of oxidation peaks in the linear scanning voltammetry curve (LSV), backscanning was performed with a scanning rate of $1 \\ \\mathrm { m V } / \\mathrm { s }$ .The calculation of the corresponding overpotentials $( \\eta )$ could be obtained by the formula $\\eta = E _ { \\mathrm { v s H g / H g O } }$ . "], "scan_rate": "1 mV/s (OER LSV backscanning), 50 mV/s (CV activation)", "substrate": null, "ir_compensation": null}, "electrolyte": {"source": ["\nElectrocatalytic Performance Measurement.In a standard three-electrode system,a Chenhua CHI76OE electrochemical workstation was employed to evaluate the OER/HER electrocatalytic performances of the electrodes.The tests were carried out in $1 . 0 \\ \\mathrm { M }$ KOH solution at room temperature, the carbon rod was used as a counter electrode, the samples ina replaceable electrode clip with an exposed area of $1 ~ { \\mathrm { c m } } ^ { 2 }$ were used as working electrodes, and $\\mathrm { H g / H g O }$ was used as a reference electrode.The test potential was calibrated as reversible hydrogen electrode potential (RHE)with the formula $E _ { \\mathrm { R H E } } =$ $E _ { \\mathrm { { H g / H g O } } } + 0 . 0 9 8 \\mathrm { { \\stackrel { \\sim } { V } } + 0 . 0 5 9 1 \\mathrm { { p } \\bar { H } . ^ { 1 9 } } }$ Cyclic voltammetric activation of the electrodes was performed for 40 cycles in the range of $0 . 2 \\mathrm { - } 0 . 8 \\mathrm { ~ V ~ }$ at a scan rate of $5 0 \\mathrm { m V } / \\mathrm { s }$ prior to the OER test and in the range of $- 1 . 6$ to $- 1 \\mathrm { \\Delta V }$ for the HER test.In the OER test, in order to avoid the effect of oxidation peaks in the linear scanning voltammetry curve (LSV), backscanning was performed with a scanning rate of $1 \\ \\mathrm { m V } / \\mathrm { s }$ .The calculation of the corresponding overpotentials $( \\eta )$ could be obtained by the formula $\\eta = E _ { \\mathrm { v s H g / H g O } }$ . "], "ph_value": "14.0", "concentration_molar": "1.0 M", "electrolyte_composition": "KOH"}, "synthesis_method": {"method": "Chemical dealloying of HEA", "source": ["The sliced HEA was subjected to dealloying in a 1 MHCl solution at room temperature for S,10,15,20,and $2 5 ~ \\mathrm { { m i n } }$ .After dealloying, the samples were cleaned with $9 5 \\%$ alcohol, and the dealloyed samples were denoted as HEA-DEx( $( x = 5 ,$ 10,15,20,and 25).The schematic diagram of the preparation of the porous FeCoNiMoZn high-entropy alloy eletrocatalytic electrode is shown in Figure 1."], "key_parameters": "1 M HCl, room temperature, for 5, 10, 15, 20, and 25 min"}, "other_environmental_params": [{"key": "Dealloying solution", "value": "1 M HCl", "source": ["To further enhance the electrode performance, the alloy underwent a dealloying process in 1 M HCl solution, resulting in the formation of a multilayered porous structure.This porous structure significantly increased the electrochemically active surface area, thereby improving catalytic performance.Moreover, the incorporation of Mo adjusted the electronic structure of the catalytic electrode,thereby optimizing the hydrogen evolution reaction process of the FeCoNi-based system and enabling highly efficient overall water splitting.", "The sliced HEA was subjected to dealloying in a 1 MHCl solution at room temperature for S,10,15,20,and $2 5 ~ \\mathrm { { m i n } }$ .After dealloying, the samples were cleaned with $9 5 \\%$ alcohol, and the dealloyed samples were denoted as HEA-DEx( $( x = 5 ,$ 10,15,20,and 25).The schematic diagram of the preparation of the porous FeCoNiMoZn high-entropy alloy eletrocatalytic electrode is shown in Figure 1."]}, {"key": "Working electrode area", "value": "1 cm^2", "source": ["\nElectrocatalytic Performance Measurement.In a standard three-electrode system,a Chenhua CHI76OE electrochemical workstation was employed to evaluate the OER/HER electrocatalytic performances of the electrodes.The tests were carried out in $1 . 0 \\ \\mathrm { M }$ KOH solution at room temperature, the carbon rod was used as a counter electrode, the samples ina replaceable electrode clip with an exposed area of $1 ~ { \\mathrm { c m } } ^ { 2 }$ were used as working electrodes, and $\\mathrm { H g / H g O }$ was used as a reference electrode.The test potential was calibrated as reversible hydrogen electrode potential (RHE)with the formula $E _ { \\mathrm { R H E } } =$ $E _ { \\mathrm { { H g / H g O } } } + 0 . 0 9 8 \\mathrm { { \\stackrel { \\sim } { V } } + 0 . 0 5 9 1 \\mathrm { { p } \\bar { H } . ^ { 1 9 } } }$ Cyclic voltammetric activation of the electrodes was performed for 40 cycles in the range of $0 . 2 \\mathrm { - } 0 . 8 \\mathrm { ~ V ~ }$ at a scan rate of $5 0 \\mathrm { m V } / \\mathrm { s }$ prior to the OER test and in the range of $- 1 . 6$ to $- 1 \\mathrm { \\Delta V }$ for the HER test.In the OER test, in order to avoid the effect of oxidation peaks in the linear scanning voltammetry curve (LSV), backscanning was performed with a scanning rate of $1 \\ \\mathrm { m V } / \\mathrm { s }$ .The calculation of the corresponding overpotentials $( \\eta )$ could be obtained by the formula $\\eta = E _ { \\mathrm { v s H g / H g O } }$ . "]}, {"key": "Reference electrode", "value": "Hg/HgO", "source": ["\nElectrocatalytic Performance Measurement.In a standard three-electrode system,a Chenhua CHI76OE electrochemical workstation was employed to evaluate the OER/HER electrocatalytic performances of the electrodes.The tests were carried out in $1 . 0 \\ \\mathrm { M }$ KOH solution at room temperature, the carbon rod was used as a counter electrode, the samples ina replaceable electrode clip with an exposed area of $1 ~ { \\mathrm { c m } } ^ { 2 }$ were used as working electrodes, and $\\mathrm { H g / H g O }$ was used as a reference electrode.The test potential was calibrated as reversible hydrogen electrode potential (RHE)with the formula $E _ { \\mathrm { R H E } } =$ $E _ { \\mathrm { { H g / H g O } } } + 0 . 0 9 8 \\mathrm { { \\stackrel { \\sim } { V } } + 0 . 0 5 9 1 \\mathrm { { p } \\bar { H } . ^ { 1 9 } } }$ Cyclic voltammetric activation of the electrodes was performed for 40 cycles in the range of $0 . 2 \\mathrm { - } 0 . 8 \\mathrm { ~ V ~ }$ at a scan rate of $5 0 \\mathrm { m V } / \\mathrm { s }$ prior to the OER test and in the range of $- 1 . 6$ to $- 1 \\mathrm { \\Delta V }$ for the HER test.In the OER test, in order to avoid the effect of oxidation peaks in the linear scanning voltammetry curve (LSV), backscanning was performed with a scanning rate of $1 \\ \\mathrm { m V } / \\mathrm { s }$ .The calculation of the corresponding overpotentials $( \\eta )$ could be obtained by the formula $\\eta = E _ { \\mathrm { v s H g / H g O } }$ . "]}, {"key": "Counter electrode", "value": "Carbon rod", "source": ["\nElectrocatalytic Performance Measurement.In a standard three-electrode system,a Chenhua CHI76OE electrochemical workstation was employed to evaluate the OER/HER electrocatalytic performances of the electrodes.The tests were carried out in $1 . 0 \\ \\mathrm { M }$ KOH solution at room temperature, the carbon rod was used as a counter electrode, the samples ina replaceable electrode clip with an exposed area of $1 ~ { \\mathrm { c m } } ^ { 2 }$ were used as working electrodes, and $\\mathrm { H g / H g O }$ was used as a reference electrode.The test potential was calibrated as reversible hydrogen electrode potential (RHE)with the formula $E _ { \\mathrm { R H E } } =$ $E _ { \\mathrm { { H g / H g O } } } + 0 . 0 9 8 \\mathrm { { \\stackrel { \\sim } { V } } + 0 . 0 5 9 1 \\mathrm { { p } \\bar { H } . ^ { 1 9 } } }$ Cyclic voltammetric activation of the electrodes was performed for 40 cycles in the range of $0 . 2 \\mathrm { - } 0 . 8 \\mathrm { ~ V ~ }$ at a scan rate of $5 0 \\mathrm { m V } / \\mathrm { s }$ prior to the OER test and in the range of $- 1 . 6$ to $- 1 \\mathrm { \\Delta V }$ for the HER test.In the OER test, in order to avoid the effect of oxidation peaks in the linear scanning voltammetry curve (LSV), backscanning was performed with a scanning rate of $1 \\ \\mathrm { m V } / \\mathrm { s }$ .The calculation of the corresponding overpotentials $( \\eta )$ could be obtained by the formula $\\eta = E _ { \\mathrm { v s H g / H g O } }$ . "]}]}}, {"alloy_id": "FeCoNiMo", "performance": {"stability": {"source": [], "cycle_count": null, "test_method": "Unknown", "duration_hours": null, "degradation_details": null, "performance_retention": null}, "tafel_slope": {"unit": "mV dec^-1", "value": null, "source": []}, "overpotential": [], "supplementary_performance": []}, "experimental_conditions": {"test_setup": null, "electrolyte": null, "synthesis_method": {"method": "Spark plasma sintering (SPS)", "source": ["\n# RESULTS AND DISCUSSION\n\nIn order to investigate the effect of elemental Zn on the phase composition ofHEA,XRD tests were carried out for the blended powder as well as the sintered | {"extraction_results": [{"alloy_id": "FeCoNiMoZn", "performance": {"stability": {"source": ["The dealloying treatment results in diferent degrees of enhancement in the performances of the $\\mathrm { H E R } ,$ which proves that the cellular and ice-crystalline structures formed by the dealloying treatment provide more active sites for the HER reaction.The stability of the HEA-DE2O electrode was assessed by LSV curves before and after $1 0 0 0 \\mathrm { C V }$ cycles. "], "cycle_count": "1000", "test_method": "CV Cycling", "duration_hours": null, "degradation_details": "LSV curve shifted to the right after 1000 CV cycles", "performance_retention": null}, "tafel_slope": {"unit": "mV dec^-1", "value": "78.57", "source": ["The overpotential decreases from $3 9 8 ~ \\mathrm { m V }$ for HEA to $1 7 1 ~ \\mathrm { m V }$ for HEA-DE20 at a current density of $1 0 0 \\mathrm { \\ m A \\ c m } ^ { - 2 }$ .Meanwhile, Figure 7c shows that the HEA-DE20 sample has a minimum Tafel slope of $7 8 . 5 7 \\mathrm { m V } \\mathrm { d e c } ^ { - 1 }$ .In Figure 7d, the ECSA value of the HEA-DEx samples is increased from $8 . 3 8 \\mathrm { m F } \\mathrm { c m } ^ { - 2 }$ for HEA to $3 3 . 4 2 ~ \\mathrm { m F } ~ \\mathrm { c m } ^ { - 2 }$ for the HEA-DE20. "]}, "overpotential": [{"unit": "mV", "value": "171", "source": ["The OER and HER overpotentials of the porous electrode are 240 and 1 7 1 ~ \\mathrm { m V _ { \\cdot } } , respectively, at a current density of 1 0 0 \\mathrm { m A \\ c m ^ { - 2 } } , and their Tafel slopes are 36.54 and 7 8 . ", "The OER and HER overpotentials of the HEA-ED20 electrode are 240 and $1 7 1 \\mathrm { m V } _ { ; }$ ,respectively,at a current density of $1 0 0 \\mathrm { m A c m } ^ { - 2 }$ Both OER and HER demonstrate excellent electrocatalytic stability."], "current_density": "100 mA cm^-2"}], "supplementary_performance": [{"key": "Charge-transfer resistance (R_ct)", "value": "18.39 Ω (HER)", "source": ["Combined with the Nyquist plots (Figure 7e) and the results of the circuit fiting (Table 2),it is found that the HEA-DE20 sample has the smallest $R _ { \\mathrm { c t } }$ value of $0 . 2 6 \\Omega$ ，significantly lower than that of the HEA $\\left( 1 8 . 3 9 \\Omega \\right)$ , suggesting that the dealloying treatment results in good HERkinetics for the electrode.Compared with the HER catalytic electrodes reported in the references61-68 (Figure 7f), the HER performance of the HEA-DE20 electrode is excellent. "]}, {"key": "Electrochemically active surface area (ECSA)", "value": "8.38 mF cm^-2 (HER)", "source": ["The overpotential decreases from $3 9 8 ~ \\mathrm { m V }$ for HEA to $1 7 1 ~ \\mathrm { m V }$ for HEA-DE20 at a current density of $1 0 0 \\mathrm { \\ m A \\ c m } ^ { - 2 }$ .Meanwhile, Figure 7c shows that the HEA-DE20 sample has a minimum Tafel slope of $7 8 . 5 7 \\mathrm { m V } \\mathrm { d e c } ^ { - 1 }$ .In Figure 7d, the ECSA value of the HEA-DEx samples is increased from $8 . 3 8 \\mathrm { m F } \\mathrm { c m } ^ { - 2 }$ for HEA to $3 3 . 4 2 ~ \\mathrm { m F } ~ \\mathrm { c m } ^ { - 2 }$ for the HEA-DE20. "]}]}, "experimental_conditions": {"test_setup": {"source": ["\nElectrocatalytic Performance Measurement.In a standard three-electrode system,a Chenhua CHI76OE electrochemical workstation was employed to evaluate the OER/HER electrocatalytic performances of the electrodes.The tests were carried out in $1 . 0 \\ \\mathrm { M }$ KOH solution at room temperature, the carbon rod was used as a counter electrode, the samples ina replaceable electrode clip with an exposed area of $1 ~ { \\mathrm { c m } } ^ { 2 }$ were used as working electrodes, and $\\mathrm { H g / H g O }$ was used as a reference electrode.The test potential was calibrated as reversible hydrogen electrode potential (RHE)with the formula $E _ { \\mathrm { R H E } } =$ $E _ { \\mathrm { { H g / H g O } } } + 0 . 0 9 8 \\mathrm { { \\stackrel { \\sim } { V } } + 0 . 0 5 9 1 \\mathrm { { p } \\bar { H } . ^ { 1 9 } } }$ Cyclic voltammetric activation of the electrodes was performed for 40 cycles in the range of $0 . 2 \\mathrm { - } 0 . 8 \\mathrm { ~ V ~ }$ at a scan rate of $5 0 \\mathrm { m V } / \\mathrm { s }$ prior to the OER test and in the range of $- 1 . 6$ to $- 1 \\mathrm { \\Delta V }$ for the HER test.In the OER test, in order to avoid the effect of oxidation peaks in the linear scanning voltammetry curve (LSV), backscanning was performed with a scanning rate of $1 \\ \\mathrm { m V } / \\mathrm { s }$ .The calculation of the corresponding overpotentials $( \\eta )$ could be obtained by the formula $\\eta = E _ { \\mathrm { v s H g / H g O } }$ . "], "scan_rate": "1 mV/s (OER LSV backscanning), 50 mV/s (CV activation)", "substrate": null, "ir_compensation": null}, "electrolyte": {"source": ["\nElectrocatalytic Performance Measurement.In a standard three-electrode system,a Chenhua CHI76OE electrochemical workstation was employed to evaluate the OER/HER electrocatalytic performances of the electrodes.The tests were carried out in $1 . 0 \\ \\mathrm { M }$ KOH solution at room temperature, the carbon rod was used as a counter electrode, the samples ina replaceable electrode clip with an exposed area of $1 ~ { \\mathrm { c m } } ^ { 2 }$ were used as working electrodes, and $\\mathrm { H g / H g O }$ was used as a reference electrode.The test potential was calibrated as reversible hydrogen electrode potential (RHE)with the formula $E _ { \\mathrm { R H E } } =$ $E _ { \\mathrm { { H g / H g O } } } + 0 . 0 9 8 \\mathrm { { \\stackrel { \\sim } { V } } + 0 . 0 5 9 1 \\mathrm { { p } \\bar { H } . ^ { 1 9 } } }$ Cyclic voltammetric activation of the electrodes was performed for 40 cycles in the range of $0 . 2 \\mathrm { - } 0 . 8 \\mathrm { ~ V ~ }$ at a scan rate of $5 0 \\mathrm { m V } / \\mathrm { s }$ prior to the OER test and in the range of $- 1 . 6$ to $- 1 \\mathrm { \\Delta V }$ for the HER test.In the OER test, in order to avoid the effect of oxidation peaks in the linear scanning voltammetry curve (LSV), backscanning was performed with a scanning rate of $1 \\ \\mathrm { m V } / \\mathrm { s }$ .The calculation of the corresponding overpotentials $( \\eta )$ could be obtained by the formula $\\eta = E _ { \\mathrm { v s H g / H g O } }$ . "], "ph_value": "14.0", "concentration_molar": "1.0 M", "electrolyte_composition": "KOH"}, "synthesis_method": {"method": "Spark plasma sintering (SPS)", "source": ["The spark plasma sintering was carried out at $4 0 \\mathrm { G P a }$ and $8 0 0 ^ { \\circ } \\mathrm { C }$ for 10 min,and the temperature was measured accurately by an infrared thermometer.The sample was cooled with the furnace to obtain the FeCoNiMoZn high-entropy alloy denoted as HEA."], "key_parameters": "40 GPa, 800 °C, 10 min"}, "other_environmental_params": [{"key": "Dealloying solution", "value": "1 M HCl", "source": ["To further enhance the electrode performance, the alloy underwent a dealloying process in 1 M HCl solution, resulting in the formation of a multilayered porous structure.This porous structure significantly increased the electrochemically active surface area, thereby improving catalytic performance.Moreover, the incorporation of Mo adjusted the electronic structure of the catalytic electrode,thereby optimizing the hydrogen evolution reaction process of the FeCoNi-based system and enabling highly efficient overall water splitting.", "The sliced HEA was subjected to dealloying in a 1 MHCl solution at room temperature for S,10,15,20,and $2 5 ~ \\mathrm { { m i n } }$ .After dealloying, the samples were cleaned with $9 5 \\%$ alcohol, and the dealloyed samples were denoted as HEA-DEx( $( x = 5 ,$ 10,15,20,and 25).The schematic diagram of the preparation of the porous FeCoNiMoZn high-entropy alloy eletrocatalytic electrode is shown in Figure 1."], "figure_source": {"img_path": "images/0db60b227047e192343c24c10adeb344a264b8860f6d7e2a5c42f80079a942af.jpg", "location": "Figure 1.Schematic diagram of the preparation ofthe porous FeCoNiMoZn high-entropy allyeletrocatalytic electrode ", "reference_text_list": ["The sliced HEA was subjected to dealloying in a 1 MHCl solution at room temperature for S,10,15,20,and $2 5 ~ \\mathrm { { m i n } }$ .After dealloying, the samples were cleaned with $9 5 \\%$ alcohol, and the dealloyed samples were denoted as HEA-DEx( $( x = 5 ,$ 10,15,20,and 25).The schematic diagram of the preparation of the porous FeCoNiMoZn high-entropy alloy eletrocatalytic electrode is shown in Figure 1.", "On the other hand,the characteristic peak intensities of $_ { \\mathrm { Z n O } }$ also decrease substantially (Figure 1le)，indicating that the Zn element not removed by dealloying is further removed during the OER process，providing a driving force for the selfreconstruction process.In Figure 1lf, it can be seen that the presence of the O element is stillin the form of M-OH and MO,which corresponds to the hydroxyl oxides found in the SEM. In addition, some of the O element is also present in the form of adsorbed water79 Afterthe overall water spliting stability test, the existence form changes of the elements in the cathode (Figure 12）are basically the same as those in the anode, suggesting that the catalysts have a similar surface selfreconstruction mechanism at the cathode and anode."]}}, {"key": "Dealloying time", "value": "20 min", "source": ["After 2 0 ~ \\mathrm { m i n } of dealloying treatment， the porous FeCoNiMoZn electrode has excellent overall water spliting performance. "]}, {"key": "Working electrode area", "value": "1 cm^2", "source": ["\nElectrocatalytic Performance Measurement.In a standard three-electrode system,a Chenhua CHI76OE electrochemical workstation was employed to evaluate the OER/HER electrocatalytic performances of the electrodes.The tests were carried out in $1 . 0 \\ \\mathrm { M }$ KOH solution at room temperature, the carbon rod was used as a counter electrode, the samples ina replaceable electrode clip with an exposed area of $1 ~ { \\mathrm { c m } } ^ { 2 }$ were used as working electrodes, and $\\mathrm { H g / H g O }$ was used as a reference electrode.The test potential was calibrated as reversible hydrogen electrode potential (RHE)with the formula $E _ { \\mathrm { R H E } } =$ $E _ { \\mathrm { { H g / H g O } } } + 0 . 0 9 8 \\mathrm { { \\stackrel { \\sim } { V } } + 0 . 0 5 9 1 \\mathrm { { p } \\bar { H } . ^ { 1 9 } } }$ Cyclic voltammetric activation of the electrodes was performed for 40 cycles in the range of $0 . 2 \\mathrm { - } 0 . 8 \\mathrm { ~ V ~ }$ at a scan rate of $5 0 \\mathrm { m V } / \\mathrm { s }$ prior to the OER test and in the range of $- 1 . 6$ to $- 1 \\mathrm { \\Delta V }$ for the HER test.In the OER test, in order to avoid the effect of oxidation peaks in the linear scanning voltammetry curve (LSV), backscanning was performed with a scanning rate of $1 \\ \\mathrm { m V } / \\mathrm { s }$ .The calculation of the corresponding overpotentials $( \\eta )$ could be obtained by the formula $\\eta = E _ { \\mathrm { v s H g / H g O } }$ . "]}, {"key": "Reference electrode", "value": "Hg/HgO", "source": ["\nElectrocatalytic Performance Measurement.In a standard three-electrode system,a Chenhua CHI76OE electrochemical workstation was employed to evaluate the OER/HER electrocatalytic performances of the electrodes.The tests were carried out in $1 . 0 \\ \\mathrm { M }$ KOH solution at room temperature, the carbon rod was used as a counter electrode, the samples ina replaceable electrode clip with an exposed area of $1 ~ { \\mathrm { c m } } ^ { 2 }$ were used as working electrodes, and $\\mathrm { H g / H g O }$ was used as a reference electrode.The test potential was calibrated as reversible hydrogen electrode potential (RHE)with the formula $E _ { \\mathrm { R H E } } =$ $E _ { \\mathrm { { H g / H g O } } } + 0 . 0 9 8 \\mathrm { { \\stackrel { \\sim } { V } } + 0 . 0 5 9 1 \\mathrm { { p } \\bar { H } . ^ { 1 9 } } }$ Cyclic voltammetric activation of the electrodes was performed for 40 cycles in the range of $0 . 2 \\mathrm { - } 0 . 8 \\mathrm { ~ V ~ }$ at a scan rate of $5 0 \\mathrm { m V } / \\mathrm { s }$ prior to the OER test and in the range of $- 1 . 6$ to $- 1 \\mathrm { \\Delta V }$ for the HER test.In the OER test, in order to avoid the effect of oxidation peaks in the linear scanning voltammetry curve (LSV), backscanning was performed with a scanning rate of $1 \\ \\mathrm { m V } / \\mathrm { s }$ .The calculation of the corresponding overpotentials $( \\eta )$ could be obtained by the formula $\\eta = E _ { \\mathrm { v s H g / H g O } }$ . "]}, {"key": "Counter electrode", "value": "Carbon rod", "source": ["\nElectrocatalytic Performance Measurement.In a standard three-electrode system,a Chenhua CHI76OE electrochemical workstation was employed to evaluate the OER/HER electrocatalytic performances of the electrodes.The tests were carried out in $1 . 0 \\ \\mathrm { M }$ KOH solution at room temperature, the carbon rod was used as a counter electrode, the samples ina replaceable electrode clip with an exposed area of $1 ~ { \\mathrm { c m } } ^ { 2 }$ were used as working electrodes, and $\\mathrm { H g / H g O }$ was used as a reference electrode.The test potential was calibrated as reversible hydrogen electrode potential (RHE)with the formula $E _ { \\mathrm { R H E } } =$ $E _ { \\mathrm { { H g / H g O } } } + 0 . 0 9 8 \\mathrm { { \\stackrel { \\sim } { V } } + 0 . 0 5 9 1 \\mathrm { { p } \\bar { H } . ^ { 1 9 } } }$ Cyclic voltammetric activation of the electrodes was performed for 40 cycles in the range of $0 . 2 \\mathrm { - } 0 . 8 \\mathrm { ~ V ~ }$ at a scan rate of $5 0 \\mathrm { m V } / \\mathrm { s }$ prior to the OER test and in the range of $- 1 . 6$ to $- 1 \\mathrm { \\Delta V }$ for the HER test.In the OER test, in order to avoid the effect of oxidation peaks in the linear scanning voltammetry curve (LSV), backscanning was performed with a scanning rate of $1 \\ \\mathrm { m V } / \\mathrm { s }$ .The calculation of the corresponding overpotentials $( \\eta )$ could be obtained by the formula $\\eta = E _ { \\mathrm { v s H g / H g O } }$ . "]}]}}, {"alloy_id": "HEA-DEx (x=5,10,15,20,25)", "performance": {"stability": {"source": ["Cyclic voltammetry (Cv) curves were determined in the non-Faraday effciency region at scanning rates of 10, 20,40,60,80,and $1 0 0 \\mathrm { m V / s }$ .The OER was measured in the range of $1 . 0 { - } 1 . 1 \\mathrm { V }$ vs RHE,and the HER was measured in the range of $0 . 0 7 5 -$ $0 . 1 7 5 \\mathrm { V }$ vs RHE.Electrochemically surface active areas (ECSA) were calculated by the equation $\\mathrm { E C S A } = C _ { \\mathrm { d l } } / C _ { s } ,$ in which $C _ { \\mathrm { d l } }$ was the bilayer capacitance and the $C _ { s }$ was the specific capacitance of the flat electrode material, whereC=40μFc-2.20 Electrochemical impedance spectroscopy (EIS) was performed with an OER measurement voltage of $1 . 5 2 5 \\mathrm { V }$ vs RHE (HER of $- 1 . 0 2 5 \\mathrm { V }$ vs RHE)at a frequency of 100 kHz to $0 . 0 1 \\ \\mathrm { H z }$ with an amplitude of $5 \\mathrm { m V }$ .The stability tests of the electrodes were conducted via multicurrent step chronopotentiometry (Istep）at current densities of 10,20,40,and $6 0 \\mathrm { \\ m A } \\mathrm { \\ c m } ^ { - 2 }$ under a scanning rate of $5 0 \\mathrm { m V } / \\mathrm { s }$ for a total duration of $^ { 4 0 \\mathrm { ~ h ~ } }$ .Electrochemical tests for overall water splitting were performed in a four-electrode system, primarily including cell voltage measurement and long-term chronopotentiometry (CP) stability assessment.", "As shown in Figure $^ \\mathrm { 6 h }$ ,a chronopotentiometric test at varying current densities reveals that the potential of the HEADE20 sample remains stable under fixed current densities.This behavior can be attributed to the inherent superior mechanical properties and structural stability of the high-entropy alloy, which endows it with excellent resistance to bubble-induced mechanical degradation during the electrolysis process."], "cycle_count": null, "test_method": "Chronopotentiometry", "duration_hours": "40", "degradation_details": "Potential remains stable under varying current densities", "performance_retention": null}, "tafel_slope": {"unit": "mV dec^-1", "value": "78.57", "source": ["The overpotential decreases from $3 9 8 ~ \\mathrm { m V }$ for HEA to $1 7 1 ~ \\mathrm { m V }$ for HEA-DE20 at a current density of $1 0 0 \\mathrm { \\ m A \\ c m } ^ { - 2 }$ .Meanwhile, Figure 7c shows that the HEA-DE20 sample has a minimum Tafel slope of $7 8 . 5 7 \\mathrm { m V } \\mathrm { d e c } ^ { - 1 }$ .In Figure 7d, the ECSA value of the HEA-DEx samples is increased from $8 . 3 8 \\mathrm { m F } \\mathrm { c m } ^ { - 2 }$ for HEA to $3 3 . 4 2 ~ \\mathrm { m F } ~ \\mathrm { c m } ^ { - 2 }$ for the HEA-DE20. "]}, "overpotential": [{"unit": "mV", "value": "94", "source": ["The overpotential decreases from $1 6 1 ~ \\mathrm { m V }$ for the HEA sample to $9 4 ~ \\mathrm { m V }$ for the", "\nHEA-DE15 sample at a current density of $1 0 \\mathrm { \\ m A \\ c m } ^ { - 2 }$ . "], "current_density": "10 mA cm^-2"}, {"unit": "mV", "value": "171", "source": ["The OER and HER overpotentials of the porous electrode are 240 and 1 7 1 ~ \\mathrm { m V _ { \\cdot } } , respectively, at a current density of 1 0 0 \\mathrm { m A \\ c m ^ { - 2 } } , and their Tafel slopes are 36.54 and 7 8 . ", "The overpotential decreases from $3 9 8 ~ \\mathrm { m V }$ for HEA to $1 7 1 ~ \\mathrm { m V }$ for HEA-DE20 at a current density of $1 0 0 \\mathrm { \\ m A \\ c m } ^ { - 2 }$ .Meanwhile, Figure 7c shows that the HEA-DE20 sample has a minimum Tafel slope of $7 8 . 5 7 \\mathrm { m V } \\mathrm { d e c } ^ { - 1 }$ .In Figure 7d, the ECSA value of the HEA-DEx samples is increased from $8 . 3 8 \\mathrm { m F } \\mathrm { c m } ^ { - 2 }$ for HEA to $3 3 . 4 2 ~ \\mathrm { m F } ~ \\mathrm { c m } ^ { - 2 }$ for the HEA-DE20. ", "The OER and HER overpotentials of the HEA-ED20 electrode are 240 and $1 7 1 \\mathrm { m V } _ { ; }$ ,respectively,at a current density of $1 0 0 \\mathrm { m A c m } ^ { - 2 }$ Both OER and HER demonstrate excellent electrocatalytic stability."], "current_density": "100 mA cm^-2"}, {"unit": "mV", "value": "240", "source": ["The OER and HER overpotentials of the porous electrode are 240 and 1 7 1 ~ \\mathrm { m V _ { \\cdot } } , respectively, at a current density of 1 0 0 \\mathrm { m A \\ c m ^ { - 2 } } , and their Tafel slopes are 36.54 and 7 8 . ", "Figure 6b compares the overpotentials of each group of the samples at the current densities of 1oo and 200 $\\mathrm { m A c m } ^ { - 2 }$ .The HEA-DE20 sample has the lowest overpotentials of 240 and $2 5 2 \\mathrm { m V }$ at the current densities of 100 and $2 0 0 ~ \\mathrm { { m A } }$ $\\mathrm { c m } ^ { - 2 }$ ,respectively, indicating that the HEA-DE20 sample has the best OER catalytic activity.The results of Figure 6c show that the HEA-DE15 and HEA-DE20 samples have smaller Tafel slopes of 33.85 and $3 6 . 5 4 ~ \\mathrm { m V ~ d e c } ^ { - 1 }$ ，suggesting that they have excellent OER kinetics.", "The OER and HER overpotentials of the HEA-ED20 electrode are 240 and $1 7 1 \\mathrm { m V } _ { ; }$ ,respectively,at a current density of $1 0 0 \\mathrm { m A c m } ^ { - 2 }$ Both OER and HER demonstrate excellent electrocatalytic stability."], "current_density": "100 mA cm^-2"}, {"unit": "mV", "value": "252", "source": ["Figure 6b compares the overpotentials of each group of the samples at the current densities of 1oo and 200 $\\mathrm { m A c m } ^ { - 2 }$ .The HEA-DE20 sample has the lowest overpotentials of 240 and $2 5 2 \\mathrm { m V }$ at the current densities of 100 and $2 0 0 ~ \\mathrm { { m A } }$ $\\mathrm { c m } ^ { - 2 }$ ,respectively, indicating that the HEA-DE20 sample has the best OER catalytic activity.The results of Figure 6c show that the HEA-DE15 and HEA-DE20 samples have smaller Tafel slopes of 33.85 and $3 6 . 5 4 ~ \\mathrm { m V ~ d e c } ^ { - 1 }$ ，suggesting that they have excellent OER kinetics."], "current_density": "200 mA cm^-2"}], "supplementary_performance": [{"key": "Charge-transfer resistance (R_ct)", "value": "0.16 Ω (OER), 0.26 Ω (HER)", "source": ["The $R _ { \\mathrm { c t } }$ value of $0 . 1 6 \\Omega$ for the HEADE20 sample is significantly lower than that of $1 9 . 6 7 \\Omega$ for the HEA sample, indicating that the dealloying optimizes the electron transfer pathway.This might be attributed to the fact that the pores varying from nanometer to micrometer obtained through dealloying treatment promote diffusion and charge transfer，thereby improving the OER kinetics.52Moreover compared withotherOERcatalysts,53-59theoverpotentialand Tafel slope of the HEA-DE2O sample have significant advantages, shown in Figure 6f.", "Combined with the Nyquist plots (Figure 7e) and the results of the circuit fiting (Table 2),it is found that the HEA-DE20 sample has the smallest $R _ { \\mathrm { c t } }$ value of $0 . 2 6 \\Omega$ ，significantly lower than that of the HEA $\\left( 1 8 . 3 9 \\Omega \\right)$ , suggesting that the dealloying treatment results in good HERkinetics for the electrode.Compared with the HER catalytic electrodes reported in the references61-68 (Figure 7f), the HER performance of the HEA-DE20 electrode is excellent. "]}, {"key": "Electrochemically active surface area (ECSA)", "value": "29.31 mF cm^-2 (OER), 33.42 mF cm^-2 (HER)", "source": ["By fitting the CV plots recorded for the samples at different scan rates to obtain Figure 6d, it can be found that with increasing dealloying time,the ECSA values gradually increase,reaching the maximum of $2 9 . 3 1 ~ \\mathrm { m F ~ c m } ^ { - 2 }$ at $2 0 \\ \\mathrm { m i n }$ ,and then decrease. ", "The overpotential decreases from $3 9 8 ~ \\mathrm { m V }$ for HEA to $1 7 1 ~ \\mathrm { m V }$ for HEA-DE20 at a current density of $1 0 0 \\mathrm { \\ m A \\ c m } ^ { - 2 }$ .Meanwhile, Figure 7c shows that the HEA-DE20 sample has a minimum Tafel slope of $7 8 . 5 7 \\mathrm { m V } \\mathrm { d e c } ^ { - 1 }$ .In Figure 7d, the ECSA value of the HEA-DEx samples is increased from $8 . 3 8 \\mathrm { m F } \\mathrm { c m } ^ { - 2 }$ for HEA to $3 3 . 4 2 ~ \\mathrm { m F } ~ \\mathrm { c m } ^ { - 2 }$ for the HEA-DE20. "]}, {"key": "Overall water splitting cell voltage", "value": "1.79 V at 100 mA cm^-2", "source": ["The measurements of overall water splitting performances were also performed, as shown in Figure 8. It can be seen from Figure 8a that the cell voltage of the HEA-DE2O electrode ata current density of $1 0 0 \\mathrm { \\ m A \\ c m } ^ { - 2 }$ is $1 . 7 9 \\mathrm { V } _ { \\textrm { -- } }$ lower than or equivalent to other catalysts reported recently69-75 (Figure 8b). ", "\nThe cell voltage of the electrode at a current density of $1 0 0 \\mathrm { m A } \\mathrm { c m } ^ { - 2 }$ is only $1 . 7 9 \\mathrm { V }$ and shows excellent stability within $^ { 2 3 0 \\mathrm { h } }$ at a current density of $1 0 0 \\mathrm { \\ m A \\ c m } ^ { - 2 }$ . "]}, {"key": "Overall water splitting stability duration", "value": "230 h at 100 mA cm^-2", "source": ["7 9 \\mathrm { V } at a current density of 1 0 0 \\mathrm { m A \\ c m } ^ { - 2 } with minimal potential change in a ^ { 2 3 0 \\mathrm { ~ h ~ } } stability test.", "Moreover, after $^ { 2 3 0 \\mathrm { ~ h ~ } }$ of stability testing at a current density of $1 0 0 ~ \\mathrm { { m A } }$ $\\mathrm { c m } ^ { - 2 }$ (Figure 8c),the potential is always kept at a constant value, indicating that the HEA-DE20 electrode has excelent stability for overall water splitting.", "\nThe cell voltage of the electrode at a current density of $1 0 0 \\mathrm { m A } \\mathrm { c m } ^ { - 2 }$ is only $1 . 7 9 \\mathrm { V }$ and shows excellent stability within $^ { 2 3 0 \\mathrm { h } }$ at a current density of $1 0 0 \\mathrm { \\ m A \\ c m } ^ { - 2 }$ . "]}]}, "experimental_conditions": {"test_setup": {"source": ["\nElectrocatalytic Performance Measurement.In a standard three-electrode system,a Chenhua CHI76OE electrochemical workstation was employed to evaluate the OER/HER electrocatalytic performances of the electrodes.The tests were carried out in $1 . 0 \\ \\mathrm { M }$ KOH solution at room temperature, the carbon rod was used as a counter electrode, the samples ina replaceable electrode clip with an exposed area of $1 ~ { \\mathrm { c m } } ^ { 2 }$ were used as working electrodes, and $\\mathrm { H g / H g O }$ was used as a reference electrode.The test potential was calibrated as reversible hydrogen electrode potential (RHE)with the formula $E _ { \\mathrm { R H E } } =$ $E _ { \\mathrm { { H g / H g O } } } + 0 . 0 9 8 \\mathrm { { \\stackrel { \\sim } { V } } + 0 . 0 5 9 1 \\mathrm { { p } \\bar { H } . ^ { 1 9 } } }$ Cyclic voltammetric activation of the electrodes was performed for 40 cycles in the range of $0 . 2 \\mathrm { - } 0 . 8 \\mathrm { ~ V ~ }$ at a scan rate of $5 0 \\mathrm { m V } / \\mathrm { s }$ prior to the OER test and in the range of $- 1 . 6$ to $- 1 \\mathrm { \\Delta V }$ for the HER test.In the OER test, in order to avoid the effect of oxidation peaks in the linear scanning voltammetry curve (LSV), backscanning was performed with a scanning rate of $1 \\ \\mathrm { m V } / \\mathrm { s }$ .The calculation of the corresponding overpotentials $( \\eta )$ could be obtained by the formula $\\eta = E _ { \\mathrm { v s H g / H g O } }$ . "], "scan_rate": "1 mV/s (OER LSV backscanning), 50 mV/s (CV activation)", "substrate": null, "ir_compensation": null}, "electrolyte": {"source": ["\nElectrocatalytic Performance Measurement.In a standard three-electrode system,a Chenhua CHI76OE electrochemical workstation was employed to evaluate the OER/HER electrocatalytic performances of the electrodes.The tests were carried out in $1 . 0 \\ \\mathrm { M }$ KOH solution at room temperature, the carbon rod was used as a counter electrode, the samples ina replaceable electrode clip with an exposed area of $1 ~ { \\mathrm { c m } } ^ { 2 }$ were used as working electrodes, and $\\mathrm { H g / H g O }$ was used as a reference electrode.The test potential was calibrated as reversible hydrogen electrode potential (RHE)with the formula $E _ { \\mathrm { R H E } } =$ $E _ { \\mathrm { { H g / H g O } } } + 0 . 0 9 8 \\mathrm { { \\stackrel { \\sim } { V } } + 0 . 0 5 9 1 \\mathrm { { p } \\bar { H } . ^ { 1 9 } } }$ Cyclic voltammetric activation of the electrodes was performed for 40 cycles in the range of $0 . 2 \\mathrm { - } 0 . 8 \\mathrm { ~ V ~ }$ at a scan rate of $5 0 \\mathrm { m V } / \\mathrm { s }$ prior to the OER test and in the range of $- 1 . 6$ to $- 1 \\mathrm { \\Delta V }$ for the HER test.In the OER test, in order to avoid the effect of oxidation peaks in the linear scanning voltammetry curve (LSV), backscanning was performed with a scanning rate of $1 \\ \\mathrm { m V } / \\mathrm { s }$ .The calculation of the corresponding overpotentials $( \\eta )$ could be obtained by the formula $\\eta = E _ { \\mathrm { v s H g / H g O } }$ . "], "ph_value": "14.0", "concentration_molar": "1.0 M", "electrolyte_composition": "KOH"}, "synthesis_method": {"method": "Chemical dealloying of HEA", "source": ["The sliced HEA was subjected to dealloying in a 1 MHCl solution at room temperature for S,10,15,20,and $2 5 ~ \\mathrm { { m i n } }$ .After dealloying, the samples were cleaned with $9 5 \\%$ alcohol, and the dealloyed samples were denoted as HEA-DEx( $( x = 5 ,$ 10,15,20,and 25).The schematic diagram of the preparation of the porous FeCoNiMoZn high-entropy alloy eletrocatalytic electrode is shown in Figure 1."], "figure_source": {"img_path": "images/0db60b227047e192343c24c10adeb344a264b8860f6d7e2a5c42f80079a942af.jpg", "location": "Figure 1.Schematic diagram of the preparation ofthe porous FeCoNiMoZn high-entropy allyeletrocatalytic electrode ", "reference_text_list": ["The sliced HEA was subjected to dealloying in a 1 MHCl solution at room temperature for S,10,15,20,and $2 5 ~ \\mathrm { { m i n } }$ .After dealloying, the samples were cleaned with $9 5 \\%$ alcohol, and the dealloyed samples were denoted as HEA-DEx( $( x = 5 ,$ 10,15,20,and 25).The schematic diagram of the preparation of the porous FeCoNiMoZn high-entropy alloy eletrocatalytic electrode is shown in Figure 1.", "On the other hand,the characteristic peak intensities of $_ { \\mathrm { Z n O } }$ also decrease substantially (Figure 1le)，indicating that the Zn element not removed by dealloying is further removed during the OER process，providing a driving force for the selfreconstruction process.In Figure 1lf, it can be seen that the presence of the O element is stillin the form of M-OH and MO,which corresponds to the hydroxyl oxides found in the SEM. In addition, some of the O element is also present in the form of adsorbed water79 Afterthe overall water spliting stability test, the existence form changes of the elements in the cathode (Figure 12）are basically the same as those in the anode, suggesting that the catalysts have a similar surface selfreconstruction mechanism at the cathode and anode."]}, "key_parameters": "1 M HCl, room temperature, for 5, 10, 15, 20, and 25 min"}, "other_environmental_params": [{"key": "Dealloying solution", "value": "1 M HCl", "source": ["To further enhance the electrode performance, the alloy underwent a dealloying process in 1 M HCl solution, resulting in the formation of a multilayered porous structure.This porous structure significantly increased the electrochemically active surface area, thereby improving catalytic performance.Moreover, the incorporation of Mo adjusted the electronic structure of the catalytic electrode,thereby optimizing the hydrogen evolution reaction process of the FeCoNi-based system and enabling highly efficient overall water splitting.", "The sliced HEA was subjected to dealloying in a 1 MHCl solution at room temperature for S,10,15,20,and $2 5 ~ \\mathrm { { m i n } }$ .After dealloying, the samples were cleaned with $9 5 \\%$ alcohol, and the dealloyed samples were denoted as HEA-DEx( $( x = 5 ,$ 10,15,20,and 25).The schematic diagram of the preparation of the porous FeCoNiMoZn high-entropy alloy eletrocatalytic electrode is shown in Figure 1."], "figure_source": {"img_path": "images/0db60b227047e192343c24c10adeb344a264b8860f6d7e2a5c42f80079a942af.jpg", "location": "Figure 1.Schematic diagram of the preparation ofthe porous FeCoNiMoZn high-entropy allyeletrocatalytic electrode ", "reference_text_list": ["The sliced HEA was subjected to dealloying in a 1 MHCl solution at room temperature for S,10,15,20,and $2 5 ~ \\mathrm { { m i n } }$ .After dealloying, the samples were cleaned with $9 5 \\%$ alcohol, and the dealloyed samples were denoted as HEA-DEx( $( x = 5 ,$ 10,15,20,and 25).The schematic diagram of the preparation of the porous FeCoNiMoZn high-entropy alloy eletrocatalytic electrode is shown in Figure 1.", "On the other hand,the characteristic peak intensities of $_ { \\mathrm { Z n O } }$ also decrease substantially (Figure 1le)，indicating that the Zn element not removed by dealloying is further removed during the OER process，providing a driving force for the selfreconstruction process.In Figure 1lf, it can be seen that the presence of the O element is stillin the form of M-OH and MO,which corresponds to the hydroxyl oxides found in the SEM. In addition, some of the O element is also present in the form of adsorbed water79 Afterthe overall water spliting stability test, the existence form changes of the elements in the cathode (Figure 12）are basically the same as those in the anode, suggesting that the catalysts have a similar surface selfreconstruction mechanism at the cathode and anode."]}}, {"key": "Working electrode area", "value": "1 cm^2", "source": ["\nElectrocatalytic Performance Measurement.In a standard three-electrode system,a Chenhua CHI76OE electrochemical workstation was employed to evaluate the OER/HER electrocatalytic performances of the electrodes.The tests were carried out in $1 . 0 \\ \\mathrm { M }$ KOH solution at room temperature, the carbon rod was used as a counter electrode, the samples ina replaceable electrode clip with an exposed area of $1 ~ { \\mathrm { c m } } ^ { 2 }$ were used as working electrodes, and $\\mathrm { H g / H g O }$ was used as a reference electrode.The test potential was calibrated as reversible hydrogen electrode potential (RHE)with the formula $E _ { \\mathrm { R H E } } =$ $E _ { \\mathrm { { H g / H g O } } } + 0 . 0 9 8 \\mathrm { { \\stackrel { \\sim } { V } } + 0 . 0 5 9 1 \\mathrm { | 5 | {'extraction_results': [{'alloy_id': 'FeCoNiMoZn', 'performance': {'stability': {'source': ['The dealloying treatment results in diferent degrees of enhancement in the performances of the $\\mathrm { H E R } ,$ which proves that the cellular and ice-crystalline structures formed by the dealloying treatment provide more active sites for the HER reaction.The stability of the HEA-DE2O electrode was assessed by LSV curves before and after $1 0 0 0 \\mathrm { C V }$ cycles. '], 'cycle_count': '1000', 'test_method': 'CV Cycling', 'duration_hours': None, 'degradation_details': 'LSV curve shifted to the right after 1000 CV cycles', 'performance_retention': None}, 'tafel_slope': {'unit': 'mV dec^-1', 'value': '78.57', 'source': ['The overpotential decreases from $3 9 8 ~ \\mathrm { m V }$ for HEA to $1 7 1 ~ \\mathrm { m V }$ for HEA-DE20 at a current density of $1 0 0 \\mathrm { \\ m A \\ c m } ^ { - 2 }$ .Meanwhile, Figure 7c shows that the HEA-DE20 sample has a minimum Tafel slope of $7 8 . 5 7 \\mathrm { m V } \\mathrm { d e c } ^ { - 1 }$ .In Figure 7d, the ECSA value of the HEA-DEx samples is increased from $8 . 3 8 \\mathrm { m F } \\mathrm { c m } ^ { - 2 }$ for HEA to $3 3 . 4 2 ~ \\mathrm { m F } ~ \\mathrm { c m } ^ { - 2 }$ for the HEA-DE20. ']}, 'overpotential': [{'unit': 'mV', 'value': '171', 'source': ['The OER and HER overpotentials of the porous electrode are 240 and 1 7 1 ~ \\mathrm { m V _ { \\cdot } } , respectively, at a current density of 1 0 0 \\mathrm { m A \\ c m ^ { - 2 } } , and their Tafel slopes are 36.54 and 7 8 . ', 'The OER and HER overpotentials of the HEA-ED20 electrode are 240 and $1 7 1 \\mathrm { m V } _ { ; }$ ,respectively,at a current density of $1 0 0 \\mathrm { m A c m } ^ { - 2 }$ Both OER and HER demonstrate excellent electrocatalytic stability.'], 'current_density': '100 mA cm^-2'}], 'supplementary_performance': [{'key': 'Charge-transfer resistance (R_ct)', 'value': '18.39 Ω (HER)', 'source': ['Combined with the Nyquist plots (Figure 7e) and the results of the circuit fiting (Table 2),it is found that the HEA-DE20 sample has the smallest $R _ { \\mathrm { c t } }$ value of $0 . 2 6 \\Omega$ ，significantly lower than that of the HEA $\\left( 1 8 . 3 9 \\Omega \\right)$ , suggesting that the dealloying treatment results in good HERkinetics for the electrode.Compared with the HER catalytic electrodes reported in the references61-68 (Figure 7f), the HER performance of the HEA-DE20 electrode is excellent. ']}, {'key': 'Electrochemically active surface area (ECSA)', 'value': '8.38 mF cm^-2 (HER)', 'source': ['The overpotential decreases from $3 9 8 ~ \\mathrm { m V }$ for HEA to $1 7 1 ~ \\mathrm { m V }$ for HEA-DE20 at a current density of $1 0 0 \\mathrm { \\ m A \\ c m } ^ { - 2 }$ .Meanwhile, Figure 7c shows that the HEA-DE20 sample has a minimum Tafel slope of $7 8 . 5 7 \\mathrm { m V } \\mathrm { d e c } ^ { - 1 }$ .In Figure 7d, the ECSA value of the HEA-DEx samples is increased from $8 . 3 8 \\mathrm { m F } \\mathrm { c m } ^ { - 2 }$ for HEA to $3 3 . 4 2 ~ \\mathrm { m F } ~ \\mathrm { c m } ^ { - 2 }$ for the HEA-DE20. ']}]}, 'experimental_conditions': {'test_setup': {'source': ['\nElectrocatalytic Performance Measurement.In a standard three-electrode system,a Chenhua CHI76OE electrochemical workstation was employed to evaluate the OER/HER electrocatalytic performances of the electrodes.The tests were carried out in $1 . 0 \\ \\mathrm { M }$ KOH solution at room temperature, the carbon rod was used as a counter electrode, the samples ina replaceable electrode clip with an exposed area of $1 ~ { \\mathrm { c m } } ^ { 2 }$ were used as working electrodes, and $\\mathrm { H g / H g O }$ was used as a reference electrode.The test potential was calibrated as reversible hydrogen electrode potential (RHE)with the formula $E _ { \\mathrm { R H E } } =$ $E _ { \\mathrm { { H g / H g O } } } + 0 . 0 9 8 \\mathrm { { \\stackrel { \\sim } { V } } + 0 . 0 5 9 1 \\mathrm { { p } \\bar { H } . ^ { 1 9 } } }$ Cyclic voltammetric activation of the electrodes was performed for 40 cycles in the range of $0 . 2 \\mathrm { - } 0 . 8 \\mathrm { ~ V ~ }$ at a scan rate of $5 0 \\mathrm { m V } / \\mathrm { s }$ prior to the OER test and in the range of $- 1 . 6$ to $- 1 \\mathrm { \\Delta V }$ for the HER test.In the OER test, in order to avoid the effect of oxidation peaks in the linear scanning voltammetry curve (LSV), backscanning was performed with a scanning rate of $1 \\ \\mathrm { m V } / \\mathrm { s }$ .The calculation of the corresponding overpotentials $( \\eta )$ could be obtained by the formula $\\eta = E _ { \\mathrm { v s H g / H g O } }$ . '], 'scan_rate': '1 mV/s (OER LSV backscanning), 50 mV/s (CV activation)', 'substrate': None, 'ir_compensation': None}, 'electrolyte': {'source': ['\nElectrocatalytic Performance Measurement.In a standard three-electrode system,a Chenhua CHI76OE electrochemical workstation was employed to evaluate the OER/HER electrocatalytic performances of the electrodes.The tests were carried out in $1 . 0 \\ \\mathrm { M }$ KOH solution at room temperature, the carbon rod was used as a counter electrode, the samples ina replaceable electrode clip with an exposed area of $1 ~ { \\mathrm { c m } } ^ { 2 }$ were used as working electrodes, and $\\mathrm { H g / H g O }$ was used as a reference electrode.The test potential was calibrated as reversible hydrogen electrode potential (RHE)with the formula $E _ { \\mathrm { R H E } } =$ $E _ { \\mathrm { { H g / H g O } } } + 0 . 0 9 8 \\mathrm { { \\stackrel { \\sim } { V } } + 0 . 0 5 9 1 \\mathrm { { p } \\bar { H } . ^ { 1 9 } } }$ Cyclic voltammetric activation of the electrodes was performed for 40 cycles in the range of $0 . 2 \\mathrm { - } 0 . 8 \\mathrm { ~ V ~ }$ at a scan rate of $5 0 \\mathrm { m V } / \\mathrm { s }$ prior to the OER test and in the range of $- 1 . 6$ to $- 1 \\mathrm { \\Delta V }$ for the HER test.In the OER test, in order to avoid the effect of oxidation peaks in the linear scanning voltammetry curve (LSV), backscanning was performed with a scanning rate of $1 \\ \\mathrm { m V } / \\mathrm { s }$ .The calculation of the corresponding overpotentials $( \\eta )$ could be obtained by the formula $\\eta = E _ { \\mathrm { v s H g / H g O } }$ . '], 'ph_value': '14.0', 'concentration_molar': '1.0 M', 'electrolyte_composition': 'KOH'}, 'synthesis_method': {'method': 'Spark plasma sintering (SPS)', 'source': ['The spark plasma sintering was carried out at $4 0 \\mathrm { G P a }$ and $8 0 0 ^ { \\circ } \\mathrm { C }$ for 10 min,and the temperature was measured accurately by an infrared thermometer.The sample was cooled with the furnace to obtain the FeCoNiMoZn high-entropy alloy denoted as HEA.'], 'key_parameters': '40 GPa, 800 °C, 10 min'}, 'other_environmental_params': [{'key': 'Dealloying solution', 'value': '1 M HCl', 'source': ['To further enhance the electrode performance, the alloy underwent a dealloying process in 1 M HCl solution, resulting in the formation of a multilayered porous structure.This porous structure significantly increased the electrochemically active surface area, thereby improving catalytic performance.Moreover, the incorporation of Mo adjusted the electronic structure of the catalytic electrode,thereby optimizing the hydrogen evolution reaction process of the FeCoNi-based system and enabling highly efficient overall water splitting.', 'The sliced HEA was subjected to dealloying in a 1 MHCl solution at room temperature for S,10,15,20,and $2 5 ~ \\mathrm { { m i n } }$ .After dealloying, the samples were cleaned with $9 5 \\%$ alcohol, and the dealloyed samples were denoted as HEA-DEx( $( x = 5 ,$ 10,15,20,and 25).The schematic diagram of the preparation of the porous FeCoNiMoZn high-entropy alloy eletrocatalytic electrode is shown in Figure 1.']}, {'key': 'Dealloying time', 'value': '20 min', 'source': ['After 2 0 ~ \\mathrm { m i n } of dealloying treatment， the porous FeCoNiMoZn electrode has excellent overall water spliting performance. ']}, {'key': 'Working electrode area', 'value': '1 cm^2', 'source': ['\nElectrocatalytic Performance Measurement.In a standard three-electrode system,a Chenhua CHI76OE electrochemical workstation was employed to evaluate the OER/HER electrocatalytic performances of the electrodes.The tests were carried out in $1 . 0 \\ \\mathrm { M }$ KOH solution at room temperature, the carbon rod was used as a counter electrode, the samples ina replaceable electrode clip with an exposed area of $1 ~ { \\mathrm { c m } } ^ { 2 }$ were used as working electrodes, and $\\mathrm { H g / H g O }$ was used as a reference electrode.The test potential was calibrated as reversible hydrogen electrode potential (RHE)with the formula $E _ { \\mathrm { R H E } } =$ $E _ { \\mathrm { { H g / H g O } } } + 0 . 0 9 8 \\mathrm { { \\stackrel { \\sim } { V } } + 0 . 0 5 9 1 \\mathrm { { p } \\bar { H } . ^ { 1 9 } } }$ Cyclic voltammetric activation of the electrodes was performed for 40 cycles in the range of $0 . 2 \\mathrm { - } 0 . 8 \\mathrm { ~ V ~ }$ at a scan rate of $5 0 \\mathrm { m V } / \\mathrm { s }$ prior to the OER test and in the range of $- 1 . 6$ to $- 1 \\mathrm { \\Delta V }$ for the HER test.In the OER test, in order to avoid the effect of oxidation peaks in the linear scanning voltammetry curve (LSV), backscanning was performed with a scanning rate of $1 \\ \\mathrm { m V } / \\mathrm { s }$ .The calculation of the corresponding overpotentials $( \\eta )$ could be obtained by the formula $\\eta = E _ { \\mathrm { v s H g / H g O } }$ . ']}, {'key': 'Reference electrode', 'value': 'Hg/HgO', 'source': ['\nElectrocatalytic Performance Measurement.In a standard three-electrode system,a Chenhua CHI76OE electrochemical workstation was employed to evaluate the OER/HER electrocatalytic performances of the electrodes.The tests were carried out in $1 . 0 \\ \\mathrm { M }$ KOH solution at room temperature, the carbon rod was used as a counter electrode, the samples ina replaceable electrode clip with an exposed area of $1 ~ { \\mathrm { c m } } ^ { 2 }$ were used as working electrodes, and $\\mathrm { H g / H g O }$ was used as a reference electrode.The test potential was calibrated as reversible hydrogen electrode potential (RHE)with the formula $E _ { \\mathrm { R H E } } =$ $E _ { \\mathrm { { H g / H g O } } } + 0 . 0 9 8 \\mathrm { { \\stackrel { \\sim } { V } } + 0 . 0 5 9 1 \\mathrm { { p } \\bar { H } . ^ { 1 9 } } }$ Cyclic voltammetric activation of the electrodes was performed for 40 cycles in the range of $0 . 2 \\mathrm { - } 0 . 8 \\mathrm { ~ V ~ }$ at a scan rate of $5 0 \\mathrm { m V } / \\mathrm { s }$ prior to the OER test and in the range of $- 1 . 6$ to $- 1 \\mathrm { \\Delta V }$ for the HER test.In the OER test, in order to avoid the effect of oxidation peaks in the linear scanning voltammetry curve (LSV), backscanning was performed with a scanning rate of $1 \\ \\mathrm { m V } / \\mathrm { s }$ .The calculation of the corresponding overpotentials $( \\eta )$ could be obtained by the formula $\\eta = E _ { \\mathrm { v s H g / H g O } }$ . ']}, {'key': 'Counter electrode', 'value': 'Carbon rod', 'source': ['\nElectrocatalytic Performance Measurement.In a standard three-electrode system,a Chenhua CHI76OE electrochemical workstation was employed to evaluate the OER/HER electrocatalytic performances of the electrodes.The tests were carried out in $1 . 0 \\ \\mathrm { M }$ KOH solution at room temperature, the carbon rod was used as a counter electrode, the samples ina replaceable electrode clip with an exposed area of $1 ~ { \\mathrm { c m } } ^ { 2 }$ were used as working electrodes, and $\\mathrm { H g / H g O }$ was used as a reference electrode.The test potential was calibrated as reversible hydrogen electrode potential (RHE)with the formula $E _ { \\mathrm { R H E } } =$ $E _ { \\mathrm { { H g / H g O } } } + 0 . 0 9 8 \\mathrm { { \\stackrel { \\sim } { V } } + 0 . 0 5 9 1 \\mathrm { { p } \\bar { H } . ^ { 1 9 } } }$ Cyclic voltammetric activation of the electrodes was performed for 40 cycles in the range of $0 . 2 \\mathrm { - } 0 . 8 \\mathrm { ~ V ~ }$ at a scan rate of $5 0 \\mathrm { m V } / \\mathrm { s }$ prior to the OER test and in the range of $- 1 . 6$ to $- 1 \\mathrm { \\Delta V }$ for the HER test.In the OER test, in order to avoid the effect of oxidation peaks in the linear scanning voltammetry curve (LSV), backscanning was performed with a scanning rate of $1 \\ \\mathrm { m V } / \\mathrm { s }$ .The calculation of the corresponding overpotentials $( \\eta )$ could be obtained by the formula $\\eta = E _ { \\mathrm { v s H g / H g O } }$ . ']}]}}, {'alloy_id': 'HEA-DEx (x=5,10,15,20,25)', 'performance': {'stability': {'source': ['Cyclic voltammetry (Cv) curves were determined in the non-Faraday effciency region at scanning rates of 10, 20,40,60,80,and $1 0 0 \\mathrm { m V / s }$ .The OER was measured in the range of $1 . 0 { - } 1 . 1 \\mathrm { V }$ vs RHE,and the HER was measured in the range of $0 . 0 7 5 -$ $0 . 1 7 5 \\mathrm { V }$ vs RHE.Electrochemically surface active areas (ECSA) were calculated by the equation $\\mathrm { E C S A } = C _ { \\mathrm { d l } } / C _ { s } ,$ in which $C _ { \\mathrm { d l } }$ was the bilayer capacitance and the $C _ { s }$ was the specific capacitance of the flat electrode material, whereC=40μFc-2.20 Electrochemical impedance spectroscopy (EIS) was performed with an OER measurement voltage of $1 . 5 2 5 \\mathrm { V }$ vs RHE (HER of $- 1 . 0 2 5 \\mathrm { V }$ vs RHE)at a frequency of 100 kHz to $0 . 0 1 \\ \\mathrm { H z }$ with an amplitude of $5 \\mathrm { m V }$ .The stability tests of the electrodes were conducted via multicurrent step chronopotentiometry (Istep）at current densities of 10,20,40,and $6 0 \\mathrm { \\ m A } \\mathrm { \\ c m } ^ { - 2 }$ under a scanning rate of $5 0 \\mathrm { m V } / \\mathrm { s }$ for a total duration of $^ { 4 0 \\mathrm { ~ h ~ } }$ .Electrochemical tests for overall water splitting were performed in a four-electrode system, primarily including cell voltage measurement and long-term chronopotentiometry (CP) stability assessment.', 'As shown in Figure $^ \\mathrm { 6 h }$ ,a chronopotentiometric test at varying current densities reveals that the potential of the HEADE20 sample remains stable under fixed current densities.This behavior can be attributed to the inherent superior mechanical properties and structural stability of the high-entropy alloy, which endows it with excellent resistance to bubble-induced mechanical degradation during the electrolysis process.'], 'cycle_count': None, 'test_method': 'Chronopotentiometry', 'duration_hours': '40', 'degradation_details': 'Potential remains stable under varying current densities', 'performance_retention': None}, 'tafel_slope': {'unit': 'mV dec^-1', 'value': '78.57', 'source': ['The overpotential decreases from $3 9 8 ~ \\mathrm { m V }$ for HEA to $1 7 1 ~ \\mathrm { m V }$ for HEA-DE20 at a current density of $1 0 0 \\mathrm { \\ m A \\ c m } ^ { - 2 }$ .Meanwhile, Figure 7c shows that the HEA-DE20 sample has a minimum Tafel slope of $7 8 . 5 7 \\mathrm { m V } \\mathrm { d e c } ^ { - 1 }$ .In Figure 7d, the ECSA value of the HEA-DEx samples is increased from $8 . 3 8 \\mathrm { m F } \\mathrm { c m } ^ { - 2 }$ for HEA to $3 3 . 4 2 ~ \\mathrm { m F } ~ \\mathrm { c m } ^ { - 2 }$ for the HEA-DE20. ']}, 'overpotential': [{'unit': 'mV', 'value': '94', 'source': ['The overpotential decreases from $1 6 1 ~ \\mathrm { m V }$ for the HEA sample to $9 4 ~ \\mathrm { m V }$ for the', '\nHEA-DE15 sample at a current density of $1 0 \\mathrm { \\ m A \\ c m } ^ { - 2 }$ . '], 'current_density': '10 mA cm^-2'}, {'unit': 'mV', 'value': '171', 'source': ['The OER and HER overpotentials of the porous electrode are 240 and 1 7 1 ~ \\mathrm { m V _ { \\cdot } } , respectively, at a current density of 1 0 0 \\mathrm { m A \\ c m ^ { - 2 } } , and their Tafel slopes are 36.54 and 7 8 . ', 'The overpotential decreases from $3 9 8 ~ \\mathrm { m V }$ for HEA to $1 7 1 ~ \\mathrm { m V }$ for HEA-DE20 at a current density of $1 0 0 \\mathrm { \\ m A \\ c m } ^ { - 2 }$ .Meanwhile, Figure 7c shows that the HEA-DE20 sample has a minimum Tafel slope of $7 8 . 5 7 \\mathrm { m V } \\mathrm { d e c } ^ { - 1 }$ .In Figure 7d, the ECSA value of the HEA-DEx samples is increased from $8 . 3 8 \\mathrm { m F } \\mathrm { c m } ^ { - 2 }$ for HEA to $3 3 . 4 2 ~ \\mathrm { m F } ~ \\mathrm { c m } ^ { - 2 }$ for the HEA-DE20. ', 'The OER and HER overpotentials of the HEA-ED20 electrode are 240 and $1 7 1 \\mathrm { m V } _ { ; }$ ,respectively,at a current density of $1 0 0 \\mathrm { m A c m } ^ { - 2 }$ Both OER and HER demonstrate excellent electrocatalytic stability.'], 'current_density': '100 mA cm^-2'}, {'unit': 'mV', 'value': '240', 'source': ['The OER and HER overpotentials of the porous electrode are 240 and 1 7 1 ~ \\mathrm { m V _ { \\cdot } } , respectively, at a current density of 1 0 0 \\mathrm { m A \\ c m ^ { - 2 } } , and their Tafel slopes are 36.54 and 7 8 . ', 'Figure 6b compares the overpotentials of each group of the samples at the current densities of 1oo and 200 $\\mathrm { m A c m } ^ { - 2 }$ .The HEA-DE20 sample has the lowest overpotentials of 240 and $2 5 2 \\mathrm { m V }$ at the current densities of 100 and $2 0 0 ~ \\mathrm { { m A } }$ $\\mathrm { c m } ^ { - 2 }$ ,respectively, indicating that the HEA-DE20 sample has the best OER catalytic activity.The results of Figure 6c show that the HEA-DE15 and HEA-DE20 samples have smaller Tafel slopes of 33.85 and $3 6 . 5 4 ~ \\mathrm { m V ~ d e c } ^ { - 1 }$ ，suggesting that they have excellent OER kinetics.', 'The OER and HER overpotentials of the HEA-ED20 electrode are 240 and $1 7 1 \\mathrm { m V } _ { ; }$ ,respectively,at a current density of $1 0 0 \\mathrm { m A c m } ^ { - 2 }$ Both OER and HER demonstrate excellent electrocatalytic stability.'], 'current_density': '100 mA cm^-2'}, {'unit': 'mV', 'value': '252', 'source': ['Figure 6b compares the overpotentials of each group of the samples at the current densities of 1oo and 200 $\\mathrm { m A c m } ^ { - 2 }$ .The HEA-DE20 sample has the lowest overpotentials of 240 and $2 5 2 \\mathrm { m V }$ at the current densities of 100 and $2 0 0 ~ \\mathrm { { m A } }$ $\\mathrm { c m } ^ { - 2 }$ ,respectively, indicating that the HEA-DE20 sample has the best OER catalytic activity.The results of Figure 6c show that the HEA-DE15 and HEA-DE20 samples have smaller Tafel slopes of 33.85 and $3 6 . 5 4 ~ \\mathrm { m V ~ d e c } ^ { - 1 }$ ，suggesting that they have excellent OER kinetics.'], 'current_density': '200 mA cm^-2'}], 'supplementary_performance': [{'key': 'Charge-transfer resistance (R_ct)', 'value': '0.16 Ω (OER), 0.26 Ω (HER)', 'source': ['The $R _ { \\mathrm { c t } }$ value of $0 . 1 6 \\Omega$ for the HEADE20 sample is significantly lower than that of $1 9 . 6 7 \\Omega$ for the HEA sample, indicating that the dealloying optimizes the electron transfer pathway.This might be attributed to the fact that the pores varying from nanometer to micrometer obtained through dealloying treatment promote diffusion and charge transfer，thereby improving the OER kinetics.52Moreover compared withotherOERcatalysts,53-59theoverpotentialand Tafel slope of the HEA-DE2O sample have significant advantages, shown in Figure 6f.', 'Combined with the Nyquist plots (Figure 7e) and the results of the circuit fiting (Table 2),it is found that the HEA-DE20 sample has the smallest $R _ { \\mathrm { c t } }$ value of $0 . 2 6 \\Omega$ ，significantly lower than that of the HEA $\\left( 1 8 . 3 9 \\Omega \\right)$ , suggesting that the dealloying treatment results in good HERkinetics for the electrode.Compared with the HER catalytic electrodes reported in the references61-68 (Figure 7f), the HER performance of the HEA-DE20 electrode is excellent. ']}, {'key': 'Electrochemically active surface area (ECSA)', 'value': '29.31 mF cm^-2 (OER), 33.42 mF cm^-2 (HER)', 'source': ['By fitting the CV plots recorded for the samples at different scan rates to obtain Figure 6d, it can be found that with increasing dealloying time,the ECSA values gradually increase,reaching the maximum of $2 9 . 3 1 ~ \\mathrm { m F ~ c m } ^ { - 2 }$ at $2 0 \\ \\mathrm { m i n }$ ,and then decrease. ', 'The overpotential decreases from $3 9 8 ~ \\mathrm { m V }$ for HEA to $1 7 1 ~ \\mathrm { m V }$ for HEA-DE20 at a current density of $1 0 0 \\mathrm { \\ m A \\ c m } ^ { - 2 }$ .Meanwhile, Figure 7c shows that the HEA-DE20 sample has a minimum Tafel slope of $7 8 . 5 7 \\mathrm { m V } \\mathrm { d e c } ^ { - 1 }$ .In Figure 7d, the ECSA value of the HEA-DEx samples is increased from $8 . 3 8 \\mathrm { m F } \\mathrm { c m } ^ { - 2 }$ for HEA to $3 3 . 4 2 ~ \\mathrm { m F } ~ \\mathrm { c m } ^ { - 2 }$ for the HEA-DE20. ']}, {'key': 'Overall water splitting cell voltage', 'value': '1.79 V at 100 mA cm^-2', 'source': ['The measurements of overall water splitting performances were also performed, as shown in Figure 8. It can be seen from Figure 8a that the cell voltage of the HEA-DE2O electrode ata current density of $1 0 0 \\mathrm { \\ m A \\ c m } ^ { - 2 }$ is $1 . 7 9 \\mathrm { V } _ { \\textrm { -- } }$ lower than or equivalent to other catalysts reported recently69-75 (Figure 8b). ', '\nThe cell voltage of the electrode at a current density of $1 0 0 \\mathrm { m A } \\mathrm { c m } ^ { - 2 }$ is only $1 . 7 9 \\mathrm { V }$ and shows excellent stability within $^ { 2 3 0 \\mathrm { h } }$ at a current density of $1 0 0 \\mathrm { \\ m A \\ c m } ^ { - 2 }$ . ']}, {'key': 'Overall water splitting stability duration', 'value': '230 h at 100 mA cm^-2', 'source': ['7 9 \\mathrm { V } at a current density of 1 0 0 \\mathrm { m A \\ c m } ^ { - 2 } with minimal potential change in a ^ { 2 3 0 \\mathrm { ~ h ~ } } stability test.', 'Moreover, after $^ { 2 3 0 \\mathrm { ~ h ~ } }$ of stability testing at a current density of $1 0 0 ~ \\mathrm { { m A } }$ $\\mathrm { c m } ^ { - 2 }$ (Figure 8c),the potential is always kept at a constant value, indicating that the HEA-DE20 electrode has excelent stability for overall water splitting.', '\nThe cell voltage of the electrode at a current density of $1 0 0 \\mathrm { m A } \\mathrm { c m } ^ { - 2 }$ is only $1 . 7 9 \\mathrm { V }$ and shows excellent stability within $^ { 2 3 0 \\mathrm { h } }$ at a current density of $1 0 0 \\mathrm { \\ m A \\ c m } ^ { - 2 }$ . ']}]}, 'experimental_conditions': {'test_setup': {'source': ['\nElectrocatalytic Performance Measurement.In a standard three-electrode system,a Chenhua CHI76OE electrochemical workstation was employed to evaluate the OER/HER electrocatalytic performances of the electrodes.The tests were carried out in $1 . 0 \\ \\mathrm { M }$ KOH solution at room temperature, the carbon rod was used as a counter electrode, the samples ina replaceable electrode clip with an exposed area of $1 ~ { \\mathrm { c m } } ^ { 2 }$ were used as working electrodes, and $\\mathrm { H g / H g O }$ was used as a reference electrode.The test potential was calibrated as reversible hydrogen electrode potential (RHE)with the formula $E _ { \\mathrm { R H E } } =$ $E _ { \\mathrm { { H g / H g O } } } + 0 . 0 9 8 \\mathrm { { \\stackrel { \\sim } { V } } + 0 . 0 5 9 1 \\mathrm { { p } \\bar { H } . ^ { 1 9 } } }$ Cyclic voltammetric activation of the electrodes was performed for 40 cycles in the range of $0 . 2 \\mathrm { - } 0 . 8 \\mathrm { ~ V ~ }$ at a scan rate of $5 0 \\mathrm { m V } / \\mathrm { s }$ prior to the OER test and in the range of $- 1 . 6$ to $- 1 \\mathrm { \\Delta V }$ for the HER test.In the OER test, in order to avoid the effect of oxidation peaks in the linear scanning voltammetry curve (LSV), backscanning was performed with a scanning rate of $1 \\ \\mathrm { m V } / \\mathrm { s }$ .The calculation of the corresponding overpotentials $( \\eta )$ could be obtained by the formula $\\eta = E _ { \\mathrm { v s H g / H g O } }$ . '], 'scan_rate': '1 mV/s (OER LSV backscanning), 50 mV/s (CV activation)', 'substrate': None, 'ir_compensation': None}, 'electrolyte': {'source': ['\nElectrocatalytic Performance Measurement.In a standard three-electrode system,a Chenhua CHI76OE electrochemical workstation was employed to evaluate the OER/HER electrocatalytic performances of the electrodes.The tests were carried out in $1 . 0 \\ \\mathrm { M }$ KOH solution at room temperature, the carbon rod was used as a counter electrode, the samples ina replaceable electrode clip with an exposed area of $1 ~ { \\mathrm { c m } } ^ { 2 }$ were used as working electrodes, and $\\mathrm { H g / H g O }$ was used as a reference electrode.The test potential was calibrated as reversible hydrogen electrode potential (RHE)with the formula $E _ { \\mathrm { R H E } } =$ $E _ { \\mathrm { { H g / H g O } } } + 0 . 0 9 8 \\mathrm { { \\stackrel { \\sim } { V } } + 0 . 0 5 9 1 \\mathrm { { p } \\bar { H } . ^ { 1 9 } } }$ Cyclic voltammetric activation of the electrodes was performed for 40 cycles in the range of $0 . 2 \\mathrm { - } 0 . 8 \\mathrm { ~ V ~ }$ at a scan rate of $5 0 \\mathrm { m V } / \\mathrm { s }$ prior to the OER test and in the range of $- 1 . 6$ to $- 1 \\mathrm { \\Delta V }$ for the HER test.In the OER test, in order to avoid the effect of oxidation peaks in the linear scanning voltammetry curve (LSV), backscanning was performed with a scanning rate of $1 \\ \\mathrm { m V } / \\mathrm { s }$ .The calculation of the corresponding overpotentials $( \\eta )$ could be obtained by the formula $\\eta = E _ { \\mathrm { v s H g / H g O } }$ . '], 'ph_value': '14.0', 'concentration_molar': '1.0 M', 'electrolyte_composition': 'KOH'}, 'synthesis_method': {'method': 'Chemical dealloying of HEA', 'source': ['The sliced HEA was subjected to dealloying in a 1 MHCl solution at room temperature for S,10,15,20,and $2 5 ~ \\mathrm { { m i n } }$ .After dealloying, the samples were cleaned with $9 5 \\%$ alcohol, and the dealloyed samples were denoted as HEA-DEx( $( x = 5 ,$ 10,15,20,and 25).The schematic diagram of the preparation of the porous FeCoNiMoZn high-entropy alloy eletrocatalytic electrode is shown in Figure 1.'], 'key_parameters': '1 M HCl, room temperature, for 5, 10, 15, 20, and 25 min'}, 'other_environmental_params': [{'key': 'Dealloying solution', 'value': '1 M HCl', 'source': ['To further enhance the electrode performance, the alloy underwent a dealloying process in 1 M HCl solution, resulting in the formation of a multilayered porous structure.This porous structure significantly increased the electrochemically active surface area, thereby improving catalytic performance.Moreover, the incorporation of Mo adjusted the electronic structure of the catalytic electrode,thereby optimizing the hydrogen evolution reaction process of the FeCoNi-based system and enabling highly efficient overall water splitting.', 'The sliced HEA was subjected to dealloying in a 1 MHCl solution at room temperature for S,10,15,20,and $2 5 ~ \\mathrm { { m i n } }$ .After dealloying, the samples were cleaned with $9 5 \\%$ alcohol, and the dealloyed samples were denoted as HEA-DEx( $( x = 5 ,$ 10,15,20,and 25).The schematic diagram of the preparation of the porous FeCoNiMoZn high-entropy alloy eletrocatalytic electrode is shown in Figure 1.']}, {'key': 'Working electrode area', 'value': '1 cm^2', 'source': ['\nElectrocatalytic Performance Measurement.In a standard three-electrode system,a Chenhua CHI76OE electrochemical workstation was employed to evaluate the OER/HER electrocatalytic performances of the electrodes.The tests were carried out in $1 . 0 \\ \\mathrm { M }$ KOH solution at room temperature, the carbon rod was used as a counter electrode, the samples ina replaceable electrode clip with an exposed area of $1 ~ { \\mathrm { c m } } ^ { 2 }$ were used as working electrodes, and $\\mathrm { H g / H g O }$ was used as a reference electrode.The test potential was calibrated as reversible hydrogen electrode potential (RHE)with the formula $E _ { \\mathrm { R H E } } =$ $E _ { \\mathrm { { H g / H g O } } } + 0 . 0 9 8 \\mathrm { { \\stackrel { \\sim } { V } } + 0 . 0 5 9 1 \\mathrm { { p } \\bar { H } . ^ { 1 9 } } }$ Cyclic voltammetric activation of the electrodes was performed for 40 cycles in the range of $0 . 2 \\mathrm { - } 0 . 8 \\mathrm { ~ V ~ }$ at a scan rate of $5 0 \\mathrm { m V } / \\mathrm { s }$ prior to the OER test and in the range of $- 1 . 6$ to $- 1 \\mathrm { \\Delta V }$ for the HER test.In the OER test, in order to avoid the effect of oxidation peaks in the linear scanning voltammetry curve (LSV), backscanning was performed with a scanning rate of $1 \\ \\mathrm { m V } / \\mathrm { s }$ .The calculation of the corresponding overpotentials $( \\eta )$ could be obtained by the formula $\\eta = E _ { \\mathrm { v s H g / H g O } }$ . ']}, {'key': 'Reference electrode', 'value': 'Hg/HgO', 'source': ['\nElectrocatalytic Performance Measurement.In a standard three-electrode system,a Chenhua CHI76OE electrochemical workstation was employed to evaluate the OER/HER electrocatalytic performances of the electrodes.The tests were carried out in $1 . 0 \\ \\mathrm { M }$ KOH solution at room temperature, the carbon rod was used as a counter electrode, the samples ina replaceable electrode clip with an exposed area of $1 ~ { \\mathrm { c m } } ^ { 2 }$ were used as working electrodes, and $\\mathrm { H g / H g O }$ was used as a reference electrode.The test potential was calibrated as reversible hydrogen electrode potential (RHE)with the formula $E _ { \\mathrm { R H E } } =$ $E _ { \\mathrm { { H g / H g O } } } + 0 . 0 9 8 \\mathrm { { \\stackrel { \\sim } { V } } + 0 . 0 5 9 1 \\mathrm { { p } \\bar { H } . ^ { 1 9 } } }$ Cyclic voltammetric activation of the electrodes was performed for 40 cycles in the range of $0 . 2 \\mathrm { - } 0 . 8 \\mathrm { ~ V ~ }$ at a scan rate of $5 0 \\mathrm { m V } / \\mathrm { s }$ prior to the OER test and in the range of $- 1 . 6$ to $- 1 \\mathrm { \\Delta V }$ for the HER test.In the OER test, in order to avoid the effect of oxidation peaks in the linear scanning voltammetry curve (LSV), backscanning was performed with a scanning rate of $1 \\ \\mathrm { m V } / \\mathrm { s }$ .The calculation of the corresponding overpotentials $( \\eta )$ could be obtained by the formula $\\eta = E _ { \\mathrm { v s H g / H g O } }$ . ']}, {'key': 'Counter electrode', 'value': 'Carbon rod', 'source': ['\nElectrocatalytic Performance Measurement.In a standard three-electrode system,a Chenhua CHI76OE electrochemical workstation was employed to evaluate the OER/HER electrocatalytic performances of the electrodes.The tests were carried out in $1 . 0 \\ \\mathrm { M }$ KOH solution at room temperature, the carbon rod was used as a counter electrode, the samples ina replaceable electrode clip with an exposed area of $1 ~ { \\mathrm { c m } } ^ { 2 }$ were used as working electrodes, and $\\mathrm { H g / H g O }$ was used as a reference electrode.The test potential was calibrated as reversible hydrogen electrode potential (RHE)with the formula $E _ { \\mathrm { R H E } } =$ $E _ { \\mathrm { { H g / H g O } } } + 0 . 0 9 8 \\mathrm { { \\stackrel { \\sim } { V } } + 0 . 0 5 9 1 \\mathrm { { p } \\bar { H } . ^ { 1 9 } } }$ Cyclic voltammetric activation of the electrodes was performed for 40 cycles in the range of $0 . 2 \\mathrm { - } 0 . 8 \\mathrm { ~ V ~ }$ at a scan rate of $5 0 \\mathrm { m V } / \\mathrm { s }$ prior to the OER test and in the range of $- 1 . 6$ to $- 1 \\mathrm { \\Delta V }$ for the HER test.In the OER test, in order to avoid the effect of oxidation peaks in the linear scanning voltammetry curve (LSV), backscanning was performed with a scanning rate of $1 \\ \\mathrm { m V } / \\mathrm { s }$ .The calculation of the corresponding overpotentials $( \\eta )$ could be obtained by the formula $\\eta = E _ { \\mathrm { v s H g / H g O } }$ . ']}]}}, {'alloy_id': 'FeCoNiMo', 'performance': {'stability': {'source': [], 'cycle_count': None, 'test_method': 'Unknown', 'duration_hours': None, 'degradation_details': None, 'performance_retention': None}, 'tafel_slope': {'unit': 'mV dec^-1', 'value': None, 'source': []}, 'overpotential': [], 'supplementary_performance': []}, 'experimental_conditions': {'test_setup': None, 'electrolyte': None, 'synthesis_method': {'method': 'Spark plasma sintering (SPS)', 'source': ['\n# RESULTS AND DISCUSSION\n\nIn order to investigate the effect of elemental Zn on the phase composition ofHEA,XRD tests were carried out for the blended powder as well as the sintered
109 | c2fc3074e4aa2bfc814179b1a98ff7d5 | {"extraction_results": [{"alloy_id": "PtCoNiRuIr", "performance": {"stability": {"source": ["After $1 0 0 0 0 ~ \\mathrm { C V }$ cycles in $0 . 5 ~ \\mathrm { M }$ ${ \\mathrm { H } } _ { 2 } S { \\mathrm { O } } _ { 4 } ,$ the PtCoNiRuIr/C catalyst exhibited a negligible overpotential shift in polarization curves (Figure 4f). ", "Chronopotentiometric measurements were further conducted at continuous current densities of 10,50,and $1 0 0 \\mathrm { \\ m A } \\mathrm { \\ c m } ^ { - 2 }$ over $3 0 \\ \\mathrm { h }$ in total. "], "cycle_count": "10000", "test_method": "Chronopotentiometry / CV Cycling", "duration_hours": "30", "degradation_details": "negligible overpotential shift", "performance_retention": null}, "tafel_slope": {"unit": "mV dec^-1", "value": "34.2", "source": ["Impressively,PtCoNiRuIr/C exhibited an overpotential of only $4 0 8 ~ \\mathrm { m V }$ at a high current density of 1 A $\\mathrm { c m } ^ { - \\hat { 2 } }$ ， making it a’prospective industrial electrolytic water catalyst in acidic media.As shown in Figure 4c, the Tafel slopes for PtCoNiRuIr/C and commercial $\\mathrm { P t } / \\mathrm { C }$ were 34.2 and $5 7 . 2 ~ \\mathrm { m V ~ d e c } ^ { - 1 }$ ,respectively,indicating that the HEA catalysts follow the Volmer-Heyrovsky mechanism and substantially boost HER kinetics.63 The charge transfer kinetics at the reaction interface was investigated by using electrochemical impedance spectroscopy (EIS). "]}, "overpotential": [{"unit": "mV", "value": "18", "source": ["Impressively， the as-obtained PtCoNiRuIr HEA-NPs delivered superior activity and long-term stability for the hydrogen evolution reaction (HER), with low overpotentials at $1 0 \\mathrm { m A \\ c m } ^ { - 2 }$ and 1 A $\\mathbf { c m } ^ { \\dot { - } 2 }$ of only 18 and $\\mathbf { 4 0 8 \\ m V }$ ， respectively, and 10000 CV stable cycles in 0.5 M ${\\bf { H } } _ { 2 } { \\bf { S } } { \\bf { O } } _ { 4 }$. Furthermore, in the near future, by combining the HTLS method with artificial intelligence (A1) and theoretical calculations, it is promising to provide an advanced platform for the high-throughput synthesis of HEA nanocatalysts with optimized performance for various energy applications, which is of great significance for achieving a carbon-neutral society with an effective and environmentally friendly energy system.", "The overpotentials at 10 and $5 0 0 ~ \\mathrm { m A }$ $\\mathrm { c m } ^ { - 2 }$ for PtCoNiRuIr/C are only 18 and $2 2 3 \\mathrm { m V } _ { ; }$ ,respectively, which are significantly better than those of commercial $\\mathrm { P t } / \\mathrm { C }$ (34 and $5 0 5 ~ \\mathrm { m V } ,$ ). "], "current_density": "10 mA cm^-2"}, {"unit": "mV", "value": "223", "source": ["The overpotentials at 10 and $5 0 0 ~ \\mathrm { m A }$ $\\mathrm { c m } ^ { - 2 }$ for PtCoNiRuIr/C are only 18 and $2 2 3 \\mathrm { m V } _ { ; }$ ,respectively, which are significantly better than those of commercial $\\mathrm { P t } / \\mathrm { C }$ (34 and $5 0 5 ~ \\mathrm { m V } ,$ ). "], "current_density": "500 mA cm^-2"}, {"unit": "mV", "value": "408", "source": ["Impressively， the as-obtained PtCoNiRuIr HEA-NPs delivered superior activity and long-term stability for the hydrogen evolution reaction (HER), with low overpotentials at $1 0 \\mathrm { m A \\ c m } ^ { - 2 }$ and 1 A $\\mathbf { c m } ^ { \\dot { - } 2 }$ of only 18 and $\\mathbf { 4 0 8 \\ m V }$ ， respectively, and 10000 CV stable cycles in 0.5 M ${\\bf { H } } _ { 2 } { \\bf { S } } { \\bf { O } } _ { 4 }$. Furthermore, in the near future, by combining the HTLS method with artificial intelligence (A1) and theoretical calculations, it is promising to provide an advanced platform for the high-throughput synthesis of HEA nanocatalysts with optimized performance for various energy applications, which is of great significance for achieving a carbon-neutral society with an effective and environmentally friendly energy system.", "Impressively,PtCoNiRuIr/C exhibited an overpotential of only $4 0 8 ~ \\mathrm { m V }$ at a high current density of 1 A $\\mathrm { c m } ^ { - \\hat { 2 } }$ ， making it a’prospective industrial electrolytic water catalyst in acidic media.As shown in Figure 4c, the Tafel slopes for PtCoNiRuIr/C and commercial $\\mathrm { P t } / \\mathrm { C }$ were 34.2 and $5 7 . 2 ~ \\mathrm { m V ~ d e c } ^ { - 1 }$ ,respectively,indicating that the HEA catalysts follow the Volmer-Heyrovsky mechanism and substantially boost HER kinetics.63 The charge transfer kinetics at the reaction interface was investigated by using electrochemical impedance spectroscopy (EIS). "], "current_density": "1 A cm^-2"}], "supplementary_performance": [{"key": "noble-metal mass activity", "value": "11.88 A mg_noble metal^-1 at -0.07 V", "source": ["At a potential of $- 0 . 0 7 \\mathrm { V }$ ,the MA of PtCoNiRuIr/C was $1 1 . 8 8 \\mathrm { ~ A ~ \\bar { m } { \\bf g } _ { n o b l e m e t a l } \\bar { \\Sigma } ^ { - 1 } } ;$ which was 36 times higher than that of commercial $\\mathrm { P t } / \\mathrm { C }$ (0.33 A $\\mathrm { m g _ { n o b l e \\ m e t a l } } ^ { - 1 }$ (Figure 4e). "]}, {"key": "electrochemically active surface area (ECSA)", "value": null, "source": ["The double-layer capacitances $\\left( C _ { \\mathrm { d l } } \\right)$ were measured to evaluate the electrochemically active surface area (ECSA),which can be calculated by the following formula: $\\mathrm { E C S A } = C _ { \\mathrm { d l } } / C _ { \\mathrm { s } }$ .It should be mentioned that the specific capacitance $\\left( C _ { s } \\right)$ for a flat surface is a constant under the same conditions, while $C _ { \\mathrm { d l } }$ is calculated by CV curves from the non-Faradaic potentials at different scan rates (Figure S18).As shown in Figure 4e and Figure S18, both the current densities normalized by ECSA and $C _ { \\mathrm { d l } }$ of PtCoNiRuIr/C were higher than those of commercial $\\mathrm { P t } / \\mathrm { C }$ . "]}, {"key": "electron transfer rate", "value": "smaller semicircle in low-frequency range suggests faster electron transfer rate than commercial Pt/C", "source": ["PtCoNiRuIr/C showed a smaller semicircle in the low-frequency range, suggesting a faster electron transfer rate than commercial $\\mathrm { P t / \\bar { C } }$ (Figure 4d).64"]}]}, "experimental_conditions": {"test_setup": {"source": ["Figure 4a,b shows the linear sweep voltammetry (LSV) polarization curves with $9 0 \\%$ $i R$ compensation and exact overpotential at different current densities,respectively. ", "\nFor the hydrogen evolution reaction (HER) test,the catalysts were first activated to ensure that a steady current was reached via cyclic voltammetry (CV) from 0.08 to $- 0 . 5 2 \\mathrm { V }$ at a scan rate of $5 0 ~ \\mathrm { m V ~ s ^ { - 1 } }$ for 30 cycles.The linear sweep voltammetry (LSV) curves were tested from 0.08 to $- 0 . 7 2 \\mathrm { V }$ at a scan rate of $\\zeta \\mathrm { m } \\mathrm { V } \\ : s ^ { - 1 }$ to evaluate the activity of the catalysts.All the LSV curves were corrected for the solution Ohmic resistance with $9 0 \\%$ iR compensation．Electrochemical impedance spectroscopy (EIS） was used over the frequency range from $1 0 ^ { 5 } ~ \\mathrm { H z }$ to $0 . 1 \\ \\mathrm { H z }$ at $- 0 . 0 2 \\mathrm { ~ V ~ }$ ，The long-term durability was tested by monitoring the overpotential during continuous hydrogen production under different current densities of 10,S0,and $1 0 0 ~ \\mathrm { { m A } }$ $\\mathrm { c m } ^ { - 2 }$ .The accelerated durability test (ADT） was conducted between 0.04 and $- 0 . 1 1 \\mathrm { ~ V ~ }$ at a sweep rate of $1 0 0 \\mathrm { m V } s ^ { - 1 }$ for 10000 cycles. "], "scan_rate": "5 mV s^-1", "substrate": "Glassy Carbon (GC) electrode", "ir_compensation": "90%"}, "electrolyte": {"source": ["The electrolyte wasa 0.5 M ${ \\mathrm { H } } _ { 2 } { \\mathrm { S O } } _ { 4 }$ solution and was held in the electrolytic H-cell.All measured potentials were normalized to the reversible hydrogen electrode (RHE) based on the Nernst equation: $E \\big ( \\mathrm { R H E } \\big ) = E \\big ( \\mathrm { H g } / \\mathrm { H g } _ { 2 } \\mathrm { S O } _ { 4 } \\big ) + 0 . 0 5 9 2 \\times \\mathrm { p H } + 0 . 6 5 2$"], "ph_value": null, "concentration_molar": "0.5 M", "electrolyte_composition": "H2SO4"}, "synthesis_method": {"method": "High-temperature liquid shock (HTLS)", "source": ["Here, the high-temperature liquid shock (HTLS) technique is applied to produce HEA-NPs, e.g., PtCoNiRuIr HEA-NPs， with tunable elemental components, ultrafine particle size， controlled crystal phases， and lattice strains. ", "Oleylamine and oleic acid were employed as surfactants and solvents，providing a liquid medium for HTLS.After ultrasonication and magnetic stirring, metal acetylacetonate was decomposed into metal cations and acetylacetone anions.The metal cations underwent electrostatic adsorption on the surface of carbon black due to the effect of electric charge.HTLS was conducted in the hightemperature reactor $( \\bar { 7 } 5 0 ~ \\mathrm { K } )$ under an argon atmosphere for $6 0 \\ s ,$ allowing the metal cations to aggregate，nucleate,and grow into nanoparticles on the surface of carbon black. ", "\nSynthesis of High-Entropy-Alloy Nanoparticles (HEA-NPs). High-entropy-alloy nanoparticles (HEA-NPs） were synthesized via a high-temperature liquid shock (HTLS）method. "], "key_parameters": "750 K, 60 s"}, "other_environmental_params": [{"key": "Heating Rate", "value": "1200 K min^-1", "source": ["The heatingand coling rates were 1200 and $8 4 0 ~ \\mathrm { ~ K ~ } \\ \\mathrm { m i n } ^ { - 1 }$ respectively,which is over 2 orders of magnitude higher than those of the conventional heating methods (e.g.,muffle and tube furnaces). "]}, {"key": "Cooling Rate", "value": "840 K min^-1", "source": ["The heatingand coling rates were 1200 and $8 4 0 ~ \\mathrm { ~ K ~ } \\ \\mathrm { m i n } ^ { - 1 }$ respectively,which is over 2 orders of magnitude higher than those of the conventional heating methods (e.g.,muffle and tube furnaces). "]}, {"key": "Synthesis Atmosphere", "value": "Ar", "source": ["\nSynthesis of High-Entropy-Alloy Nanoparticles (HEA-NPs). High-entropy-alloy nanoparticles (HEA-NPs） were synthesized via a high-temperature liquid shock (HTLS）method. "]}, {"key": "Current for Synthesis", "value": "38 A", "source": ["\nSynthesis of High-Entropy-Alloy Nanoparticles (HEA-NPs). High-entropy-alloy nanoparticles (HEA-NPs） were synthesized via a high-temperature liquid shock (HTLS）method. "]}, {"key": "Catalyst Loading", "value": "11.74 μg_noble metal cm^-2", "source": ["The total loading of $\\mathrm { P t } ,$ Ru, and Ir noble metals was $1 1 . 7 4 \\mu \\mathrm { g }$ $\\mathrm { c m } ^ { - 2 }$ based on ICP-MS results. ", "The working electrode was prepared by drop-casting $2 5 \\mu \\mathrm { L }$ of the electrocatalysis ink onto a glassy-carbon (GC）electrode( $\\textit { S } \\mathrm { m m }$ in diameter）with a noble-metal loading amount of $1 1 . 7 4 \\mu \\mathrm { g } _ { \\mathrm { n o b l e ~ m e t a l } } \\mathrm { c m } ^ { - 2 }$ as measured by the ICP-MS. "]}, {"key": "Reference Electrode", "value": "Hg/Hg2SO4", "source": ["Pt foil and $\\mathrm { H g / H g } _ { 2 } S \\mathrm { O } _ { 4 }$ electrodes with saturated potassium sulfate solution were used as counter and reference electrodes，respectively. ", "The electrolyte wasa 0.5 M ${ \\mathrm { H } } _ { 2 } { \\mathrm { S O } } _ { 4 }$ solution and was held in the electrolytic H-cell.All measured potentials were normalized to the reversible hydrogen electrode (RHE) based on the Nernst equation: $E \\big ( \\mathrm { R H E } \\big ) = E \\big ( \\mathrm { H g } / \\mathrm { H g } _ { 2 } \\mathrm { S O } _ { 4 } \\big ) + 0 . 0 5 9 2 \\times \\mathrm { p H } + 0 . 6 5 2$"]}]}}, {"alloy_id": "PtCoNiRuFe", "performance": {"stability": {"source": [], "cycle_count": null, "test_method": "Unknown", "duration_hours": null, "degradation_details": null, "performance_retention": null}, "tafel_slope": {"unit": null, "value": null, "source": []}, "overpotential": [], "supplementary_performance": []}, "experimental_conditions": {"test_setup": null, "electrolyte": null, "synthesis_method": {"method": "High-temperature liquid shock (HTLS)", "source": ["To verify the universality of the HTLS strategy, PtCoNiRuFe/C was synthesized as well.As shown in Figures S12-S15，PtCoNiRuFe/C exhibits a morphology， size,and structure similar to those of PtCoNiRuIr/C.", "\nSynthesis of High-Entropy-Alloy Nanoparticles (HEA-NPs). High-entropy-alloy nanoparticles (HEA-NPs） were synthesized via a high-temperature liquid shock (HTLS）method. "], "key_parameters": "Same as PtCoNiRuIr"}, "other_environmental_params": []}}]} |  | {"extraction_results": [{"alloy_id": "PtCoNiRuIr", "performance": {"stability": {"source": ["After $1 0 0 0 0 ~ \\mathrm { C V }$ cycles in $0 . 5 ~ \\mathrm { M }$ ${ \\mathrm { H } } _ { 2 } S { \\mathrm { O } } _ { 4 } ,$ the PtCoNiRuIr/C catalyst exhibited a negligible overpotential shift in polarization curves (Figure 4f). ", "Chronopotentiometric measurements were further conducted at continuous current densities of 10,50,and $1 0 0 \\mathrm { \\ m A } \\mathrm { \\ c m } ^ { - 2 }$ over $3 0 \\ \\mathrm { h }$ in total. "], "cycle_count": "10000", "test_method": "Chronopotentiometry / CV Cycling", "duration_hours": "30", "degradation_details": "negligible overpotential shift", "performance_retention": null}, "tafel_slope": {"unit": "mV dec^-1", "value": "34.2", "source": ["Impressively,PtCoNiRuIr/C exhibited an overpotential of only $4 0 8 ~ \\mathrm { m V }$ at a high current density of 1 A $\\mathrm { c m } ^ { - \\hat { 2 } }$ ， making it a’prospective industrial electrolytic water catalyst in acidic media.As shown in Figure 4c, the Tafel slopes for PtCoNiRuIr/C and commercial $\\mathrm { P t } / \\mathrm { C }$ were 34.2 and $5 7 . 2 ~ \\mathrm { m V ~ d e c } ^ { - 1 }$ ,respectively,indicating that the HEA catalysts follow the Volmer-Heyrovsky mechanism and substantially boost HER kinetics.63 The charge transfer kinetics at the reaction interface was investigated by using electrochemical impedance spectroscopy (EIS). "]}, "overpotential": [{"unit": "mV", "value": "18", "source": ["Impressively， the as-obtained PtCoNiRuIr HEA-NPs delivered superior activity and long-term stability for the hydrogen evolution reaction (HER), with low overpotentials at $1 0 \\mathrm { m A \\ c m } ^ { - 2 }$ and 1 A $\\mathbf { c m } ^ { \\dot { - } 2 }$ of only 18 and $\\mathbf { 4 0 8 \\ m V }$ ， respectively, and 10000 CV stable cycles in 0.5 M ${\\bf { H } } _ { 2 } { \\bf { S } } { \\bf { O } } _ { 4 }$. Furthermore, in the near future, by combining the HTLS method with artificial intelligence (A1) and theoretical calculations, it is promising to provide an advanced platform for the high-throughput synthesis of HEA nanocatalysts with optimized performance for various energy applications, which is of great significance for achieving a carbon-neutral society with an effective and environmentally friendly energy system.", "The overpotentials at 10 and $5 0 0 ~ \\mathrm { m A }$ $\\mathrm { c m } ^ { - 2 }$ for PtCoNiRuIr/C are only 18 and $2 2 3 \\mathrm { m V } _ { ; }$ ,respectively, which are significantly better than those of commercial $\\mathrm { P t } / \\mathrm { C }$ (34 and $5 0 5 ~ \\mathrm { m V } ,$ ). "], "current_density": "10 mA cm^-2"}, {"unit": "mV", "value": "223", "source": ["The overpotentials at 10 and $5 0 0 ~ \\mathrm { m A }$ $\\mathrm { c m } ^ { - 2 }$ for PtCoNiRuIr/C are only 18 and $2 2 3 \\mathrm { m V } _ { ; }$ ,respectively, which are significantly better than those of commercial $\\mathrm { P t } / \\mathrm { C }$ (34 and $5 0 5 ~ \\mathrm { m V } ,$ ). "], "current_density": "500 mA cm^-2"}, {"unit": "mV", "value": "408", "source": ["Impressively， the as-obtained PtCoNiRuIr HEA-NPs delivered superior activity and long-term stability for the hydrogen evolution reaction (HER), with low overpotentials at $1 0 \\mathrm { m A \\ c m } ^ { - 2 }$ and 1 A $\\mathbf { c m } ^ { \\dot { - } 2 }$ of only 18 and $\\mathbf { 4 0 8 \\ m V }$ ， respectively, and 10000 CV stable cycles in 0.5 M ${\\bf { H } } _ { 2 } { \\bf { S } } { \\bf { O } } _ { 4 }$. Furthermore, in the near future, by combining the HTLS method with artificial intelligence (A1) and theoretical calculations, it is promising to provide an advanced platform for the high-throughput synthesis of HEA nanocatalysts with optimized performance for various energy applications, which is of great significance for achieving a carbon-neutral society with an effective and environmentally friendly energy system.", "Impressively,PtCoNiRuIr/C exhibited an overpotential of only $4 0 8 ~ \\mathrm { m V }$ at a high current density of 1 A $\\mathrm { c m } ^ { - \\hat { 2 } }$ ， making it a’prospective industrial electrolytic water catalyst in acidic media.As shown in Figure 4c, the Tafel slopes for PtCoNiRuIr/C and commercial $\\mathrm { P t } / \\mathrm { C }$ were 34.2 and $5 7 . 2 ~ \\mathrm { m V ~ d e c } ^ { - 1 }$ ,respectively,indicating that the HEA catalysts follow the Volmer-Heyrovsky mechanism and substantially boost HER kinetics.63 The charge transfer kinetics at the reaction interface was investigated by using electrochemical impedance spectroscopy (EIS). "], "current_density": "1 A cm^-2"}], "supplementary_performance": [{"key": "noble-metal mass activity", "value": "11.88 A mg_noble metal^-1 at -0.07 V", "source": ["At a potential of $- 0 . 0 7 \\mathrm { V }$ ,the MA of PtCoNiRuIr/C was $1 1 . 8 8 \\mathrm { ~ A ~ \\bar { m } { \\bf g } _ { n o b l e m e t a l } \\bar { \\Sigma } ^ { - 1 } } ;$ which was 36 times higher than that of commercial $\\mathrm { P t } / \\mathrm { C }$ (0.33 A $\\mathrm { m g _ { n o b l e \\ m e t a l } } ^ { - 1 }$ (Figure 4e). "]}, {"key": "electrochemically active surface area (ECSA)", "value": null, "source": ["The double-layer capacitances $\\left( C _ { \\mathrm { d l } } \\right)$ were measured to evaluate the electrochemically active surface area (ECSA),which can be calculated by the following formula: $\\mathrm { E C S A } = C _ { \\mathrm { d l } } / C _ { \\mathrm { s } }$ .It should be mentioned that the specific capacitance $\\left( C _ { s } \\right)$ for a flat surface is a constant under the same conditions, while $C _ { \\mathrm { d l } }$ is calculated by CV curves from the non-Faradaic potentials at different scan rates (Figure S18).As shown in Figure 4e and Figure S18, both the current densities normalized by ECSA and $C _ { \\mathrm { d l } }$ of PtCoNiRuIr/C were higher than those of commercial $\\mathrm { P t } / \\mathrm { C }$ . "]}, {"key": "electron transfer rate", "value": "smaller semicircle in low-frequency range suggests faster electron transfer rate than commercial Pt/C", "source": ["PtCoNiRuIr/C showed a smaller semicircle in the low-frequency range, suggesting a faster electron transfer rate than commercial $\\mathrm { P t / \\bar { C } }$ (Figure 4d).64"]}]}, "experimental_conditions": {"test_setup": {"source": ["Figure 4a,b shows the linear sweep voltammetry (LSV) polarization curves with $9 0 \\%$ $i R$ compensation and exact overpotential at different current densities,respectively. ", "\nFor the hydrogen evolution reaction (HER) test,the catalysts were first activated to ensure that a steady current was reached via cyclic voltammetry (CV) from 0.08 to $- 0 . 5 2 \\mathrm { V }$ at a scan rate of $5 0 ~ \\mathrm { m V ~ s ^ { - 1 } }$ for 30 cycles.The linear sweep voltammetry (LSV) curves were tested from 0.08 to $- 0 . 7 2 \\mathrm { V }$ at a scan rate of $\\zeta \\mathrm { m } \\mathrm { V } \\ : s ^ { - 1 }$ to evaluate the activity of the catalysts.All the LSV curves were corrected for the solution Ohmic resistance with $9 0 \\%$ iR compensation．Electrochemical impedance spectroscopy (EIS） was used over the frequency range from $1 0 ^ { 5 } ~ \\mathrm { H z }$ to $0 . 1 \\ \\mathrm { H z }$ at $- 0 . 0 2 \\mathrm { ~ V ~ }$ ，The long-term durability was tested by monitoring the overpotential during continuous hydrogen production under different current densities of 10,S0,and $1 0 0 ~ \\mathrm { { m A } }$ $\\mathrm { c m } ^ { - 2 }$ .The accelerated durability test (ADT） was conducted between 0.04 and $- 0 . 1 1 \\mathrm { ~ V ~ }$ at a sweep rate of $1 0 0 \\mathrm { m V } s ^ { - 1 }$ for 10000 cycles. "], "scan_rate": "5 mV s^-1", "substrate": "Glassy Carbon (GC) electrode", "ir_compensation": "90%"}, "electrolyte": {"source": ["The electrolyte wasa 0.5 M ${ \\mathrm { H } } _ { 2 } { \\mathrm { S O } } _ { 4 }$ solution and was held in the electrolytic H-cell.All measured potentials were normalized to the reversible hydrogen electrode (RHE) based on the Nernst equation: $E \\big ( \\mathrm { R H E } \\big ) = E \\big ( \\mathrm { H g } / \\mathrm { H g } _ { 2 } \\mathrm { S O } _ { 4 } \\big ) + 0 . 0 5 9 2 \\times \\mathrm { p H } + 0 . 6 5 2$"], "ph_value": null, "concentration_molar": "0.5 M", "electrolyte_composition": "H2SO4"}, "synthesis_method": {"method": "High-temperature liquid shock (HTLS)", "source": ["Here, the high-temperature liquid shock (HTLS) technique is applied to produce HEA-NPs, e.g., PtCoNiRuIr HEA-NPs， with tunable elemental components, ultrafine particle size， controlled crystal phases， and lattice strains. ", "Oleylamine and oleic acid were employed as surfactants and solvents，providing a liquid medium for HTLS.After ultrasonication and magnetic stirring, metal acetylacetonate was decomposed into metal cations and acetylacetone anions.The metal cations underwent electrostatic adsorption on the surface of carbon black due to the effect of electric charge.HTLS was conducted in the hightemperature reactor $( \\bar { 7 } 5 0 ~ \\mathrm { K } )$ under an argon atmosphere for $6 0 \\ s ,$ allowing the metal cations to aggregate，nucleate,and grow into nanoparticles on the surface of carbon black. ", "\nSynthesis of High-Entropy-Alloy Nanoparticles (HEA-NPs). High-entropy-alloy nanoparticles (HEA-NPs） were synthesized via a high-temperature liquid shock (HTLS）method. "], "key_parameters": "750 K, 60 s"}, "other_environmental_params": [{"key": "Heating Rate", "value": "1200 K min^-1", "source": ["The heatingand coling rates were 1200 and $8 4 0 ~ \\mathrm { ~ K ~ } \\ \\mathrm { m i n } ^ { - 1 }$ respectively,which is over 2 orders of magnitude higher than those of the conventional heating methods (e.g.,muffle and tube furnaces). "]}, {"key": "Cooling Rate", "value": "840 K min^-1", "source": ["The heatingand coling rates were 1200 and $8 4 0 ~ \\mathrm { ~ K ~ } \\ \\mathrm { m i n } ^ { - 1 }$ respectively,which is over 2 orders of magnitude higher than those of the conventional heating methods (e.g.,muffle and tube furnaces). "]}, {"key": "Synthesis Atmosphere", "value": "Ar", "source": ["\nSynthesis of High-Entropy-Alloy Nanoparticles (HEA-NPs). High-entropy-alloy nanoparticles (HEA-NPs） were synthesized via a high-temperature liquid shock (HTLS）method. "]}, {"key": "Current for Synthesis", "value": "38 A", "source": ["\nSynthesis of High-Entropy-Alloy Nanoparticles (HEA-NPs). High-entropy-alloy nanoparticles (HEA-NPs） were synthesized via a high-temperature liquid shock (HTLS）method. "]}, {"key": "Catalyst Loading", "value": "11.74 μg_noble metal cm^-2", "source": ["The total loading of $\\mathrm { P t } ,$ Ru, and Ir noble metals was $1 1 . 7 4 \\mu \\mathrm { g }$ $\\mathrm { c m } ^ { - 2 }$ based on ICP-MS results. ", "The working electrode was prepared by drop-casting $2 5 \\mu \\mathrm { L }$ of the electrocatalysis ink onto a glassy-carbon (GC）electrode( $\\textit { S } \\mathrm { m m }$ in diameter）with a noble-metal loading amount of $1 1 . 7 4 \\mu \\mathrm { g } _ { \\mathrm { n o b l e ~ m e t a l } } \\mathrm { c m } ^ { - 2 }$ as measured by the ICP-MS. "]}, {"key": "Reference Electrode", "value": "Hg/Hg2SO4", "source": ["Pt foil and $\\mathrm { H g / H g } _ { 2 } S \\mathrm { O } _ { 4 }$ electrodes with saturated potassium sulfate solution were used as counter and reference electrodes，respectively. ", "The electrolyte wasa 0.5 M ${ \\mathrm { H } } _ { 2 } { \\mathrm { S O } } _ { 4 }$ solution and was held in the electrolytic H-cell.All measured potentials were normalized to the reversible hydrogen electrode (RHE) based on the Nernst equation: $E \\big ( \\mathrm { R H E } \\big ) = E \\big ( \\mathrm { H g } / \\mathrm { H g } _ { 2 } \\mathrm { S O } _ { 4 } \\big ) + 0 . 0 5 9 2 \\times \\mathrm { p H } + 0 . 6 5 2$"]}]}}, {"alloy_id": "PtCoNiRuFe", "performance": {"stability": {"source": [], "cycle_count": null, "test_method": "Unknown", "duration_hours": null, "degradation_details": null, "performance_retention": null}, "tafel_slope": {"unit": null, "value": null, "source": []}, "overpotential": [], "supplementary_performance": []}, "experimental_conditions": {"test_setup": null, "electrolyte": null, "synthesis_method": {"method": "High-temperature liquid shock (HTLS)", "source": ["To verify the universality of the HTLS strategy, PtCoNiRuFe/C was synthesized as well.As shown in Figures S12-S15，PtCoNiRuFe/C exhibits a morphology， size,and structure similar to those of PtCoNiRuIr/C.", "\nSynthesis of High-Entropy-Alloy Nanoparticles (HEA-NPs). High-entropy-alloy nanoparticles (HEA-NPs） were synthesized via a high-temperature liquid shock (HTLS）method. "], "key_parameters": "Same as PtCoNiRuIr"}, "other_environmental_params": []}}]} | {"extraction_results": [{"alloy_id": "PtCoNiRuIr", "performance": {"stability": {"source": ["After $1 0 0 0 0 ~ \\mathrm { C V }$ cycles in $0 . 5 ~ \\mathrm { M }$ ${ \\mathrm { H } } _ { 2 } S { \\mathrm { O } } _ { 4 } ,$ the PtCoNiRuIr/C catalyst exhibited a negligible overpotential shift in polarization curves (Figure 4f). ", "Chronopotentiometric measurements were further conducted at continuous current densities of 10,50,and $1 0 0 \\mathrm { \\ m A } \\mathrm { \\ c m } ^ { - 2 }$ over $3 0 \\ \\mathrm { h }$ in total. "], "cycle_count": "10000", "test_method": "Chronopotentiometry / CV Cycling", "duration_hours": "30", "degradation_details": "negligible overpotential shift", "performance_retention": null}, "tafel_slope": {"unit": "mV dec^-1", "value": "34.2", "source": ["Impressively,PtCoNiRuIr/C exhibited an overpotential of only $4 0 8 ~ \\mathrm { m V }$ at a high current density of 1 A $\\mathrm { c m } ^ { - \\hat { 2 } }$ ， making it a’prospective industrial electrolytic water catalyst in acidic media.As shown in Figure 4c, the Tafel slopes for PtCoNiRuIr/C and commercial $\\mathrm { P t } / \\mathrm { C }$ were 34.2 and $5 7 . 2 ~ \\mathrm { m V ~ d e c } ^ { - 1 }$ ,respectively,indicating that the HEA catalysts follow the Volmer-Heyrovsky mechanism and substantially boost HER kinetics.63 The charge transfer kinetics at the reaction interface was investigated by using electrochemical impedance spectroscopy (EIS). "]}, "overpotential": [{"unit": "mV", "value": "18", "source": ["Impressively， the as-obtained PtCoNiRuIr HEA-NPs delivered superior activity and long-term stability for the hydrogen evolution reaction (HER), with low overpotentials at $1 0 \\mathrm { m A \\ c m } ^ { - 2 }$ and 1 A $\\mathbf { c m } ^ { \\dot { - } 2 }$ of only 18 and $\\mathbf { 4 0 8 \\ m V }$ ， respectively, and 10000 CV stable cycles in 0.5 M ${\\bf { H } } _ { 2 } { \\bf { S } } { \\bf { O } } _ { 4 }$. Furthermore, in the near future, by combining the HTLS method with artificial intelligence (A1) and theoretical calculations, it is promising to provide an advanced platform for the high-throughput synthesis of HEA nanocatalysts with optimized performance for various energy applications, which is of great significance for achieving a carbon-neutral society with an effective and environmentally friendly energy system.", "The overpotentials at 10 and $5 0 0 ~ \\mathrm { m A }$ $\\mathrm { c m } ^ { - 2 }$ for PtCoNiRuIr/C are only 18 and $2 2 3 \\mathrm { m V } _ { ; }$ ,respectively, which are significantly better than those of commercial $\\mathrm { P t } / \\mathrm { C }$ (34 and $5 0 5 ~ \\mathrm { m V } ,$ ). "], "current_density": "10 mA cm^-2"}, {"unit": "mV", "value": "223", "source": ["The overpotentials at 10 and $5 0 0 ~ \\mathrm { m A }$ $\\mathrm { c m } ^ { - 2 }$ for PtCoNiRuIr/C are only 18 and $2 2 3 \\mathrm { m V } _ { ; }$ ,respectively, which are significantly better than those of commercial $\\mathrm { P t } / \\mathrm { C }$ (34 and $5 0 5 ~ \\mathrm { m V } ,$ ). "], "current_density": "500 mA cm^-2"}, {"unit": "mV", "value": "408", "source": ["Impressively， the as-obtained PtCoNiRuIr HEA-NPs delivered superior activity and long-term stability for the hydrogen evolution reaction (HER), with low overpotentials at $1 0 \\mathrm { m A \\ c m } ^ { - 2 }$ and 1 A $\\mathbf { c m } ^ { \\dot { - } 2 }$ of only 18 and $\\mathbf { 4 0 8 \\ m V }$ ， respectively, and 10000 CV stable cycles in 0.5 M ${\\bf { H } } _ { 2 } { \\bf { S } } { \\bf { O } } _ { 4 }$. Furthermore, in the near future, by combining the HTLS method with artificial intelligence (A1) and theoretical calculations, it is promising to provide an advanced platform for the high-throughput synthesis of HEA nanocatalysts with optimized performance for various energy applications, which is of great significance for achieving a carbon-neutral society with an effective and environmentally friendly energy system.", "Impressively,PtCoNiRuIr/C exhibited an overpotential of only $4 0 8 ~ \\mathrm { m V }$ at a high current density of 1 A $\\mathrm { c m } ^ { - \\hat { 2 } }$ ， making it a’prospective industrial electrolytic water catalyst in acidic media.As shown in Figure 4c, the Tafel slopes for PtCoNiRuIr/C and commercial $\\mathrm { P t } / \\mathrm { C }$ were 34.2 and $5 7 . 2 ~ \\mathrm { m V ~ d e c } ^ { - 1 }$ ,respectively,indicating that the HEA catalysts follow the Volmer-Heyrovsky mechanism and substantially boost HER kinetics.63 The charge transfer kinetics at the reaction interface was investigated by using electrochemical impedance spectroscopy (EIS). "], "current_density": "1 A cm^-2"}], "supplementary_performance": [{"key": "noble-metal mass activity", "value": "11.88 A mg_noble metal^-1 at -0.07 V", "source": ["At a potential of $- 0 . 0 7 \\mathrm { V }$ ,the MA of PtCoNiRuIr/C was $1 1 . 8 8 \\mathrm { ~ A ~ \\bar { m } { \\bf g } _ { n o b l e m e t a l } \\bar { \\Sigma } ^ { - 1 } } ;$ which was 36 times higher than that of commercial $\\mathrm { P t } / \\mathrm { C }$ (0.33 A $\\mathrm { m g _ { n o b l e \\ m e t a l } } ^ { - 1 }$ (Figure 4e). "]}, {"key": "electrochemically active surface area (ECSA)", "value": null, "source": ["The double-layer capacitances $\\left( C _ { \\mathrm { d l } } \\right)$ were measured to evaluate the electrochemically active surface area (ECSA),which can be calculated by the following formula: $\\mathrm { E C S A } = C _ { \\mathrm { d l } } / C _ { \\mathrm { s } }$ .It should be mentioned that the specific capacitance $\\left( C _ { s } \\right)$ for a flat surface is a constant under the same conditions, while $C _ { \\mathrm { d l } }$ is calculated by CV curves from the non-Faradaic potentials at different scan rates (Figure S18).As shown in Figure 4e and Figure S18, both the current densities normalized by ECSA and $C _ { \\mathrm { d l } }$ of PtCoNiRuIr/C were higher than those of commercial $\\mathrm { P t } / \\mathrm { C }$ . "]}, {"key": "electron transfer rate", "value": "smaller semicircle in low-frequency range suggests faster electron transfer rate than commercial Pt/C", "source": ["PtCoNiRuIr/C showed a smaller semicircle in the low-frequency range, suggesting a faster electron transfer rate than commercial $\\mathrm { P t / \\bar { C } }$ (Figure 4d).64"]}]}, "experimental_conditions": {"test_setup": {"source": ["Figure 4a,b shows the linear sweep voltammetry (LSV) polarization curves with $9 0 \\%$ $i R$ compensation and exact overpotential at different current densities,respectively. ", "\nFor the hydrogen evolution reaction (HER) test,the catalysts were first activated to ensure that a steady current was reached via cyclic voltammetry (CV) from 0.08 to $- 0 . 5 2 \\mathrm { V }$ at a scan rate of $5 0 ~ \\mathrm { m V ~ s ^ { - 1 } }$ for 30 cycles.The linear sweep voltammetry (LSV) curves were tested from 0.08 to $- 0 . 7 2 \\mathrm { V }$ at a scan rate of $\\zeta \\mathrm { m } \\mathrm { V } \\ : s ^ { - 1 }$ to evaluate the activity of the catalysts.All the LSV curves were corrected for the solution Ohmic resistance with $9 0 \\%$ iR compensation．Electrochemical impedance spectroscopy (EIS） was used over the frequency range from $1 0 ^ { 5 } ~ \\mathrm { H z }$ to $0 . 1 \\ \\mathrm { H z }$ at $- 0 . 0 2 \\mathrm { ~ V ~ }$ ，The long-term durability was tested by monitoring the overpotential during continuous hydrogen production under different current densities of 10,S0,and $1 0 0 ~ \\mathrm { { m A } }$ $\\mathrm { c m } ^ { - 2 }$ .The accelerated durability test (ADT） was conducted between 0.04 and $- 0 . 1 1 \\mathrm { ~ V ~ }$ at a sweep rate of $1 0 0 \\mathrm { m V } s ^ { - 1 }$ for 10000 cycles. "], "scan_rate": "5 mV s^-1", "substrate": "Glassy Carbon (GC) electrode", "ir_compensation": "90%"}, "electrolyte": {"source": ["The electrolyte wasa 0.5 M ${ \\mathrm { H } } _ { 2 } { \\mathrm { S O } } _ { 4 }$ solution and was held in the electrolytic H-cell.All measured potentials were normalized to the reversible hydrogen electrode (RHE) based on the Nernst equation: $E \\big ( \\mathrm { R H E } \\big ) = E \\big ( \\mathrm { H g } / \\mathrm { H g } _ { 2 } \\mathrm { S O } _ { 4 } \\big ) + 0 . 0 5 9 2 \\times \\mathrm { p H } + 0 . 6 5 2$"], "ph_value": null, "concentration_molar": "0.5 M", "electrolyte_composition": "H2SO4"}, "synthesis_method": {"method": "High-temperature liquid shock (HTLS)", "source": ["Here, the high-temperature liquid shock (HTLS) technique is applied to produce HEA-NPs, e.g., PtCoNiRuIr HEA-NPs， with tunable elemental components, ultrafine particle size， controlled crystal phases， and lattice strains. ", "Oleylamine and oleic acid were employed as surfactants and solvents，providing a liquid medium for HTLS.After ultrasonication and magnetic stirring, metal acetylacetonate was decomposed into metal cations and acetylacetone anions.The metal cations underwent electrostatic adsorption on the surface of carbon black due to the effect of electric charge.HTLS was conducted in the hightemperature reactor $( \\bar { 7 } 5 0 ~ \\mathrm { K } )$ under an argon atmosphere for $6 0 \\ s ,$ allowing the metal cations to aggregate，nucleate,and grow into nanoparticles on the surface of carbon black. ", "\nSynthesis of High-Entropy-Alloy Nanoparticles (HEA-NPs). High-entropy-alloy nanoparticles (HEA-NPs） were synthesized via a high-temperature liquid shock (HTLS）method. "], "key_parameters": "750 K, 60 s"}, "other_environmental_params": [{"key": "Heating Rate", "value": "1200 K min^-1", "source": ["The heatingand coling rates were 1200 and $8 4 0 ~ \\mathrm { ~ K ~ } \\ \\mathrm { m i n } ^ { - 1 }$ respectively,which is over 2 orders of magnitude higher than those of the conventional heating methods (e.g.,muffle and tube furnaces). "]}, {"key": "Cooling Rate", "value": "840 K min^-1", "source": ["The heatingand coling rates were 1200 and $8 4 0 ~ \\mathrm { ~ K ~ } \\ \\mathrm { m i n } ^ { - 1 }$ respectively,which is over 2 orders of magnitude higher than those of the conventional heating methods (e.g.,muffle and tube furnaces). "]}, {"key": "Synthesis Atmosphere", "value": "Ar", "source": ["\nSynthesis of High-Entropy-Alloy Nanoparticles (HEA-NPs). High-entropy-alloy nanoparticles (HEA-NPs） were synthesized via a high-temperature liquid shock (HTLS）method. "]}, {"key": "Current for Synthesis", "value": "38 A", "source": ["\nSynthesis of High-Entropy-Alloy Nanoparticles (HEA-NPs). High-entropy-alloy nanoparticles (HEA-NPs） were synthesized via a high-temperature liquid shock (HTLS）method. "]}, {"key": "Catalyst Loading", "value": "11.74 μg_noble metal cm^-2", "source": ["The total loading of $\\mathrm { P t } ,$ Ru, and Ir noble metals was $1 1 . 7 4 \\mu \\mathrm { g }$ $\\mathrm { c m } ^ { - 2 }$ based on ICP-MS results. ", "The working electrode was prepared by drop-casting $2 5 \\mu \\mathrm { L }$ of the electrocatalysis ink onto a glassy-carbon (GC）electrode( $\\textit { S } \\mathrm { m m }$ in diameter）with a noble-metal loading amount of $1 1 . 7 4 \\mu \\mathrm { g } _ { \\mathrm { n o b l e ~ m e t a l } } \\mathrm { c m } ^ { - 2 }$ as measured by the ICP-MS. "]}, {"key": "Reference Electrode", "value": "Hg/Hg2SO4", "source": ["Pt foil and $\\mathrm { H g / H g } _ { 2 } S \\mathrm { O } _ { 4 }$ electrodes with saturated potassium sulfate solution were used as counter and reference electrodes，respectively. ", "The electrolyte wasa 0.5 M ${ \\mathrm { H } } _ { 2 } { \\mathrm { S O } } _ { 4 }$ solution and was held in the electrolytic H-cell.All measured potentials were normalized to the reversible hydrogen electrode (RHE) based on the Nernst equation: $E \\big ( \\mathrm { R H E } \\big ) = E \\big ( \\mathrm { H g } / \\mathrm { H g } _ { 2 } \\mathrm { S O } _ { 4 } \\big ) + 0 . 0 5 9 2 \\times \\mathrm { p H } + 0 . 6 5 2$"]}]}}, {"alloy_id": "PtCoNiRuFe", "performance": {"stability": {"source": [], "cycle_count": null, "test_method": "Unknown", "duration_hours": null, "degradation_details": null, "performance_retention": null}, "tafel_slope": {"unit": null, "value": null, "source": []}, "overpotential": [], "supplementary_performance": []}, "experimental_conditions": {"test_setup": null, "electrolyte": null, "synthesis_method": {"method": "High-temperature liquid shock (HTLS)", "source": ["To verify the universality of the HTLS strategy, PtCoNiRuFe/C was synthesized as well.As shown in Figures S12-S15，PtCoNiRuFe/C exhibits a morphology， size,and structure similar to those of PtCoNiRuIr/C.", "\nSynthesis of High-Entropy-Alloy Nanoparticles (HEA-NPs). High-entropy-alloy nanoparticles (HEA-NPs） were synthesized via a high-temperature liquid shock (HTLS）method. "], "key_parameters": "Same as PtCoNiRuIr"}, "other_environmental_params": []}}]} | 2 | {'extraction_results': [{'alloy_id': 'PtCoNiRuIr', 'performance': {'stability': {'source': ['After $1 0 0 0 0 ~ \\mathrm { C V }$ cycles in $0 . 5 ~ \\mathrm { M }$ ${ \\mathrm { H } } _ { 2 } S { \\mathrm { O } } _ { 4 } ,$ the PtCoNiRuIr/C catalyst exhibited a negligible overpotential shift in polarization curves (Figure 4f). ', 'Chronopotentiometric measurements were further conducted at continuous current densities of 10,50,and $1 0 0 \\mathrm { \\ m A } \\mathrm { \\ c m } ^ { - 2 }$ over $3 0 \\ \\mathrm { h }$ in total. '], 'cycle_count': '10000', 'test_method': 'Chronopotentiometry / CV Cycling', 'duration_hours': '30', 'degradation_details': 'negligible overpotential shift', 'performance_retention': None}, 'tafel_slope': {'unit': 'mV dec^-1', 'value': '34.2', 'source': ['Impressively,PtCoNiRuIr/C exhibited an overpotential of only $4 0 8 ~ \\mathrm { m V }$ at a high current density of 1 A $\\mathrm { c m } ^ { - \\hat { 2 } }$ ， making it a’prospective industrial electrolytic water catalyst in acidic media.As shown in Figure 4c, the Tafel slopes for PtCoNiRuIr/C and commercial $\\mathrm { P t } / \\mathrm { C }$ were 34.2 and $5 7 . 2 ~ \\mathrm { m V ~ d e c } ^ { - 1 }$ ,respectively,indicating that the HEA catalysts follow the Volmer-Heyrovsky mechanism and substantially boost HER kinetics.63 The charge transfer kinetics at the reaction interface was investigated by using electrochemical impedance spectroscopy (EIS). ']}, 'overpotential': [{'unit': 'mV', 'value': '18', 'source': ['Impressively， the as-obtained PtCoNiRuIr HEA-NPs delivered superior activity and long-term stability for the hydrogen evolution reaction (HER), with low overpotentials at $1 0 \\mathrm { m A \\ c m } ^ { - 2 }$ and 1 A $\\mathbf { c m } ^ { \\dot { - } 2 }$ of only 18 and $\\mathbf { 4 0 8 \\ m V }$ ， respectively, and 10000 CV stable cycles in 0.5 M ${\\bf { H } } _ { 2 } { \\bf { S } } { \\bf { O } } _ { 4 }$. Furthermore, in the near future, by combining the HTLS method with artificial intelligence (A1) and theoretical calculations, it is promising to provide an advanced platform for the high-throughput synthesis of HEA nanocatalysts with optimized performance for various energy applications, which is of great significance for achieving a carbon-neutral society with an effective and environmentally friendly energy system.', 'The overpotentials at 10 and $5 0 0 ~ \\mathrm { m A }$ $\\mathrm { c m } ^ { - 2 }$ for PtCoNiRuIr/C are only 18 and $2 2 3 \\mathrm { m V } _ { ; }$ ,respectively, which are significantly better than those of commercial $\\mathrm { P t } / \\mathrm { C }$ (34 and $5 0 5 ~ \\mathrm { m V } ,$ ). '], 'current_density': '10 mA cm^-2'}, {'unit': 'mV', 'value': '223', 'source': ['The overpotentials at 10 and $5 0 0 ~ \\mathrm { m A }$ $\\mathrm { c m } ^ { - 2 }$ for PtCoNiRuIr/C are only 18 and $2 2 3 \\mathrm { m V } _ { ; }$ ,respectively, which are significantly better than those of commercial $\\mathrm { P t } / \\mathrm { C }$ (34 and $5 0 5 ~ \\mathrm { m V } ,$ ). '], 'current_density': '500 mA cm^-2'}, {'unit': 'mV', 'value': '408', 'source': ['Impressively， the as-obtained PtCoNiRuIr HEA-NPs delivered superior activity and long-term stability for the hydrogen evolution reaction (HER), with low overpotentials at $1 0 \\mathrm { m A \\ c m } ^ { - 2 }$ and 1 A $\\mathbf { c m } ^ { \\dot { - } 2 }$ of only 18 and $\\mathbf { 4 0 8 \\ m V }$ ， respectively, and 10000 CV stable cycles in 0.5 M ${\\bf { H } } _ { 2 } { \\bf { S } } { \\bf { O } } _ { 4 }$. Furthermore, in the near future, by combining the HTLS method with artificial intelligence (A1) and theoretical calculations, it is promising to provide an advanced platform for the high-throughput synthesis of HEA nanocatalysts with optimized performance for various energy applications, which is of great significance for achieving a carbon-neutral society with an effective and environmentally friendly energy system.', 'Impressively,PtCoNiRuIr/C exhibited an overpotential of only $4 0 8 ~ \\mathrm { m V }$ at a high current density of 1 A $\\mathrm { c m } ^ { - \\hat { 2 } }$ ， making it a’prospective industrial electrolytic water catalyst in acidic media.As shown in Figure 4c, the Tafel slopes for PtCoNiRuIr/C and commercial $\\mathrm { P t } / \\mathrm { C }$ were 34.2 and $5 7 . 2 ~ \\mathrm { m V ~ d e c } ^ { - 1 }$ ,respectively,indicating that the HEA catalysts follow the Volmer-Heyrovsky mechanism and substantially boost HER kinetics.63 The charge transfer kinetics at the reaction interface was investigated by using electrochemical impedance spectroscopy (EIS). '], 'current_density': '1 A cm^-2'}], 'supplementary_performance': [{'key': 'noble-metal mass activity', 'value': '11.88 A mg_noble metal^-1 at -0.07 V', 'source': ['At a potential of $- 0 . 0 7 \\mathrm { V }$ ,the MA of PtCoNiRuIr/C was $1 1 . 8 8 \\mathrm { ~ A ~ \\bar { m } { \\bf g } _ { n o b l e m e t a l } \\bar { \\Sigma } ^ { - 1 } } ;$ which was 36 times higher than that of commercial $\\mathrm { P t } / \\mathrm { C }$ (0.33 A $\\mathrm { m g _ { n o b l e \\ m e t a l } } ^ { - 1 }$ (Figure 4e). ']}, {'key': 'electrochemically active surface area (ECSA)', 'value': None, 'source': ['The double-layer capacitances $\\left( C _ { \\mathrm { d l } } \\right)$ were measured to evaluate the electrochemically active surface area (ECSA),which can be calculated by the following formula: $\\mathrm { E C S A } = C _ { \\mathrm { d l } } / C _ { \\mathrm { s } }$ .It should be mentioned that the specific capacitance $\\left( C _ { s } \\right)$ for a flat surface is a constant under the same conditions, while $C _ { \\mathrm { d l } }$ is calculated by CV curves from the non-Faradaic potentials at different scan rates (Figure S18).As shown in Figure 4e and Figure S18, both the current densities normalized by ECSA and $C _ { \\mathrm { d l } }$ of PtCoNiRuIr/C were higher than those of commercial $\\mathrm { P t } / \\mathrm { C }$ . ']}, {'key': 'electron transfer rate', 'value': 'smaller semicircle in low-frequency range suggests faster electron transfer rate than commercial Pt/C', 'source': ['PtCoNiRuIr/C showed a smaller semicircle in the low-frequency range, suggesting a faster electron transfer rate than commercial $\\mathrm { P t / \\bar { C } }$ (Figure 4d).64']}]}, 'experimental_conditions': {'test_setup': {'source': ['Figure 4a,b shows the linear sweep voltammetry (LSV) polarization curves with $9 0 \\%$ $i R$ compensation and exact overpotential at different current densities,respectively. ', '\nFor the hydrogen evolution reaction (HER) test,the catalysts were first activated to ensure that a steady current was reached via cyclic voltammetry (CV) from 0.08 to $- 0 . 5 2 \\mathrm { V }$ at a scan rate of $5 0 ~ \\mathrm { m V ~ s ^ { - 1 } }$ for 30 cycles.The linear sweep voltammetry (LSV) curves were tested from 0.08 to $- 0 . 7 2 \\mathrm { V }$ at a scan rate of $\\zeta \\mathrm { m } \\mathrm { V } \\ : s ^ { - 1 }$ to evaluate the activity of the catalysts.All the LSV curves were corrected for the solution Ohmic resistance with $9 0 \\%$ iR compensation．Electrochemical impedance spectroscopy (EIS） was used over the frequency range from $1 0 ^ { 5 } ~ \\mathrm { H z }$ to $0 . 1 \\ \\mathrm { H z }$ at $- 0 . 0 2 \\mathrm { ~ V ~ }$ ，The long-term durability was tested by monitoring the overpotential during continuous hydrogen production under different current densities of 10,S0,and $1 0 0 ~ \\mathrm { { m A } }$ $\\mathrm { c m } ^ { - 2 }$ .The accelerated durability test (ADT） was conducted between 0.04 and $- 0 . 1 1 \\mathrm { ~ V ~ }$ at a sweep rate of $1 0 0 \\mathrm { m V } s ^ { - 1 }$ for 10000 cycles. '], 'scan_rate': '5 mV s^-1', 'substrate': 'Glassy Carbon (GC) electrode', 'ir_compensation': '90%'}, 'electrolyte': {'source': ['The electrolyte wasa 0.5 M ${ \\mathrm { H } } _ { 2 } { \\mathrm { S O } } _ { 4 }$ solution and was held in the electrolytic H-cell.All measured potentials were normalized to the reversible hydrogen electrode (RHE) based on the Nernst equation: $E \\big ( \\mathrm { R H E } \\big ) = E \\big ( \\mathrm { H g } / \\mathrm { H g } _ { 2 } \\mathrm { S O } _ { 4 } \\big ) + 0 . 0 5 9 2 \\times \\mathrm { p H } + 0 . 6 5 2$'], 'ph_value': None, 'concentration_molar': '0.5 M', 'electrolyte_composition': 'H2SO4'}, 'synthesis_method': {'method': 'High-temperature liquid shock (HTLS)', 'source': ['Here, the high-temperature liquid shock (HTLS) technique is applied to produce HEA-NPs, e.g., PtCoNiRuIr HEA-NPs， with tunable elemental components, ultrafine particle size， controlled crystal phases， and lattice strains. ', 'Oleylamine and oleic acid were employed as surfactants and solvents，providing a liquid medium for HTLS.After ultrasonication and magnetic stirring, metal acetylacetonate was decomposed into metal cations and acetylacetone anions.The metal cations underwent electrostatic adsorption on the surface of carbon black due to the effect of electric charge.HTLS was conducted in the hightemperature reactor $( \\bar { 7 } 5 0 ~ \\mathrm { K } )$ under an argon atmosphere for $6 0 \\ s ,$ allowing the metal cations to aggregate，nucleate,and grow into nanoparticles on the surface of carbon black. ', '\nSynthesis of High-Entropy-Alloy Nanoparticles (HEA-NPs). High-entropy-alloy nanoparticles (HEA-NPs） were synthesized via a high-temperature liquid shock (HTLS）method. '], 'key_parameters': '750 K, 60 s'}, 'other_environmental_params': [{'key': 'Heating Rate', 'value': '1200 K min^-1', 'source': ['The heatingand coling rates were 1200 and $8 4 0 ~ \\mathrm { ~ K ~ } \\ \\mathrm { m i n } ^ { - 1 }$ respectively,which is over 2 orders of magnitude higher than those of the conventional heating methods (e.g.,muffle and tube furnaces). ']}, {'key': 'Cooling Rate', 'value': '840 K min^-1', 'source': ['The heatingand coling rates were 1200 and $8 4 0 ~ \\mathrm { ~ K ~ } \\ \\mathrm { m i n } ^ { - 1 }$ respectively,which is over 2 orders of magnitude higher than those of the conventional heating methods (e.g.,muffle and tube furnaces). ']}, {'key': 'Synthesis Atmosphere', 'value': 'Ar', 'source': ['\nSynthesis of High-Entropy-Alloy Nanoparticles (HEA-NPs). High-entropy-alloy nanoparticles (HEA-NPs） were synthesized via a high-temperature liquid shock (HTLS）method. ']}, {'key': 'Current for Synthesis', 'value': '38 A', 'source': ['\nSynthesis of High-Entropy-Alloy Nanoparticles (HEA-NPs). High-entropy-alloy nanoparticles (HEA-NPs） were synthesized via a high-temperature liquid shock (HTLS）method. ']}, {'key': 'Catalyst Loading', 'value': '11.74 μg_noble metal cm^-2', 'source': ['The total loading of $\\mathrm { P t } ,$ Ru, and Ir noble metals was $1 1 . 7 4 \\mu \\mathrm { g }$ $\\mathrm { c m } ^ { - 2 }$ based on ICP-MS results. ', 'The working electrode was prepared by drop-casting $2 5 \\mu \\mathrm { L }$ of the electrocatalysis ink onto a glassy-carbon (GC）electrode( $\\textit { S } \\mathrm { m m }$ in diameter）with a noble-metal loading amount of $1 1 . 7 4 \\mu \\mathrm { g } _ { \\mathrm { n o b l e ~ m e t a l } } \\mathrm { c m } ^ { - 2 }$ as measured by the ICP-MS. ']}, {'key': 'Reference Electrode', 'value': 'Hg/Hg2SO4', 'source': ['Pt foil and $\\mathrm { H g / H g } _ { 2 } S \\mathrm { O } _ { 4 }$ electrodes with saturated potassium sulfate solution were used as counter and reference electrodes，respectively. ', 'The electrolyte wasa 0.5 M ${ \\mathrm { H } } _ { 2 } { \\mathrm { S O } } _ { 4 }$ solution and was held in the electrolytic H-cell.All measured potentials were normalized to the reversible hydrogen electrode (RHE) based on the Nernst equation: $E \\big ( \\mathrm { R H E } \\big ) = E \\big ( \\mathrm { H g } / \\mathrm { H g } _ { 2 } \\mathrm { S O } _ { 4 } \\big ) + 0 . 0 5 9 2 \\times \\mathrm { p H } + 0 . 6 5 2$']}]}}, {'alloy_id': 'PtCoNiRuFe', 'performance': {'stability': {'source': [], 'cycle_count': None, 'test_method': 'Unknown', 'duration_hours': None, 'degradation_details': None, 'performance_retention': None}, 'tafel_slope': {'unit': None, 'value': None, 'source': []}, 'overpotential': [], 'supplementary_performance': []}, 'experimental_conditions': {'test_setup': None, 'electrolyte': None, 'synthesis_method': {'method': 'High-temperature liquid shock (HTLS)', 'source': ['To verify the universality of the HTLS strategy, PtCoNiRuFe/C was synthesized as well.As shown in Figures S12-S15，PtCoNiRuFe/C exhibits a morphology， size,and structure similar to those of PtCoNiRuIr/C.', '\nSynthesis of High-Entropy-Alloy Nanoparticles (HEA-NPs). High-entropy-alloy nanoparticles (HEA-NPs） were synthesized via a high-temperature liquid shock (HTLS）method. '], 'key_parameters': 'Same as PtCoNiRuIr'}, 'other_environmental_params': []}}]}
110 | c631e5b07205839bdfae45b21beee8aa | {"extraction_results": [{"alloy_id": "FePtCoNiRu", "performance": {"stability": {"source": ["In alkaline hydrogen evolution reaction (HER), FePtCoNiRu/C achieves an ultralow overpotential of $1 5 . 7 \\ \\mathrm { m V } @ 1 0 \\ \\mathrm { m A } { \\cdot } \\mathrm { c m } ^ { - 2 } ;$ , a Tafel slope of $2 1 . 9 9 \\ \\mathrm { m V } \\cdot \\mathrm { d e c } ^ { - 1 }$ and remarkable stability ${ ( 3 0 \\ \\mathrm { h } ) }$ , outperforming commercial $\\mathrm { P t / C }$ . ", "\nTo evaluate the practicality of the catalyst, stability is another crucial parameter. As shown in Fig. 3(f), the polarization curve of the FePtCoNiRu-HEA/C catalyst exhibits negligible negative shift after 10,000 cycles. ", "Moreover, after 10,000 cycles, the morphology of the FePtCoNiRu-HEA/C catalyst remains intact, with no significant particle growth or agglomeration observed (Fig. S7). Fig. 3(g) shows that in a 1 M KOH solution, FePtCoNiRu-HEA/C exhibits excellent stability during a 30-h long-term stability test at $1 0 \\mathrm { \\ m A { \\cdot } c m ^ { - 2 } }$ , with negligible voltage change. ", "Moreover, after 10,000 cycles and $^ { 3 0 \\mathrm { h } }$ of constant current testing, the catalyst maintained outstanding durability with minimal current decay. "], "cycle_count": "10000", "test_method": "CV Cycling / Chronopotentiometry", "duration_hours": "30", "degradation_details": "negligible negative shift / negligible voltage change", "performance_retention": null}, "tafel_slope": {"unit": "mV dec^-1", "value": "21.99", "source": ["In alkaline hydrogen evolution reaction (HER), FePtCoNiRu/C achieves an ultralow overpotential of $1 5 . 7 \\ \\mathrm { m V } @ 1 0 \\ \\mathrm { m A } { \\cdot } \\mathrm { c m } ^ { - 2 } ;$ , a Tafel slope of $2 1 . 9 9 \\ \\mathrm { m V } \\cdot \\mathrm { d e c } ^ { - 1 }$ and remarkable stability ${ ( 3 0 \\ \\mathrm { h } ) }$ , outperforming commercial $\\mathrm { P t / C }$ . ", "The Tafel slopes obtained from the LSV curves are shown in Fig. 3(c). The Tafel slope of FePtCoNiRu-HEA/C is $2 1 . 9 9 \\mathrm { m V } \\cdot \\mathrm { d e c } ^ { - 1 }$ , which is also superior to FePtNiCo/C, FePtNi/C, FePtCo/C, FePt/C, and $\\mathrm { P t } / \\mathrm { C }$ . "]}, "overpotential": [{"unit": "mV", "value": "15.7", "source": ["In alkaline hydrogen evolution reaction (HER), FePtCoNiRu/C achieves an ultralow overpotential of $1 5 . 7 \\ \\mathrm { m V } @ 1 0 \\ \\mathrm { m A } { \\cdot } \\mathrm { c m } ^ { - 2 } ;$ , a Tafel slope of $2 1 . 9 9 \\ \\mathrm { m V } \\cdot \\mathrm { d e c } ^ { - 1 }$ and remarkable stability ${ ( 3 0 \\ \\mathrm { h } ) }$ , outperforming commercial $\\mathrm { P t / C }$ . ", "Notably, at a current density of $1 0 \\mathrm { \\ m A { \\cdot } c m ^ { - 2 } }$ the overpotential of FePtCoNiRu-HEA/C is only $1 5 . 7 0 \\mathrm { m V }$ , showing a performance improvement of $6 1 . 2 \\%$ compared to $\\mathrm { P t } / \\mathrm { C }$ $( 4 0 . 5 0 \\mathrm { m V } @ 1 0 \\mathrm { m A } { \\cdot } \\mathrm { c m } ^ { - 2 } )$ ). ", "Electrocatalytic performance tests in alkaline HER demonstrated that FePtCoNiRu HEA exhibited an overpotential of only $1 5 . 7 \\mathrm { m V }$ at $1 0 \\mathrm { m A } { \\cdot } \\mathrm { c m } ^ { - 2 }$ demonstrating performance with a $6 1 . 2 \\%$ improvement compared to commercial $\\mathrm { P t } / \\mathrm { C }$ catalysts. "], "current_density": "10 mA cm^-2"}, {"unit": "mV", "value": "55.64", "source": ["At a current density of $1 0 0 \\mathrm { \\ m A { \\cdot } c m ^ { - 2 } }$ , FePtCoNiRu-HEA/C has an overpotential of only $5 5 . 6 4 ~ \\mathrm { m V }$ . "], "current_density": "100 mA cm^-2"}], "supplementary_performance": [{"key": "Exchange Current Density", "value": "1.91 mA cm^-2", "source": ["This indicates the fast HER kinetics of FePtCoNiRu-HEA/C. The exchange current density of FePtCoNiRu-HEA/C was calculated to be approximately $1 . 9 1 \\mathrm { m A } / \\mathrm { c m } ^ { 2 }$ , the value for $\\mathrm { P t } / \\mathrm { C }$ is approximately $0 . 4 5 ~ \\mathrm { m A } / \\mathrm { c m } ^ { 2 }$ [39], indicating that this catalyst possesses high intrinsic HER activity."]}, {"key": "Electrochemical Active Surface Area (ECSA)", "value": "118.00 cm^2", "source": ["The calculated ECSAs for FePtCoNiRu-HEA/C, FePtNiCo/C, FePtNi/C, FePtCo/C, and $\\mathrm { F e P t / C }$ were 118.00, 90.00, 71.25, 60.50, and $5 9 . 0 0 ~ \\mathrm { c m } ^ { 2 }$ , respectively. "]}, {"key": "Double-layer Capacitance (Cdl)", "value": "higher (relative)", "source": ["As shown in Fig. 3(d), the FePtCoNiRu-HEA exhibits a higher $C _ { \\mathrm { d l } }$ indicating that FePtCoNiRu-HEA/C has a large electrochemically active area. "]}, {"key": "Charge Transfer Resistance (Rct)", "value": "smallest (relative)", "source": ["It can be seen that the FePtCoNiRu-HEA/C alloy electrode exhibits the smallest $R _ { \\mathrm { c t } } ,$ indicating that FePtCoNiRu-HEA/C has a smaller charge transfer resistance and a faster electron transfer efficiency than other non-high-entropy catalysts."]}]}, "experimental_conditions": {"test_setup": {"source": ["Vulcan XC-72R (Ketjen Black) was purchased from SCI Materials Hub. ", "\n# 3.2. Electrocatalytic hydrogen evolution\n\nThe nanoparticles were loaded onto Ketjen Black to enhance the conductivity for electrocatalytic hydrogen evolution. "], "scan_rate": null, "substrate": "Ketjen Black (Vulcan XC-72R)", "ir_compensation": null}, "electrolyte": {"source": ["Potassium hydroxide (KOH, AR) was purchased from Sinopharm Chemical Reagent Co., Ltd. ", "\nFig. 3. Electrocatalytic performance of the HEA for HER in $\\mathbf { 1 . 0 \\ M }$ KOH solutions: (a) Polarization curves, (b) The overpotentials at $1 0 \\mathrm { m A } { \\cdot } \\mathrm { c m } ^ { - 2 }$ and $1 0 0 \\mathrm { \\ m A { \\cdot } c m ^ { - 2 } }$ , (c) Tafel slopes, (d) Plots of $C _ { \\mathrm { d l } } ,$ (e) EIS curves at − 0.15 V (vs. ", "The tests were conducted in a nitrogen-saturated $\\boldsymbol { 1 . 0 \\mathrm { M } }$ KOH solution at a rotation speed of $1 6 0 0 \\mathrm { r p m }$ , with linear sweep voltammetry (LSV) curves used to characterize the catalytic activity of the samples. "], "ph_value": null, "concentration_molar": "1.0 M", "electrolyte_composition": "KOH"}, "synthesis_method": {"method": "wet-chemistry method / wet chemical method", "source": ["In this work, we report a Ru-mediated strategy to synthesize FePtCoNiRu HEA nanoparticles with superfine $( 4 . 7 5 \\ \\mathrm { n m } )$ and uniform size via wet chemistry. ", "\nIn this study, a simple wet-chemistry method was employed to synthesize binary to quinary FePt-based alloys. ", "Preparation of HEA nanoparticles\n\n$\\mathrm { F e } ( \\mathsf { a c a c } ) _ { 3 }$ , $\\mathrm { P t } ( \\mathsf { a c a c } ) _ { 2 }$ , ${ \\mathrm { C o } } ( \\mathsf { a c a c } ) _ { 2 }$ , $\\mathrm { N i } ( \\mathsf { a c a c } ) _ { 2 }$ , and $\\mathrm { R u } ( \\mathsf { a c a c } ) _ { 3 }$ were used as metal precursors, HDD as a reducing agent, and OAm and OA as surfactants for surface modification to prevent particle aggregation. ", "HDA was employed as the solvent. As shown in Fig. 1(a), metal precursors (listed in Table S1) and HDD were placed in a three-neck flask and stirred under a high-purity Ar atmosphere. ", "The temperature was then gradually increased at a rate of $4 ~ { } ^ { \\circ } \\mathrm { C / m i n }$ to $3 6 0 ~ ^ { \\circ } \\mathrm { C } ,$ , where it was kept for $^ { 3 \\mathrm { ~ h ~ } }$ to fully reduce the metals from their precursors and form a nanocomposite. "], "key_parameters": "360 °C for 3 h, heating rate 4 °C/min, Ar atmosphere"}, "other_environmental_params": [{"key": "Rotation Speed", "value": "1600 rpm", "source": ["The tests were conducted in a nitrogen-saturated $\\boldsymbol { 1 . 0 \\mathrm { M } }$ KOH solution at a rotation speed of $1 6 0 0 \\mathrm { r p m }$ , with linear sweep voltammetry (LSV) curves used to characterize the catalytic activity of the samples. "]}, {"key": "Temperature", "value": "room temperature", "source": ["The TEM image of the loaded catalyst is shown in Fig. S5. The electrocatalytic activity of FePtCoNiRu-HEA/C for HER was studied at room temperature using a three-electrode system. "]}, {"key": "Atmosphere", "value": "nitrogen-saturated", "source": ["The tests were conducted in a nitrogen-saturated $\\boldsymbol { 1 . 0 \\mathrm { M } }$ KOH solution at a rotation speed of $1 6 0 0 \\mathrm { r p m }$ , with linear sweep voltammetry (LSV) curves used to characterize the catalytic activity of the samples. "]}]}}, {"alloy_id": "FePtCoNi", "performance": {"stability": {"source": [], "cycle_count": null, "test_method": "Unknown", "duration_hours": null, "degradation_details": null, "performance_retention": null}, "tafel_slope": {"unit": "mV dec^-1", "value": null, "source": []}, "overpotential": [], "supplementary_performance": [{"key": "Electrochemical Active Surface Area (ECSA)", "value": "90.00 cm^2", "source": ["The calculated ECSAs for FePtCoNiRu-HEA/C, FePtNiCo/C, FePtNi/C, FePtCo/C, and $\\mathrm { F e P t / C }$ were 118.00, 90.00, 71.25, 60.50, and $5 9 . 0 0 ~ \\mathrm { c m } ^ { 2 }$ , respectively. "]}]}, "experimental_conditions": {"test_setup": {"source": ["Vulcan XC-72R (Ketjen Black) was purchased from SCI Materials Hub. ", "\n# 3.2. Electrocatalytic hydrogen evolution\n\nThe nanoparticles were loaded onto Ketjen Black to enhance the conductivity for electrocatalytic hydrogen evolution. "], "scan_rate": null, "substrate": "Ketjen Black (Vulcan XC-72R)", "ir_compensation": null}, "electrolyte": {"source": ["Potassium hydroxide (KOH, AR) was purchased from Sinopharm Chemical Reagent Co., Ltd. ", "\nFig. 3. Electrocatalytic performance of the HEA for HER in $\\mathbf { 1 . 0 \\ M }$ KOH solutions: (a) Polarization curves, (b) The overpotentials at $1 0 \\mathrm { m A } { \\cdot } \\mathrm { c m } ^ { - 2 }$ and $1 0 0 \\mathrm { \\ m A { \\cdot } c m ^ { - 2 } }$ , (c) Tafel slopes, (d) Plots of $C _ { \\mathrm { d l } } ,$ (e) EIS curves at − 0.15 V (vs. ", "The tests were conducted in a nitrogen-saturated $\\boldsymbol { 1 . 0 \\mathrm { M } }$ KOH solution at a rotation speed of $1 6 0 0 \\mathrm { r p m }$ , with linear sweep voltammetry (LSV) curves used to characterize the catalytic activity of the samples. "], "ph_value": null, "concentration_molar": "1.0 M", "electrolyte_composition": "KOH"}, "synthesis_method": {"method": "wet-chemistry method / wet chemical method", "source": ["\nIn this study, a simple wet-chemistry method was employed to synthesize binary to quinary FePt-based alloys. ", "Preparation of HEA nanoparticles\n\n$\\mathrm { F e } ( \\mathsf { a c a c } ) _ { 3 }$ , $\\mathrm { P t } ( \\mathsf { a c a c } ) _ { 2 }$ , ${ \\mathrm { C o } } ( \\mathsf { a c a c } ) _ { 2 }$ , $\\mathrm { N i } ( \\mathsf { a c a c } ) _ { 2 }$ , and $\\mathrm { R u } ( \\mathsf { a c a c } ) _ { 3 }$ were used as metal precursors, HDD as a reducing agent, and OAm and OA as surfactants for surface modification to prevent particle aggregation. ", "HDA was employed as the solvent. As shown in Fig. 1(a), metal precursors (listed in Table S1) and HDD were placed in a three-neck flask and stirred under a high-purity Ar atmosphere. ", "The temperature was then gradually increased at a rate of $4 ~ { } ^ { \\circ } \\mathrm { C / m i n }$ to $3 6 0 ~ ^ { \\circ } \\mathrm { C } ,$ , where it was kept for $^ { 3 \\mathrm { ~ h ~ } }$ to fully reduce the metals from their precursors and form a nanocomposite. ", "For comparison, binary, ternary, and quaternary alloys were also synthesized using the same method, and were named FePt, FePtCo, FePtNi, and FePtCoNi, respectively."], "key_parameters": "360 °C for 3 h, heating rate 4 °C/min, Ar atmosphere"}, "other_environmental_params": [{"key": "Rotation Speed", "value": "1600 rpm", "source": ["The tests were conducted in a nitrogen-saturated $\\boldsymbol { 1 . 0 \\mathrm { M } }$ KOH solution at a rotation speed of $1 6 0 0 \\mathrm { r p m }$ , with linear sweep voltammetry (LSV) curves used to characterize the catalytic activity of the samples. "]}, {"key": "Temperature", "value": "room temperature", "source": ["The TEM image of the loaded catalyst is shown in Fig. S5. The electrocatalytic activity of FePtCoNiRu-HEA/C for HER was studied at room temperature using a three-electrode system. "]}, {"key": "Atmosphere", "value": "nitrogen-saturated", "source": ["The tests were conducted in a nitrogen-saturated $\\boldsymbol { 1 . 0 \\mathrm { M } }$ KOH solution at a rotation speed of $1 6 0 0 \\mathrm { r p m }$ , with linear sweep voltammetry (LSV) curves used to characterize the catalytic activity of the samples. "]}]}}, {"alloy_id": "FePtCo", "performance": {"stability": {"source": [], "cycle_count": null, "test_method": "Unknown", "duration_hours": null, "degradation_details": null, "performance_retention": null}, "tafel_slope": {"unit": "mV dec^-1", "value": null, "source": []}, "overpotential": [], "supplementary_performance": [{"key": "Electrochemical Active Surface Area (ECSA)", "value": "60.50 cm^2", "source": ["The calculated ECSAs for FePtCoNiRu-HEA/C, FePtNiCo/C, FePtNi/C, FePtCo/C, and $\\mathrm { F e P t / C }$ were 118.00, 90.00, 71.25, 60.50, and $5 9 . 0 0 ~ \\mathrm { c m } ^ { 2 }$ , respectively. "]}]}, "experimental_conditions": {"test_setup": {"source": ["Vulcan XC-72R (Ketjen Black) was purchased from SCI Materials Hub. ", "\n# 3.2. Electrocatalytic hydrogen evolution\n\nThe nanoparticles were loaded onto Ketjen Black to enhance the conductivity for electrocatalytic hydrogen evolution. "], "scan_rate": null, "substrate": "Ketjen Black (Vulcan XC-72R)", "ir_compensation": null}, "electrolyte": {"source": ["Potassium hydroxide (KOH, AR) was purchased from Sinopharm Chemical Reagent Co., Ltd. ", "\nFig. 3. Electrocatalytic performance of the HEA for HER in $\\mathbf { 1 . 0 \\ M }$ KOH solutions: (a) Polarization curves, (b) The overpotentials at $1 0 \\mathrm { m A } { \\cdot } \\mathrm { c m } ^ { - 2 }$ and $1 0 0 \\mathrm { \\ m A { \\cdot } c m ^ { - 2 } }$ , (c) Tafel slopes, (d) Plots of $C _ { \\mathrm { d l } } ,$ (e) EIS curves at − 0.15 V (vs. ", "The tests were conducted in a nitrogen-saturated $\\boldsymbol { 1 . 0 \\mathrm { M } }$ KOH solution at a rotation speed of $1 6 0 0 \\mathrm { r p m }$ , with linear sweep voltammetry (LSV) curves used to characterize the catalytic activity of the samples. "], "ph_value": null, "concentration_molar": "1.0 M", "electrolyte_composition": "KOH"}, "synthesis_method": {"method": "wet-chemistry method / wet chemical method", "source": ["\nIn this study, a simple wet-chemistry method was employed to synthesize binary to quinary FePt-based alloys. ", "Preparation of HEA nanoparticles\n\n$\\mathrm { F e } ( \\mathsf { a c a c } ) _ { 3 }$ , $\\mathrm { P t } ( \\mathsf { a c a c } ) _ { 2 }$ , ${ \\mathrm { C o } } ( \\mathsf { a c a c } ) _ { 2 }$ , $\\mathrm { N i } ( \\mathsf { a c a c } ) _ { 2 }$ , and $\\mathrm { R u } ( \\mathsf { a c a c } ) _ { 3 }$ were used as metal precursors, HDD as a reducing agent, and OAm and OA as surfactants for surface modification to prevent particle aggregation. ", "HDA was employed as the solvent. As shown in Fig. 1(a), metal precursors (listed in Table S1) and HDD were placed in a three-neck flask and stirred under a high-purity Ar atmosphere. ", "The temperature was then gradually increased at a rate of $4 ~ { } ^ { \\circ } \\mathrm { C / m i n }$ to $3 6 0 ~ ^ { \\circ } \\mathrm { C } ,$ , where it was kept for $^ { 3 \\mathrm { ~ h ~ } }$ to fully reduce the metals from their precursors and form a nanocomposite. ", "For comparison, binary, ternary, and quaternary alloys were also synthesized using the same method, and were named FePt, FePtCo, FePtNi, and FePtCoNi, respectively."], "key_parameters": "360 °C for 3 h, heating rate 4 °C/min, Ar atmosphere"}, "other_environmental_params": [{"key": "Rotation Speed", "value": "1600 rpm", "source": ["The tests were conducted in a nitrogen-saturated $\\boldsymbol { 1 . 0 \\mathrm { M } }$ KOH solution at a rotation speed of $1 6 0 0 \\mathrm { r p m }$ , with linear sweep voltammetry (LSV) curves used to characterize the catalytic activity of the samples. "]}, {"key": "Temperature", "value": "room temperature", "source": ["The TEM image of the loaded catalyst is shown in Fig. S5. The electrocatalytic activity of FePtCoNiRu-HEA/C for HER was studied at room temperature using a three-electrode system. "]}, {"key": "Atmosphere", "value": "nitrogen-saturated", "source": ["The tests were conducted in a nitrogen-saturated $\\boldsymbol { 1 . 0 \\mathrm { M } }$ KOH solution at a rotation speed of $1 6 0 0 \\mathrm { r p m }$ , with linear sweep voltammetry (LSV) curves used to characterize the catalytic activity of the samples. "]}]}}, {"alloy_id": "FePtNi", "performance": {"stability": {"source": ["In alkaline hydrogen evolution reaction (HER), FePtCoNiRu/C achieves an ultralow overpotential of $1 5 . 7 \\ \\mathrm { m V } @ 1 0 \\ \\mathrm { m A } { \\cdot } \\mathrm { c m } ^ { - 2 } ;$ , a Tafel slope of $2 1 . 9 9 \\ \\mathrm { m V } \\cdot \\mathrm { d e c } ^ { - 1 }$ and remarkable stability ${ ( 3 0 \\ \\mathrm { h } ) }$ , outperforming commercial $\\mathrm { P t / C }$ . ", "\nTo evaluate the practicality of the catalyst, stability is another crucial parameter. As shown in Fig. 3(f), the polarization curve of the FePtCoNiRu-HEA/C catalyst exhibits negligible negative shift after 10,000 cycles. ", "Moreover, after 10,000 cycles, the morphology of the FePtCoNiRu-HEA/C catalyst remains intact, with no significant particle growth or agglomeration observed (Fig. S7). Fig. 3(g) shows that in a 1 M KOH solution, FePtCoNiRu-HEA/C exhibits excellent stability during a 30-h long-term stability test at $1 0 \\mathrm { \\ m A { \\cdot } c m ^ { - 2 } }$ , with negligible voltage change. "], "cycle_count": "10000", "test_method": "CV Cycling / Chronopotentiometry", "duration_hours": "30", "degradation_details": "negligible negative shift / negligible voltage change", "performance_retention": null}, "tafel_slope": {"unit": "mV dec^-1", "value": "21.99", "source": ["In alkaline hydrogen evolution reaction (HER), FePtCoNiRu/C achieves an ultralow overpotential of $1 5 . 7 \\ \\mathrm { m V } @ 1 0 \\ \\mathrm { m A } { \\cdot } \\mathrm { c m } ^ { - 2 } ;$ , a Tafel slope of $2 1 . 9 9 \\ \\mathrm { m V } \\cdot \\mathrm { d e c } ^ { - 1 }$ and remarkable stability ${ ( 3 0 \\ \\mathrm { h } ) }$ , outperforming commercial $\\mathrm { P t / C }$ . ", "The Tafel slopes obtained from the LSV curves are shown in Fig. 3(c). The Tafel slope of FePtCoNiRu-HEA/C is $2 1 . 9 9 \\mathrm { m V } \\cdot \\mathrm { d e c } ^ { - 1 }$ , which is also superior to FePtNiCo/C, FePtNi/C, FePtCo/C, FePt/C, and $\\mathrm { P t } / \\mathrm { C }$ . "]}, "overpotential": [{"unit": "mV", "value": "15.7", "source": ["In alkaline hydrogen evolution reaction (HER), FePtCoNiRu/C achieves an ultralow overpotential of $1 5 . 7 \\ \\mathrm { m V } @ 1 0 \\ \\mathrm { m A } { \\cdot } \\mathrm { c m } ^ { - 2 } ;$ , a Tafel slope of $2 1 . 9 9 \\ \\mathrm { m V } \\cdot \\mathrm { d e c } ^ { - 1 }$ and remarkable stability ${ ( 3 0 \\ \\mathrm { h } ) }$ , outperforming commercial $\\mathrm { P t / C }$ . ", "Notably, at a current density of $1 0 \\mathrm { \\ m A { \\cdot } c m ^ { - 2 } }$ the overpotential of FePtCoNiRu-HEA/C is only $1 5 . 7 0 \\mathrm { m V }$ , showing a performance improvement of $6 1 . 2 \\%$ compared to $\\mathrm { P t } / \\mathrm { C }$ $( 4 0 . 5 0 \\mathrm { m V } @ 1 0 \\mathrm { m A } { \\cdot } \\mathrm { c m } ^ { - 2 } )$ ). "], "current_density": "10 mA cm^-2"}, {"unit": "mV", "value": "55.64", "source": ["At a current density of $1 0 0 \\mathrm { \\ m A { \\cdot } c m ^ { - 2 } }$ , FePtCoNiRu-HEA/C has an overpotential of only $5 5 . 6 4 ~ \\mathrm { m V }$ . "], "current_density": "100 mA cm^-2"}], "supplementary_performance": [{"key": "电化学活性面积", "value": "71.25 cm^2", "source": ["The calculated ECSAs for FePtCoNiRu-HEA/C, FePtNiCo/C, FePtNi/C, FePtCo/C, and $\\mathrm { F e P t / C }$ were 118.00, 90.00, 71.25, 60.50, and $5 9 . 0 0 ~ \\mathrm { c m } ^ { 2 }$ , respectively. "]}]}, "experimental_conditions": {"test_setup": {"source": [], "scan_rate": null, "substrate": null, "ir_compensation": null}, "electrolyte": {"source": ["\nFig. 3. Electrocatalytic performance of the HEA for HER in $\\mathbf { 1 . 0 \\ M }$ KOH solutions: (a) Polarization curves, (b) The overpotentials at $1 0 \\mathrm { m A } { \\cdot } \\mathrm { c m } ^ { - 2 }$ and $1 0 0 \\mathrm { \\ m A { \\cdot } c m ^ { - 2 } }$ , (c) Tafel slopes, (d) Plots of $C _ { \\mathrm { d l } } ,$ (e) EIS curves at − 0.15 V (vs. ", "For comparison, the HER performance of FePtNiCo/C, FePtNi/C, FePtCo/C, FePt/C, and commercial 20 wt% Pt/C was also tested under identical conditions. ", "The tests were conducted in a nitrogen-saturated $\\boldsymbol { 1 . 0 \\mathrm { M } }$ KOH solution at a rotation speed of $1 6 0 0 \\mathrm { r p m }$ , with linear sweep voltammetry (LSV) curves used to characterize the catalytic activity of the samples. "], "ph_value": null, "concentration_molar": "1.0 M", "electrolyte_composition": "KOH"}, "synthesis_method": {"method": "wet-chemistry method", "source": ["\nIn this study, a simple wet-chemistry method was employed to synthesize binary to quinary FePt-based alloys. ", "Preparation of HEA nanoparticles\n\n$\\mathrm { F e } ( \\mathsf { a c a c } ) _ { 3 }$ , $\\mathrm { P t } ( \\mathsf { a c a c } ) _ { 2 }$ , ${ \\mathrm { C o } } ( \\mathsf { a c a c } ) _ { 2 }$ , $\\mathrm { N i } ( \\mathsf { a c a c } ) _ { 2 }$ , and $\\mathrm { R u } ( \\mathsf { a c a c } ) _ { 3 }$ were used as metal precursors, HDD as a reducing agent, and OAm and OA as surfactants for surface modification to prevent particle aggregation. ", "The temperature was then gradually increased at a rate of $4 ~ { } ^ { \\circ } \\mathrm { C / m i n }$ to $3 6 0 ~ ^ { \\circ } \\mathrm { C } ,$ , where it was kept for $^ { 3 \\mathrm { ~ h ~ } }$ to fully reduce the metals from their precursors and form a nanocomposite. ", "For comparison, binary, ternary, and quaternary alloys were also synthesized using the same method, and were named FePt, FePtCo, FePtNi, and FePtCoNi, respectively."], "key_parameters": "360 °C, 3 h"}, "other_environmental_params": [{"key": "测试时旋转速度", "value": "1600 rpm", "source": ["The tests were conducted in a nitrogen-saturated $\\boldsymbol { 1 . 0 \\mathrm { M } }$ KOH solution at a rotation speed of $1 6 0 0 \\mathrm { r p m }$ , with linear sweep voltammetry (LSV) curves used to characterize the catalytic activity of the samples. "]}]}}, {"alloy_id": "FePt", "performance": {"stability": {"source": ["In alkaline hydrogen evolution reaction (HER), FePtCoNiRu/C achieves an ultralow overpotential of $1 5 . 7 \\ \\mathrm { m V } @ 1 0 \\ \\mathrm { m A } { \\cdot } \\mathrm { c m } ^ { - 2 } ;$ , a Tafel slope of $2 1 . 9 9 \\ \\mathrm { m V } \\cdot \\mathrm { d e c } ^ { - 1 }$ and remarkable stability ${ ( 3 0 \\ \\mathrm { h } ) }$ , outperforming commercial $\\mathrm { P t / C }$ . ", "\nTo evaluate the practicality of the catalyst, stability is another crucial parameter. As shown in Fig. 3(f), the polarization curve of the FePtCoNiRu-HEA/C catalyst exhibits negligible negative shift after 10,000 cycles. ", "Moreover, after 10,000 cycles, the morphology of the FePtCoNiRu-HEA/C catalyst remains intact, with no significant particle growth or agglomeration observed (Fig. S7). Fig. 3(g) shows that in a 1 M KOH solution, FePtCoNiRu-HEA/C exhibits excellent stability during a 30-h long-term stability test at $1 0 \\mathrm { \\ m A { \\cdot } c m ^ { - 2 } }$ , with negligible voltage change. "], "cycle_count": "10000", "test_method": "CV Cycling / Chronopotentiometry", "duration_hours": "30", "degradation_details": "negligible negative shift / negligible voltage change", "performance_retention": null}, "tafel_slope": {"unit": "mV dec^-1", "value": "21.99", "source": ["In alkaline hydrogen evolution reaction (HER), FePtCoNiRu/C achieves an ultralow overpotential of $1 5 . 7 \\ \\mathrm { m V } @ 1 0 \\ \\mathrm { m A } { \\cdot } \\mathrm { c m } ^ { - 2 } ;$ , a Tafel slope of $2 1 . 9 9 \\ \\mathrm { m V } \\cdot \\mathrm { d e c } ^ { - 1 }$ and remarkable stability ${ ( 3 0 \\ \\mathrm { h } ) }$ , outperforming commercial $\\mathrm { P t / C }$ . ", "The Tafel slopes obtained from the LSV curves are shown in Fig. 3(c). The Tafel slope of FePtCoNiRu-HEA/C is $2 1 . 9 9 \\mathrm { m V } \\cdot \\mathrm { d e c } ^ { - 1 }$ , which is also superior to FePtNiCo/C, FePtNi/C, FePtCo/C, FePt/C, and $\\mathrm { P t } / \\mathrm { C }$ . "]}, "overpotential": [{"unit": "mV", "value": "15.7", "source": ["In alkaline hydrogen evolution reaction (HER), FePtCoNiRu/C achieves an ultralow overpotential of $1 5 . 7 \\ \\mathrm { m V } @ 1 0 \\ \\mathrm { m A } { \\cdot } \\mathrm { c m } ^ { - 2 } ;$ , a Tafel slope of $2 1 . 9 9 \\ \\mathrm { m V } \\cdot \\mathrm { d e c } ^ { - 1 }$ and remarkable stability ${ ( 3 0 \\ \\mathrm { h } ) }$ , outperforming commercial $\\mathrm { P t / C }$ . ", "Notably, at a current density of $1 0 \\mathrm { \\ m A { \\cdot } c m ^ { - 2 } }$ the overpotential of FePtCoNiRu-HEA/C is only $1 5 . 7 0 \\mathrm { m V }$ , showing a performance improvement of $6 1 . 2 \\%$ compared to $\\mathrm { P t } / \\mathrm { C }$ $( 4 0 . 5 0 \\mathrm { m V } @ 1 0 \\mathrm { m A } { \\cdot } \\mathrm { c m } ^ { - 2 } )$ ). "], "current_density": "10 mA cm^-2"}, {"unit": "mV", "value": "55.64", "source": ["At a current density of $1 0 0 \\mathrm { \\ m A { \\cdot } c m ^ { - 2 } }$ , FePtCoNiRu-HEA/C has an overpotential of only $5 5 . 6 4 ~ \\mathrm { m V }$ . "], "current_density": "100 mA cm^-2"}], "supplementary_performance": [{"key": "电化学活性面积", "value": "59.00 cm^2", "source": ["The calculated ECSAs for FePtCoNiRu-HEA/C, FePtNiCo/C, FePtNi/C, FePtCo/C, and $\\mathrm { F e P t / C }$ were 118.00, 90.00, 71.25, 60.50, and $5 9 . 0 0 ~ \\mathrm { c m } ^ { 2 }$ , respectively. "]}]}, "experimental_conditions": {"test_setup": {"source": [], "scan_rate": null, "substrate": null, "ir_compensation": null}, "electrolyte": {"source": ["\nFig. 3. Electrocatalytic performance of the HEA for HER in $\\mathbf { 1 . 0 \\ M }$ KOH solutions: (a) Polarization curves, (b) The overpotentials at $1 0 \\mathrm { m A } { \\cdot } \\mathrm { c m } ^ { - 2 }$ and $1 0 0 \\mathrm { \\ m A { \\cdot } c m ^ { - 2 } }$ , (c) Tafel slopes, (d) Plots of $C _ { \\mathrm { d l } } ,$ (e) EIS curves at − 0.15 V (vs. ", "For comparison, the HER performance of FePtNiCo/C, FePtNi/C, FePtCo/C, FePt/C, and commercial 20 wt% Pt/C was also tested under identical conditions. ", "The tests were conducted in a nitrogen-saturated $\\boldsymbol { 1 . 0 \\mathrm { M } }$ KOH solution at a rotation speed of $1 6 0 0 \\mathrm { r p m }$ , with linear sweep voltammetry (LSV) curves used to characterize the catalytic activity of the samples. "], "ph_value": null, "concentration_molar": "1.0 M", "electrolyte_composition": "KOH"}, "synthesis_method": {"method": "wet-chemistry method", "source": ["\nIn this study, a simple wet-chemistry method was employed to synthesize binary to quinary FePt-based alloys. ", "Preparation of HEA nanoparticles\n\n$\\mathrm { F e } ( \\mathsf { a c a c } ) _ { 3 }$ , $\\mathrm { P t } ( \\mathsf { a c a c } ) _ { 2 }$ , ${ \\mathrm { C o } } ( \\mathsf { a c a c } ) _ { 2 }$ , $\\mathrm { N i } ( \\mathsf { a c a c } ) _ { 2 }$ , and $\\mathrm { R u } ( \\mathsf { a c a c } ) _ { 3 }$ were used as metal precursors, HDD as a reducing agent, and OAm and OA as surfactants for surface modification to prevent particle aggregation. ", "The temperature was then gradually increased at a rate of $4 ~ { } ^ { \\circ } \\mathrm { C / m i n }$ to $3 6 0 ~ ^ { \\circ } \\mathrm { C } ,$ , where it was kept for $^ { 3 \\mathrm { ~ h ~ } }$ to fully reduce the metals from their precursors and form a nanocomposite. ", "For comparison, binary, ternary, and quaternary alloys were also synthesized using the same method, and were named FePt, FePtCo, FePtNi, and FePtCoNi, respectively."], "key_parameters": "360 °C, 3 h"}, "other_environmental_params": [{"key": "测试时旋转速度", "value": "1600 rpm", "source": ["The tests were conducted in a nitrogen-saturated $\\boldsymbol { 1 . 0 \\mathrm { M } }$ KOH solution at a rotation speed of $1 6 0 0 \\mathrm { r p m }$ , with linear sweep voltammetry (LSV) curves used to characterize the catalytic activity of the samples. "]}]}}]} |  | {"extraction_results": [{"alloy_id": "FePtCoNiRu", "performance": {"stability": {"source": ["In alkaline hydrogen evolution reaction (HER), FePtCoNiRu/C achieves an ultralow overpotential of $1 5 . 7 \\ \\mathrm { m V } @ 1 0 \\ \\mathrm { m A } { \\cdot } \\mathrm { c m } ^ { - 2 } ;$ , a Tafel slope of $2 1 . 9 9 \\ \\mathrm { m V } \\cdot \\mathrm { d e c } ^ { - 1 }$ and remarkable stability ${ ( 3 0 \\ \\mathrm { h } ) }$ , outperforming commercial $\\mathrm { P t / C }$ . ", "\nTo evaluate the practicality of the catalyst, stability is another crucial parameter. As shown in Fig. 3(f), the polarization curve of the FePtCoNiRu-HEA/C catalyst exhibits negligible negative shift after 10,000 cycles. ", "Moreover, after 10,000 cycles, the morphology of the FePtCoNiRu-HEA/C catalyst remains intact, with no significant particle growth or agglomeration observed (Fig. S7). Fig. 3(g) shows that in a 1 M KOH solution, FePtCoNiRu-HEA/C exhibits excellent stability during a 30-h long-term stability test at $1 0 \\mathrm { \\ m A { \\cdot } c m ^ { - 2 } }$ , with negligible voltage change. ", "Moreover, after 10,000 cycles and $^ { 3 0 \\mathrm { h } }$ of constant current testing, the catalyst maintained outstanding durability with minimal current decay. "], "cycle_count": "10000", "test_method": "CV Cycling / Chronopotentiometry", "duration_hours": "30", "degradation_details": "negligible negative shift / negligible voltage change", "performance_retention": null}, "tafel_slope": {"unit": "mV dec^-1", "value": "21.99", "source": ["In alkaline hydrogen evolution reaction (HER), FePtCoNiRu/C achieves an ultralow overpotential of $1 5 . 7 \\ \\mathrm { m V } @ 1 0 \\ \\mathrm { m A } { \\cdot } \\mathrm { c m } ^ { - 2 } ;$ , a Tafel slope of $2 1 . 9 9 \\ \\mathrm { m V } \\cdot \\mathrm { d e c } ^ { - 1 }$ and remarkable stability ${ ( 3 0 \\ \\mathrm { h } ) }$ , outperforming commercial $\\mathrm { P t / C }$ . ", "The Tafel slopes obtained from the LSV curves are shown in Fig. 3(c). The Tafel slope of FePtCoNiRu-HEA/C is $2 1 . 9 9 \\mathrm { m V } \\cdot \\mathrm { d e c } ^ { - 1 }$ , which is also superior to FePtNiCo/C, FePtNi/C, FePtCo/C, FePt/C, and $\\mathrm { P t } / \\mathrm { C }$ . "]}, "overpotential": [{"unit": "mV", "value": "15.7", "source": ["In alkaline hydrogen evolution reaction (HER), FePtCoNiRu/C achieves an ultralow overpotential of $1 5 . 7 \\ \\mathrm { m V } @ 1 0 \\ \\mathrm { m A } { \\cdot } \\mathrm { c m } ^ { - 2 } ;$ , a Tafel slope of $2 1 . 9 9 \\ \\mathrm { m V } \\cdot \\mathrm { d e c } ^ { - 1 }$ and remarkable stability ${ ( 3 0 \\ \\mathrm { h } ) }$ , outperforming commercial $\\mathrm { P t / C }$ . ", "Notably, at a current density of $1 0 \\mathrm { \\ m A { \\cdot } c m ^ { - 2 } }$ the overpotential of FePtCoNiRu-HEA/C is only $1 5 . 7 0 \\mathrm { m V }$ , showing a performance improvement of $6 1 . 2 \\%$ compared to $\\mathrm { P t } / \\mathrm { C }$ $( 4 0 . 5 0 \\mathrm { m V } @ 1 0 \\mathrm { m A } { \\cdot } \\mathrm { c m } ^ { - 2 } )$ ). ", "Electrocatalytic performance tests in alkaline HER demonstrated that FePtCoNiRu HEA exhibited an overpotential of only $1 5 . 7 \\mathrm { m V }$ at $1 0 \\mathrm { m A } { \\cdot } \\mathrm { c m } ^ { - 2 }$ demonstrating performance with a $6 1 . 2 \\%$ improvement compared to commercial $\\mathrm { P t } / \\mathrm { C }$ catalysts. "], "current_density": "10 mA cm^-2"}, {"unit": "mV", "value": "55.64", "source": ["At a current density of $1 0 0 \\mathrm { \\ m A { \\cdot } c m ^ { - 2 } }$ , FePtCoNiRu-HEA/C has an overpotential of only $5 5 . 6 4 ~ \\mathrm { m V }$ . "], "current_density": "100 mA cm^-2"}], "supplementary_performance": [{"key": "Exchange Current Density", "value": "1.91 mA cm^-2", "source": ["This indicates the fast HER kinetics of FePtCoNiRu-HEA/C. The exchange current density of FePtCoNiRu-HEA/C was calculated to be approximately $1 . 9 1 \\mathrm { m A } / \\mathrm { c m } ^ { 2 }$ , the value for $\\mathrm { P t } / \\mathrm { C }$ is approximately $0 . 4 5 ~ \\mathrm { m A } / \\mathrm { c m } ^ { 2 }$ [39], indicating that this catalyst possesses high intrinsic HER activity."]}, {"key": "Electrochemical Active Surface Area (ECSA)", "value": "118.00 cm^2", "source": ["The calculated ECSAs for FePtCoNiRu-HEA/C, FePtNiCo/C, FePtNi/C, FePtCo/C, and $\\mathrm { F e P t / C }$ were 118.00, 90.00, 71.25, 60.50, and $5 9 . 0 0 ~ \\mathrm { c m } ^ { 2 }$ , respectively. "]}, {"key": "Double-layer Capacitance (Cdl)", "value": "higher (relative)", "source": ["As shown in Fig. 3(d), the FePtCoNiRu-HEA exhibits a higher $C _ { \\mathrm { d l } }$ indicating that FePtCoNiRu-HEA/C has a large electrochemically active area. "]}, {"key": "Charge Transfer Resistance (Rct)", "value": "smallest (relative)", "source": ["It can be seen that the FePtCoNiRu-HEA/C alloy electrode exhibits the smallest $R _ { \\mathrm { c t } } ,$ indicating that FePtCoNiRu-HEA/C has a smaller charge transfer resistance and a faster electron transfer efficiency than other non-high-entropy catalysts."]}]}, "experimental_conditions": {"test_setup": {"source": ["Vulcan XC-72R (Ketjen Black) was purchased from SCI Materials Hub. ", "\n# 3.2. Electrocatalytic hydrogen evolution\n\nThe nanoparticles were loaded onto Ketjen Black to enhance the conductivity for electrocatalytic hydrogen evolution. "], "scan_rate": null, "substrate": "Ketjen Black (Vulcan XC-72R)", "ir_compensation": null}, "electrolyte": {"source": ["Potassium hydroxide (KOH, AR) was purchased from Sinopharm Chemical Reagent Co., Ltd. ", "\nFig. 3. Electrocatalytic performance of the HEA for HER in $\\mathbf { 1 . 0 \\ M }$ KOH solutions: (a) Polarization curves, (b) The overpotentials at $1 0 \\mathrm { m A } { \\cdot } \\mathrm { c m } ^ { - 2 }$ and $1 0 0 \\mathrm { \\ m A { \\cdot } c m ^ { - 2 } }$ , (c) Tafel slopes, (d) Plots of $C _ { \\mathrm { d l } } ,$ (e) EIS curves at − 0.15 V (vs. ", "The tests were conducted in a nitrogen-saturated $\\boldsymbol { 1 . 0 \\mathrm { M } }$ KOH solution at a rotation speed of $1 6 0 0 \\mathrm { r p m }$ , with linear sweep voltammetry (LSV) curves used to characterize the catalytic activity of the samples. "], "ph_value": null, "concentration_molar": "1.0 M", "electrolyte_composition": "KOH"}, "synthesis_method": {"method": "wet-chemistry method / wet chemical method", "source": ["In this work, we report a Ru-mediated strategy to synthesize FePtCoNiRu HEA nanoparticles with superfine $( 4 . 7 5 \\ \\mathrm { n m } )$ and uniform size via wet chemistry. ", "\nIn this study, a simple wet-chemistry method was employed to synthesize binary to quinary FePt-based alloys. ", "Preparation of HEA nanoparticles\n\n$\\mathrm { F e } ( \\mathsf { a c a c } ) _ { 3 }$ , $\\mathrm { P t } ( \\mathsf { a c a c } ) _ { 2 }$ , ${ \\mathrm { C o } } ( \\mathsf { a c a c } ) _ { 2 }$ , $\\mathrm { N i } ( \\mathsf { a c a c } ) _ { 2 }$ , and $\\mathrm { R u } ( \\mathsf { a c a c } ) _ { 3 }$ were used as metal precursors, HDD as a reducing agent, and OAm and OA as surfactants for surface modification to prevent particle aggregation. ", "HDA was employed as the solvent. As shown in Fig. 1(a), metal precursors (listed in Table S1) and HDD were placed in a three-neck flask and stirred under a high-purity Ar atmosphere. ", "The temperature was then gradually increased at a rate of $4 ~ { } ^ { \\circ } \\mathrm { C / m i n }$ to $3 6 0 ~ ^ { \\circ } \\mathrm { C } ,$ , where it was kept for $^ { 3 \\mathrm { ~ h ~ } }$ to fully reduce the metals from their precursors and form a nanocomposite. "], "key_parameters": "360 °C for 3 h, heating rate 4 °C/min, Ar atmosphere"}, "other_environmental_params": [{"key": "Rotation Speed", "value": "1600 rpm", "source": ["The tests were conducted in a nitrogen-saturated $\\boldsymbol { 1 . 0 \\mathrm { M } }$ KOH solution at a rotation speed of $1 6 0 0 \\mathrm { r p m }$ , with linear sweep voltammetry (LSV) curves used to characterize the catalytic activity of the samples. "]}, {"key": "Temperature", "value": "room temperature", "source": ["The TEM image of the loaded catalyst is shown in Fig. S5. The electrocatalytic activity of FePtCoNiRu-HEA/C for HER was studied at room temperature using a three-electrode system. "]}, {"key": "Atmosphere", "value": "nitrogen-saturated", "source": ["The tests were conducted in a nitrogen-saturated $\\boldsymbol { 1 . 0 \\mathrm { M } }$ KOH solution at a rotation speed of $1 6 0 0 \\mathrm { r p m }$ , with linear sweep voltammetry (LSV) curves used to characterize the catalytic activity of the samples. "]}]}}, {"alloy_id": "FePtCoNi", "performance": {"stability": {"source": [], "cycle_count": null, "test_method": "Unknown", "duration_hours": null, "degradation_details": null, "performance_retention": null}, "tafel_slope": {"unit": "mV dec^-1", "value": null, "source": []}, "overpotential": [], "supplementary_performance": [{"key": "Electrochemical Active Surface Area (ECSA)", "value": "90.00 cm^2", "source": ["The calculated ECSAs for FePtCoNiRu-HEA/C, FePtNiCo/C, FePtNi/C, FePtCo/C, and $\\mathrm { F e P t / C }$ were 118.00, 90.00, 71.25, 60.50, and $5 9 . 0 0 ~ \\mathrm { c m } ^ { 2 }$ , respectively. "]}]}, "experimental_conditions": {"test_setup": {"source": ["Vulcan XC-72R (Ketjen Black) was purchased from SCI Materials Hub. ", "\n# 3.2. Electrocatalytic hydrogen evolution\n\nThe nanoparticles were loaded onto Ketjen Black to enhance the conductivity for electrocatalytic hydrogen evolution. "], "scan_rate": null, "substrate": "Ketjen Black (Vulcan XC-72R)", "ir_compensation": null}, "electrolyte": {"source": ["Potassium hydroxide (KOH, AR) was purchased from Sinopharm Chemical Reagent Co., Ltd. ", "\nFig. 3. Electrocatalytic performance of the HEA for HER in $\\mathbf { 1 . 0 \\ M }$ KOH solutions: (a) Polarization curves, (b) The overpotentials at $1 0 \\mathrm { m A } { \\cdot } \\mathrm { c m } ^ { - 2 }$ and $1 0 0 \\mathrm { \\ m A { \\cdot } c m ^ { - 2 } }$ , (c) Tafel slopes, (d) Plots of $C _ { \\mathrm { d l } } ,$ (e) EIS curves at − 0.15 V (vs. ", "The tests were conducted in a nitrogen-saturated $\\boldsymbol { 1 . 0 \\mathrm { M } }$ KOH solution at a rotation speed of $1 6 0 0 \\mathrm { r p m }$ , with linear sweep voltammetry (LSV) curves used to characterize the catalytic activity of the samples. "], "ph_value": null, "concentration_molar": "1.0 M", "electrolyte_composition": "KOH"}, "synthesis_method": {"method": "wet-chemistry method / wet chemical method", "source": ["\nIn this study, a simple wet-chemistry method was employed to synthesize binary to quinary FePt-based alloys. ", "Preparation of HEA nanoparticles\n\n$\\mathrm { F e } ( \\mathsf { a c a c } ) _ { 3 }$ , $\\mathrm { P t } ( \\mathsf { a c a c } ) _ { 2 }$ , ${ \\mathrm { C o } } ( \\mathsf { a c a c } ) _ { 2 }$ , $\\mathrm { N i } ( \\mathsf { a c a c } ) _ { 2 }$ , and $\\mathrm { R u } ( \\mathsf { a c a c } ) _ { 3 }$ were used as metal precursors, HDD as a reducing agent, and OAm and OA as surfactants for surface modification to prevent particle aggregation. ", "HDA was employed as the solvent. As shown in Fig. 1(a), metal precursors (listed in Table S1) and HDD were placed in a three-neck flask and stirred under a high-purity Ar atmosphere. ", "The temperature was then gradually increased at a rate of $4 ~ { } ^ { \\circ } \\mathrm { C / m i n }$ to $3 6 0 ~ ^ { \\circ } \\mathrm { C } ,$ , where it was kept for $^ { 3 \\mathrm { ~ h ~ } }$ to fully reduce the metals from their precursors and form a nanocomposite. ", "For comparison, binary, ternary, and quaternary alloys were also synthesized using the same method, and were named FePt, FePtCo, FePtNi, and FePtCoNi, respectively."], "key_parameters": "360 °C for 3 h, heating rate 4 °C/min, Ar atmosphere"}, "other_environmental_params": [{"key": "Rotation Speed", "value": "1600 rpm", "source": ["The tests were conducted in a nitrogen-saturated $\\boldsymbol { 1 . 0 \\mathrm { M } }$ KOH solution at a rotation speed of $1 6 0 0 \\mathrm { r p m }$ , with linear sweep voltammetry (LSV) curves used to characterize the catalytic activity of the samples. "]}, {"key": "Temperature", "value": "room temperature", "source": ["The TEM image of the loaded catalyst is shown in Fig. S5. The electrocatalytic activity of FePtCoNiRu-HEA/C for HER was studied at room temperature using a three-electrode system. "]}, {"key": "Atmosphere", "value": "nitrogen-saturated", "source": ["The tests were conducted in a nitrogen-saturated $\\boldsymbol { 1 . 0 \\mathrm { M } }$ KOH solution at a rotation speed of $1 6 0 0 \\mathrm { r p m }$ , with linear sweep voltammetry (LSV) curves used to characterize the catalytic activity of the samples. "]}]}}, {"alloy_id": "FePtCo", "performance": {"stability": {"source": [], "cycle_count": null, "test_method": "Unknown", "duration_hours": null, "degradation_details": null, "performance_retention": null}, "tafel_slope": {"unit": "mV dec^-1", "value": null, "source": []}, "overpotential": [], "supplementary_performance": [{"key": "Electrochemical Active Surface Area (ECSA)", "value": "60.50 cm^2", "source": ["The calculated ECSAs for FePtCoNiRu-HEA/C, FePtNiCo/C, FePtNi/C, FePtCo/C, and $\\mathrm { F e P t / C }$ were 118.00, 90.00, 71.25, 60.50, and $5 9 . 0 0 ~ \\mathrm { c m } ^ { 2 }$ , respectively. "]}]}, "experimental_conditions": {"test_setup": {"source": ["Vulcan XC-72R (Ketjen Black) was purchased from SCI Materials Hub. ", "\n# 3.2. Electrocatalytic hydrogen evolution\n\nThe nanoparticles were loaded onto Ketjen Black to enhance the conductivity for electrocatalytic hydrogen evolution. "], "scan_rate": null, "substrate": "Ketjen Black (Vulcan XC-72R)", "ir_compensation": null}, "electrolyte": {"source": ["Potassium hydroxide (KOH, AR) was purchased from Sinopharm Chemical Reagent Co., Ltd. ", "\nFig. 3. Electrocatalytic performance of the HEA for HER in $\\mathbf { 1 . 0 \\ M }$ KOH solutions: (a) Polarization curves, (b) The overpotentials at $1 0 \\mathrm { m A } { \\cdot } \\mathrm { c m } ^ { - 2 }$ and $1 0 0 \\mathrm { \\ m A { \\cdot } c m ^ { - 2 } }$ , (c) Tafel slopes, (d) Plots of $C _ { \\mathrm { d l } } ,$ (e) EIS curves at − 0.15 V (vs. ", "The tests were conducted in a nitrogen-saturated $\\boldsymbol { 1 . 0 \\mathrm { M } }$ KOH solution at a rotation speed of $1 6 0 0 \\mathrm { r p m }$ , with linear sweep voltammetry (LSV) curves used to characterize the catalytic activity of the samples. "], "ph_value": null, "concentration_molar": "1.0 M", "electrolyte_composition": "KOH"}, "synthesis_method": {"method": "wet-chemistry method / wet chemical method", "source": ["\nIn this study, a simple wet-chemistry method was employed to synthesize binary to quinary FePt-based alloys. ", "Preparation of HEA nanoparticles\n\n$\\mathrm { F e } ( \\mathsf { a c a c } ) _ { 3 }$ , $\\mathrm { P t } ( \\mathsf { a c a c } ) _ { 2 }$ , ${ \\mathrm { C o } } ( \\mathsf { a c a c } ) _ { 2 }$ , $\\mathrm { N i } ( \\mathsf { a c a c } ) _ { 2 }$ , and $\\mathrm { R u } ( \\mathsf { a c a c } ) _ { 3 }$ were used as metal precursors, HDD as a reducing agent, and OAm and OA as surfactants for surface modification to prevent particle aggregation. ", "HDA was employed as the solvent. As shown in Fig. 1(a), metal precursors (listed in Table S1) and HDD were placed in a three-neck flask and stirred under a high-purity Ar atmosphere. ", "The temperature was then gradually increased at a rate of $4 ~ { } ^ { \\circ } \\mathrm { C / m i n }$ to $3 6 0 ~ ^ { \\circ } \\mathrm { C } ,$ , where it was kept for $^ { 3 \\mathrm { ~ h ~ } }$ to fully reduce the metals from their precursors and form a nanocomposite. ", "For comparison, binary, ternary, and quaternary alloys were also synthesized using the same method, and were named FePt, FePtCo, FePtNi, and FePtCoNi, respectively."], "key_parameters": "360 °C for 3 h, heating rate 4 °C/min, Ar atmosphere"}, "other_environmental_params": [{"key": "Rotation Speed", "value": "1600 rpm", "source": ["The tests were conducted in a nitrogen-saturated $\\boldsymbol { 1 . 0 \\mathrm { M } }$ KOH solution at a rotation speed of $1 6 0 0 \\mathrm { r p m }$ , with linear sweep voltammetry (LSV) curves used to characterize the catalytic activity of the samples. "]}, {"key": "Temperature", "value": "room temperature", "source": ["The TEM image of the loaded catalyst is shown in Fig. S5. The electrocatalytic activity of FePtCoNiRu-HEA/C for HER was studied at room temperature using a three-electrode system. "]}, {"key": "Atmosphere", "value": "nitrogen-saturated", "source": ["The tests were conducted in a nitrogen-saturated $\\boldsymbol { 1 . 0 \\mathrm { M } }$ KOH solution at a rotation speed of $1 6 0 0 \\mathrm { r p m }$ , with linear sweep voltammetry (LSV) curves used to characterize the catalytic activity of the samples. "]}]}}, {"alloy_id": "FePtNi", "performance": {"stability": {"source": ["In alkaline hydrogen evolution reaction (HER), FePtCoNiRu/C achieves an ultralow overpotential of $1 5 . 7 \\ \\mathrm { m V } @ 1 0 \\ \\mathrm { m A } { \\cdot } \\mathrm { c m } ^ { - 2 } ;$ , a Tafel slope of $2 1 . 9 9 \\ \\mathrm { m V } \\cdot \\mathrm { d e c } ^ { - 1 }$ and remarkable stability ${ ( 3 0 \\ \\mathrm { h } ) }$ , outperforming commercial $\\mathrm { P t / C }$ . ", "\nTo evaluate the practicality of the catalyst, stability is another crucial parameter. As shown in Fig. 3(f), the polarization curve of the FePtCoNiRu-HEA/C catalyst exhibits negligible negative shift after 10,000 cycles. ", "Moreover, after 10,000 cycles, the morphology of the FePtCoNiRu-HEA/C catalyst remains intact, with no significant particle growth or agglomeration observed (Fig. S7). Fig. 3(g) shows that in a 1 M KOH solution, FePtCoNiRu-HEA/C exhibits excellent stability during a 30-h long-term stability test at $1 0 \\mathrm { \\ m A { \\cdot } c m ^ { - 2 } }$ , with negligible voltage change. "], "cycle_count": "10000", "test_method": "CV Cycling / Chronopotentiometry", "duration_hours": "30", "degradation_details": "negligible negative shift / negligible voltage change", "performance_retention": null}, "tafel_slope": {"unit": "mV dec^-1", "value": "21.99", "source": ["In alkaline hydrogen evolution reaction (HER), FePtCoNiRu/C achieves an ultralow overpotential of $1 5 . 7 \\ \\mathrm { m V } @ 1 0 \\ \\mathrm { m A } { \\cdot } \\mathrm { c m } ^ { - 2 } ;$ , a Tafel slope of $2 1 . 9 9 \\ \\mathrm { m V } \\cdot \\mathrm { d e c } ^ { - 1 }$ and remarkable stability ${ ( 3 0 \\ \\mathrm { h } ) }$ , outperforming commercial $\\mathrm { P t / C }$ . ", "The Tafel slopes obtained from the LSV curves are shown in Fig. 3(c). The Tafel slope of FePtCoNiRu-HEA/C is $2 1 . 9 9 \\mathrm { m V } \\cdot \\mathrm { d e c } ^ { - 1 }$ , which is also superior to FePtNiCo/C, FePtNi/C, FePtCo/C, FePt/C, and $\\mathrm { P t } / \\mathrm { C }$ . "]}, "overpotential": [{"unit": "mV", "value": "15.7", "source": ["In alkaline hydrogen evolution reaction (HER), FePtCoNiRu/C achieves an ultralow overpotential of $1 5 . 7 \\ \\mathrm { m V } @ 1 0 \\ \\mathrm { m A } { \\cdot } \\mathrm { c m } ^ { - 2 } ;$ , a Tafel slope of $2 1 . 9 9 \\ \\mathrm { m V } \\cdot \\mathrm { d e c } ^ { - 1 }$ and remarkable stability ${ ( 3 0 \\ \\mathrm { h } ) }$ , outperforming commercial $\\mathrm { P t / C }$ . ", "Notably, at a current density of $1 0 \\mathrm { \\ m A { \\cdot } c m ^ { - 2 } }$ the overpotential of FePtCoNiRu-HEA/C is only $1 5 . 7 0 \\mathrm { m V }$ , showing a performance improvement of $6 1 . 2 \\%$ compared to $\\mathrm { P t } / \\mathrm { C }$ $( 4 0 . 5 0 \\mathrm { m V } @ 1 0 \\mathrm { m A } { \\cdot } \\mathrm { c m } ^ { - 2 } )$ ). "], "current_density": "10 mA cm^-2"}, {"unit": "mV", "value": "55.64", "source": ["At a current density of $1 0 0 \\mathrm { \\ m A { \\cdot } c m ^ { - 2 } }$ , FePtCoNiRu-HEA/C has an overpotential of only $5 5 . 6 4 ~ \\mathrm { m V }$ . "], "current_density": "100 mA cm^-2"}], "supplementary_performance": [{"key": "电化学活性面积", "value": "71.25 cm^2", "source": ["The calculated ECSAs for FePtCoNiRu-HEA/C, FePtNiCo/C, FePtNi/C, FePtCo/C, and $\\mathrm { F e P t / C }$ were 118.00, 90.00, 71.25, 60.50, and $5 9 . 0 0 ~ \\mathrm { c m } ^ { 2 }$ , respectively. "]}]}, "experimental_conditions": {"test_setup": {"source": [], "scan_rate": null, "substrate": null, "ir_compensation": null}, "electrolyte": {"source": ["\nFig. 3. Electrocatalytic performance of the HEA for HER in $\\mathbf { 1 . 0 \\ M }$ KOH solutions: (a) Polarization curves, (b) The overpotentials at $1 0 \\mathrm { m A } { \\cdot } \\mathrm { c m } ^ { - 2 }$ and $1 0 0 \\mathrm { \\ m A { \\cdot } c m ^ { - 2 } }$ , (c) Tafel slopes, (d) Plots of $C _ { \\mathrm { d l } } ,$ (e) EIS curves at − 0.15 V (vs. ", "For comparison, the HER performance of FePtNiCo/C, FePtNi/C, FePtCo/C, FePt/C, and commercial 20 wt% Pt/C was also tested under identical conditions. ", "The tests were conducted in a nitrogen-saturated $\\boldsymbol { 1 . 0 \\mathrm { M } }$ KOH solution at a rotation speed of $1 6 0 0 \\mathrm { r p m }$ , with linear sweep voltammetry (LSV) curves used to characterize the catalytic activity of the samples. "], "ph_value": null, "concentration_molar": "1.0 M", "electrolyte_composition": "KOH"}, "synthesis_method": {"method": "wet-chemistry method", "source": ["\nIn this study, a simple wet-chemistry method was employed to synthesize binary to quinary FePt-based alloys. ", "Preparation of HEA nanoparticles\n\n$\\mathrm { F e } ( \\mathsf { a c a c } ) _ { 3 }$ , $\\mathrm { P t } ( \\mathsf { a c a c } ) _ { 2 }$ , ${ \\mathrm { C o } } ( \\mathsf { a c a c } ) _ { 2 }$ , $\\mathrm { N i } ( \\mathsf { a c a c } ) _ { 2 }$ , and $\\mathrm { R u } ( \\mathsf { a c a c } ) _ { 3 }$ were used as metal precursors, HDD as a reducing agent, and OAm and OA as surfactants for surface modification to prevent particle aggregation. ", "The temperature was then gradually increased at a rate of $4 ~ { } ^ { \\circ } \\mathrm { C / m i n }$ to $3 6 0 ~ ^ { \\circ } \\mathrm { C } ,$ , where it was kept for $^ { 3 \\mathrm { ~ h ~ } }$ to fully reduce the metals from their precursors and form a nanocomposite. ", "For comparison, binary, ternary, and quaternary alloys were also synthesized using the same method, and were named FePt, FePtCo, FePtNi, and FePtCoNi, respectively."], "key_parameters": "360 °C, 3 h"}, "other_environmental_params": [{"key": "测试时旋转速度", "value": "1600 rpm", "source": ["The tests were conducted in a nitrogen-saturated $\\boldsymbol { 1 . 0 \\mathrm { M } }$ KOH solution at a rotation speed of $1 6 0 0 \\mathrm { r p m }$ , with linear sweep voltammetry (LSV) curves used to characterize the catalytic activity of the samples. "]}]}}, {"alloy_id": "FePt", "performance": {"stability": {"source": ["In alkaline hydrogen evolution reaction (HER), FePtCoNiRu/C achieves an ultralow overpotential of $1 5 . 7 \\ \\mathrm { m V } @ 1 0 \\ \\mathrm { m A } { \\cdot } \\mathrm { c m } ^ { - 2 } ;$ , a Tafel slope of $2 1 . 9 9 \\ \\mathrm { m V } \\cdot \\mathrm { d e c } ^ { - 1 }$ and remarkable stability ${ ( 3 0 \\ \\mathrm { h } ) }$ , outperforming commercial $\\mathrm { P t / C }$ . ", "\nTo evaluate the practicality of the catalyst, stability is another crucial parameter. As shown in Fig. 3(f), the polarization curve of the FePtCoNiRu-HEA/C catalyst exhibits negligible negative shift after 10,000 cycles. ", "Moreover, after 10,000 cycles, the morphology of the FePtCoNiRu-HEA/C catalyst remains intact, with no significant particle growth or agglomeration observed (Fig. S7). Fig. 3(g) shows that in a 1 M KOH solution, FePtCoNiRu-HEA/C exhibits excellent stability during a 30-h long-term stability test at $1 0 \\mathrm { \\ m A { \\cdot } c m ^ { - 2 } }$ , with negligible voltage change. "], "cycle_count": "10000", "test_method": "CV Cycling / Chronopotentiometry", "duration_hours": "30", "degradation_details": "negligible negative shift / negligible voltage change", "performance_retention": null}, "tafel_slope": {"unit": "mV dec^-1", "value": "21.99", "source": ["In alkaline hydrogen evolution reaction (HER), FePtCoNiRu/C achieves an ultralow overpotential of $1 5 . 7 \\ \\mathrm { m V } @ 1 0 \\ \\mathrm { m A } { \\cdot } \\mathrm { c m } ^ { - 2 } ;$ , a Tafel slope of $2 1 . 9 9 \\ \\mathrm { m V } \\cdot \\mathrm { d e c } ^ { - 1 }$ and remarkable stability ${ ( 3 0 \\ \\mathrm { h } ) }$ , outperforming commercial $\\mathrm { P t / C }$ . ", "The Tafel slopes obtained from the LSV curves are shown in Fig. 3(c). The Tafel slope of FePtCoNiRu-HEA/C is $2 1 . 9 9 \\mathrm { m V } \\cdot \\mathrm { d e c } ^ { - 1 }$ , which is also superior to FePtNiCo/C, FePtNi/C, FePtCo/C, FePt/C, and $\\mathrm { P t } / \\mathrm { C }$ . "]}, "overpotential": [{"unit": "mV", "value": "15.7", "source": ["In alkaline hydrogen evolution reaction (HER), FePtCoNiRu/C achieves an ultralow overpotential of $1 5 . 7 \\ \\mathrm { m V } @ 1 0 \\ \\mathrm { m A } { \\cdot } \\mathrm { c m } ^ { - 2 } ;$ , a Tafel slope of $2 1 . 9 9 \\ \\mathrm { m V } \\cdot \\mathrm { d e c } ^ { - 1 }$ and remarkable stability ${ ( 3 0 \\ \\mathrm { h } ) }$ , outperforming commercial $\\mathrm { P t / C }$ . ", "Notably, at a current density of $1 0 \\mathrm { \\ m A { \\cdot } c m ^ { - 2 } }$ the overpotential of FePtCoNiRu-HEA/C is only $1 5 . 7 0 \\mathrm { m V }$ , showing a performance improvement of $6 1 . 2 \\%$ compared to $\\mathrm { P t } / \\mathrm { C }$ $( 4 0 . 5 0 \\mathrm { m V } @ 1 0 \\mathrm { m A } { \\cdot } \\mathrm { c m } ^ { - 2 } )$ ). "], "current_density": "10 mA cm^-2"}, {"unit": "mV", "value": "55.64", "source": ["At a current density of $1 0 0 \\mathrm { \\ m A { \\cdot } c m ^ { - 2 } }$ , FePtCoNiRu-HEA/C has an overpotential of only $5 5 . 6 4 ~ \\mathrm { m V }$ . "], "current_density": "100 mA cm^-2"}], "supplementary_performance": [{"key": "电化学活性面积", "value": "59.00 cm^2", "source": ["The calculated ECSAs for FePtCoNiRu-HEA/C, FePtNiCo/C, FePtNi/C, FePtCo/C, and $\\mathrm { F e P t / C }$ were 118.00, 90.00, 71.25, 60.50, and $5 9 . 0 0 ~ \\mathrm { c m } ^ { 2 }$ , respectively. "]}]}, "experimental_conditions": {"test_setup": {"source": [], "scan_rate": null, "substrate": null, "ir_compensation": null}, "electrolyte": {"source": ["\nFig. 3. Electrocatalytic performance of the HEA for HER in $\\mathbf { 1 . 0 \\ M }$ KOH solutions: (a) Polarization curves, (b) The overpotentials at $1 0 \\mathrm { m A } { \\cdot } \\mathrm { c m } ^ { - 2 }$ and $1 0 0 \\mathrm { \\ m A { \\cdot } c m ^ { - 2 } }$ , (c) Tafel slopes, (d) Plots of $C _ { \\mathrm { d l } } ,$ (e) EIS curves at − 0.15 V (vs. ", "For comparison, the HER performance of FePtNiCo/C, FePtNi/C, FePtCo/C, FePt/C, and commercial 20 wt% Pt/C was also tested under identical conditions. ", "The tests were conducted in a nitrogen-saturated $\\boldsymbol { 1 . 0 \\mathrm { M } }$ KOH solution at a rotation speed of $1 6 0 0 \\mathrm { r p m }$ , with linear sweep voltammetry (LSV) curves used to characterize the catalytic activity of the samples. "], "ph_value": null, "concentration_molar": "1.0 M", "electrolyte_composition": "KOH"}, "synthesis_method": {"method": "wet-chemistry method", "source": ["\nIn this study, a simple wet-chemistry method was employed to synthesize binary to quinary FePt-based alloys. ", "Preparation of HEA nanoparticles\n\n$\\mathrm { F e } ( \\mathsf { a c a c } ) _ { 3 }$ , $\\mathrm { P t } ( \\mathsf { a c a c } ) _ { 2 }$ , ${ \\mathrm { C o } } ( \\mathsf { a c a c } ) _ { 2 }$ , $\\mathrm { N i } ( \\mathsf { a c a c } ) _ { 2 }$ , and $\\mathrm { R u } ( \\mathsf { a c a c } ) _ { 3 }$ were used as metal precursors, HDD as a reducing agent, and OAm and OA as surfactants for surface modification to prevent particle aggregation. ", "The temperature was then gradually increased at a rate of $4 ~ { } ^ { \\circ } \\mathrm { C / m i n }$ to $3 6 0 ~ ^ { \\circ } \\mathrm { C } ,$ , where it was kept for $^ { 3 \\mathrm { ~ h ~ } }$ to fully reduce the metals from their precursors and form a nanocomposite. ", "For comparison, binary, ternary, and quaternary alloys were also synthesized using the same method, and were named FePt, FePtCo, FePtNi, and FePtCoNi, respectively."], "key_parameters": "360 °C, 3 h"}, "other_environmental_params": [{"key": "测试时旋转速度", "value": "1600 rpm", "source": ["The tests were conducted in a nitrogen-saturated $\\boldsymbol { 1 . 0 \\mathrm { M } }$ KOH solution at a rotation speed of $1 6 0 0 \\mathrm { r p m }$ , with linear sweep voltammetry (LSV) curves used to characterize the catalytic activity of the samples. "]}]}}]} | {"extraction_results": [{"alloy_id": "FePtCoNiRu", "performance": {"stability": {"source": ["In alkaline hydrogen evolution reaction (HER), FePtCoNiRu/C achieves an ultralow overpotential of $1 5 . 7 \\ \\mathrm { m V } @ 1 0 \\ \\mathrm { m A } { \\cdot } \\mathrm { c m } ^ { - 2 } ;$ , a Tafel slope of $2 1 . 9 9 \\ \\mathrm { m V } \\cdot \\mathrm { d e c } ^ { - 1 }$ and remarkable stability ${ ( 3 0 \\ \\mathrm { h } ) }$ , outperforming commercial $\\mathrm { P t / C }$ . ", "\nTo evaluate the practicality of the catalyst, stability is another crucial parameter. As shown in Fig. 3(f), the polarization curve of the FePtCoNiRu-HEA/C catalyst exhibits negligible negative shift after 10,000 cycles. ", "Moreover, after 10,000 cycles, the morphology of the FePtCoNiRu-HEA/C catalyst remains intact, with no significant particle growth or agglomeration observed (Fig. S7). Fig. 3(g) shows that in a 1 M KOH solution, FePtCoNiRu-HEA/C exhibits excellent stability during a 30-h long-term stability test at $1 0 \\mathrm { \\ m A { \\cdot } c m ^ { - 2 } }$ , with negligible voltage change. ", "Moreover, after 10,000 cycles and $^ { 3 0 \\mathrm { h } }$ of constant current testing, the catalyst maintained outstanding durability with minimal current decay. "], "cycle_count": "10000", "test_method": "CV Cycling / Chronopotentiometry", "duration_hours": "30", "degradation_details": "negligible negative shift / negligible voltage change", "performance_retention": null}, "tafel_slope": {"unit": "mV dec^-1", "value": "21.99", "source": ["In alkaline hydrogen evolution reaction (HER), FePtCoNiRu/C achieves an ultralow overpotential of $1 5 . 7 \\ \\mathrm { m V } @ 1 0 \\ \\mathrm { m A } { \\cdot } \\mathrm { c m } ^ { - 2 } ;$ , a Tafel slope of $2 1 . 9 9 \\ \\mathrm { m V } \\cdot \\mathrm { d e c } ^ { - 1 }$ and remarkable stability ${ ( 3 0 \\ \\mathrm { h } ) }$ , outperforming commercial $\\mathrm { P t / C }$ . ", "The Tafel slopes obtained from the LSV curves are shown in Fig. 3(c). The Tafel slope of FePtCoNiRu-HEA/C is $2 1 . 9 9 \\mathrm { m V } \\cdot \\mathrm { d e c } ^ { - 1 }$ , which is also superior to FePtNiCo/C, FePtNi/C, FePtCo/C, FePt/C, and $\\mathrm { P t } / \\mathrm { C }$ . "]}, "overpotential": [{"unit": "mV", "value": "15.7", "source": ["In alkaline hydrogen evolution reaction (HER), FePtCoNiRu/C achieves an ultralow overpotential of $1 5 . 7 \\ \\mathrm { m V } @ 1 0 \\ \\mathrm { m A } { \\cdot } \\mathrm { c m } ^ { - 2 } ;$ , a Tafel slope of $2 1 . 9 9 \\ \\mathrm { m V } \\cdot \\mathrm { d e c } ^ { - 1 }$ and remarkable stability ${ ( 3 0 \\ \\mathrm { h } ) }$ , outperforming commercial $\\mathrm { P t / C }$ . ", "Notably, at a current density of $1 0 \\mathrm { \\ m A { \\cdot } c m ^ { - 2 } }$ the overpotential of FePtCoNiRu-HEA/C is only $1 5 . 7 0 \\mathrm { m V }$ , showing a performance improvement of $6 1 . 2 \\%$ compared to $\\mathrm { P t } / \\mathrm { C }$ $( 4 0 . 5 0 \\mathrm { m V } @ 1 0 \\mathrm { m A } { \\cdot } \\mathrm { c m } ^ { - 2 } )$ ). ", "Electrocatalytic performance tests in alkaline HER demonstrated that FePtCoNiRu HEA exhibited an overpotential of only $1 5 . 7 \\mathrm { m V }$ at $1 0 \\mathrm { m A } { \\cdot } \\mathrm { c m } ^ { - 2 }$ demonstrating performance with a $6 1 . 2 \\%$ improvement compared to commercial $\\mathrm { P t } / \\mathrm { C }$ catalysts. "], "current_density": "10 mA cm^-2"}, {"unit": "mV", "value": "55.64", "source": ["At a current density of $1 0 0 \\mathrm { \\ m A { \\cdot } c m ^ { - 2 } }$ , FePtCoNiRu-HEA/C has an overpotential of only $5 5 . 6 4 ~ \\mathrm { m V }$ . "], "current_density": "100 mA cm^-2"}], "supplementary_performance": [{"key": "Exchange Current Density", "value": "1.91 mA cm^-2", "source": ["This indicates the fast HER kinetics of FePtCoNiRu-HEA/C. The exchange current density of FePtCoNiRu-HEA/C was calculated to be approximately $1 . 9 1 \\mathrm { m A } / \\mathrm { c m } ^ { 2 }$ , the value for $\\mathrm { P t } / \\mathrm { C }$ is approximately $0 . 4 5 ~ \\mathrm { m A } / \\mathrm { c m } ^ { 2 }$ [39], indicating that this catalyst possesses high intrinsic HER activity."]}, {"key": "Electrochemical Active Surface Area (ECSA)", "value": "118.00 cm^2", "source": ["The calculated ECSAs for FePtCoNiRu-HEA/C, FePtNiCo/C, FePtNi/C, FePtCo/C, and $\\mathrm { F e P t / C }$ were 118.00, 90.00, 71.25, 60.50, and $5 9 . 0 0 ~ \\mathrm { c m } ^ { 2 }$ , respectively. "]}, {"key": "Double-layer Capacitance (Cdl)", "value": "higher (relative)", "source": ["As shown in Fig. 3(d), the FePtCoNiRu-HEA exhibits a higher $C _ { \\mathrm { d l } }$ indicating that FePtCoNiRu-HEA/C has a large electrochemically active area. "]}, {"key": "Charge Transfer Resistance (Rct)", "value": "smallest (relative)", "source": ["It can be seen that the FePtCoNiRu-HEA/C alloy electrode exhibits the smallest $R _ { \\mathrm { c t } } ,$ indicating that FePtCoNiRu-HEA/C has a smaller charge transfer resistance and a faster electron transfer efficiency than other non-high-entropy catalysts."]}]}, "experimental_conditions": {"test_setup": {"source": ["Vulcan XC-72R (Ketjen Black) was purchased from SCI Materials Hub. ", "\n# 3.2. Electrocatalytic hydrogen evolution\n\nThe nanoparticles were loaded onto Ketjen Black to enhance the conductivity for electrocatalytic hydrogen evolution. "], "scan_rate": null, "substrate": "Ketjen Black (Vulcan XC-72R)", "ir_compensation": null}, "electrolyte": {"source": ["Potassium hydroxide (KOH, AR) was purchased from Sinopharm Chemical Reagent Co., Ltd. ", "\nFig. 3. Electrocatalytic performance of the HEA for HER in $\\mathbf { 1 . 0 \\ M }$ KOH solutions: (a) Polarization curves, (b) The overpotentials at $1 0 \\mathrm { m A } { \\cdot } \\mathrm { c m } ^ { - 2 }$ and $1 0 0 \\mathrm { \\ m A { \\cdot } c m ^ { - 2 } }$ , (c) Tafel slopes, (d) Plots of $C _ { \\mathrm { d l } } ,$ (e) EIS curves at − 0.15 V (vs. ", "The tests were conducted in a nitrogen-saturated $\\boldsymbol { 1 . 0 \\mathrm { M } }$ KOH solution at a rotation speed of $1 6 0 0 \\mathrm { r p m }$ , with linear sweep voltammetry (LSV) curves used to characterize the catalytic activity of the samples. "], "ph_value": null, "concentration_molar": "1.0 M", "electrolyte_composition": "KOH"}, "synthesis_method": {"method": "wet-chemistry method / wet chemical method", "source": ["In this work, we report a Ru-mediated strategy to synthesize FePtCoNiRu HEA nanoparticles with superfine $( 4 . 7 5 \\ \\mathrm { n m } )$ and uniform size via wet chemistry. ", "\nIn this study, a simple wet-chemistry method was employed to synthesize binary to quinary FePt-based alloys. ", "Preparation of HEA nanoparticles\n\n$\\mathrm { F e } ( \\mathsf { a c a c } ) _ { 3 }$ , $\\mathrm { P t } ( \\mathsf { a c a c } ) _ { 2 }$ , ${ \\mathrm { C o } } ( \\mathsf { a c a c } ) _ { 2 }$ , $\\mathrm { N i } ( \\mathsf { a c a c } ) _ { 2 }$ , and $\\mathrm { R u } ( \\mathsf { a c a c } ) _ { 3 }$ were used as metal precursors, HDD as a reducing agent, and OAm and OA as surfactants for surface modification to prevent particle aggregation. ", "HDA was employed as the solvent. As shown in Fig. 1(a), metal precursors (listed in Table S1) and HDD were placed in a three-neck flask and stirred under a high-purity Ar atmosphere. ", "The temperature was then gradually increased at a rate of $4 ~ { } ^ { \\circ } \\mathrm { C / m i n }$ to $3 6 0 ~ ^ { \\circ } \\mathrm { C } ,$ , where it was kept for $^ { 3 \\mathrm { ~ h ~ } }$ to fully reduce the metals from their precursors and form a nanocomposite. "], "key_parameters": "360 °C for 3 h, heating rate 4 °C/min, Ar atmosphere"}, "other_environmental_params": [{"key": "Rotation Speed", "value": "1600 rpm", "source": ["The tests were conducted in a nitrogen-saturated $\\boldsymbol { 1 . 0 \\mathrm { M } }$ KOH solution at a rotation speed of $1 6 0 0 \\mathrm { r p m }$ , with linear sweep voltammetry (LSV) curves used to characterize the catalytic activity of the samples. "]}, {"key": "Temperature", "value": "room temperature", "source": ["The TEM image of the loaded catalyst is shown in Fig. S5. The electrocatalytic activity of FePtCoNiRu-HEA/C for HER was studied at room temperature using a three-electrode system. "]}, {"key": "Atmosphere", "value": "nitrogen-saturated", "source": ["The tests were conducted in a nitrogen-saturated $\\boldsymbol { 1 . 0 \\mathrm { M } }$ KOH solution at a rotation speed of $1 6 0 0 \\mathrm { r p m }$ , with linear sweep voltammetry (LSV) curves used to characterize the catalytic activity of the samples. "]}]}}, {"alloy_id": "FePtCoNi", "performance": {"stability": {"source": [], "cycle_count": null, "test_method": "Unknown", "duration_hours": null, "degradation_details": null, "performance_retention": null}, "tafel_slope": {"unit": "mV dec^-1", "value": null, "source": []}, "overpotential": [], "supplementary_performance": [{"key": "Electrochemical Active Surface Area (ECSA)", "value": "90.00 cm^2", "source": ["The calculated ECSAs for FePtCoNiRu-HEA/C, FePtNiCo/C, FePtNi/C, FePtCo/C, and $\\mathrm { F e P t / C }$ were 118.00, 90.00, 71.25, 60.50, and $5 9 . 0 0 ~ \\mathrm { c m } ^ { 2 }$ , respectively. "]}]}, "experimental_conditions": {"test_setup": {"source": ["Vulcan XC-72R (Ketjen Black) was purchased from SCI Materials Hub. ", "\n# 3.2. Electrocatalytic hydrogen evolution\n\nThe nanoparticles were loaded onto Ketjen Black to enhance the conductivity for electrocatalytic hydrogen evolution. "], "scan_rate": null, "substrate": "Ketjen Black (Vulcan XC-72R)", "ir_compensation": null}, "electrolyte": {"source": ["Potassium hydroxide (KOH, AR) was purchased from Sinopharm Chemical Reagent Co., Ltd. ", "\nFig. 3. Electrocatalytic performance of the HEA for HER in $\\mathbf { 1 . 0 \\ M }$ KOH solutions: (a) Polarization curves, (b) The overpotentials at $1 0 \\mathrm { m A } { \\cdot } \\mathrm { c m } ^ { - 2 }$ and $1 0 0 \\mathrm { \\ m A { \\cdot } c m ^ { - 2 } }$ , (c) Tafel slopes, (d) Plots of $C _ { \\mathrm { d l } } ,$ (e) EIS curves at − 0.15 V (vs. ", "The tests were conducted in a nitrogen-saturated $\\boldsymbol { 1 . 0 \\mathrm { M } }$ KOH solution at a rotation speed of $1 6 0 0 \\mathrm { r p m }$ , with linear sweep voltammetry (LSV) curves used to characterize the catalytic activity of the samples. "], "ph_value": null, "concentration_molar": "1.0 M", "electrolyte_composition": "KOH"}, "synthesis_method": {"method": "wet-chemistry method / wet chemical method", "source": ["\nIn this study, a simple wet-chemistry method was employed to synthesize binary to quinary FePt-based alloys. ", "Preparation of HEA nanoparticles\n\n$\\mathrm { F e } ( \\mathsf { a c a c } ) _ { 3 }$ , $\\mathrm { P t } ( \\mathsf { a c a c } ) _ { 2 }$ , ${ \\mathrm { C o } } ( \\mathsf { a c a c } ) _ { 2 }$ , $\\mathrm { N i } ( \\mathsf { a c a c } ) _ { 2 }$ , and $\\mathrm { R u } ( \\mathsf { a c a c } ) _ { 3 }$ were used as metal precursors, HDD as a reducing agent, and OAm and OA as surfactants for surface modification to prevent particle aggregation. ", "HDA was employed as the solvent. As shown in Fig. 1(a), metal precursors (listed in Table S1) and HDD were placed in a three-neck flask and stirred under a high-purity Ar atmosphere. ", "The temperature was then gradually increased at a rate of $4 ~ { } ^ { \\circ } \\mathrm { C / m i n }$ to $3 6 0 ~ ^ { \\circ } \\mathrm { C } ,$ , where it was kept for $^ { 3 \\mathrm { ~ h ~ } }$ to fully reduce the metals from their precursors and form a nanocomposite. ", "For comparison, binary, ternary, and quaternary alloys were also synthesized using the same method, and were named FePt, FePtCo, FePtNi, and FePtCoNi, respectively."], "key_parameters": "360 °C for 3 h, heating rate 4 °C/min, Ar atmosphere"}, "other_environmental_params": [{"key": "Rotation Speed", "value": "1600 rpm", "source": ["The tests were conducted in a nitrogen-saturated $\\boldsymbol { 1 . 0 \\mathrm { M } }$ KOH solution at a rotation speed of $1 6 0 0 \\mathrm { r p m }$ , with linear sweep voltammetry (LSV) curves used to characterize the catalytic activity of the samples. "]}, {"key": "Temperature", "value": "room temperature", "source": ["The TEM image of the loaded catalyst is shown in Fig. S5. The electrocatalytic activity of FePtCoNiRu-HEA/C for HER was studied at room temperature using a three-electrode system. "]}, {"key": "Atmosphere", "value": "nitrogen-saturated", "source": ["The tests were conducted in a nitrogen-saturated $\\boldsymbol { 1 . 0 \\mathrm { M } }$ KOH solution at a rotation speed of $1 6 0 0 \\mathrm { r p m }$ , with linear sweep voltammetry (LSV) curves used to characterize the catalytic activity of the samples. "]}]}}, {"alloy_id": "FePtCo", "performance": {"stability": {"source": [], "cycle_count": null, "test_method": "Unknown", "duration_hours": null, "degradation_details": null, "performance_retention": null}, "tafel_slope": {"unit": "mV dec^-1", "value": null, "source": []}, "overpotential": [], "supplementary_performance": [{"key": "Electrochemical Active Surface Area (ECSA)", "value": "60.50 cm^2", "source": ["The calculated ECSAs for FePtCoNiRu-HEA/C, FePtNiCo/C, FePtNi/C, FePtCo/C, and $\\mathrm { F e P t / C }$ were 118.00, 90.00, 71.25, 60.50, and $5 9 . 0 0 ~ \\mathrm { c m } ^ { 2 }$ , respectively. "]}]}, "experimental_conditions": {"test_setup": {"source": ["Vulcan XC-72R (Ketjen Black) was purchased from SCI Materials Hub. ", "\n# 3.2. Electrocatalytic hydrogen evolution\n\nThe nanoparticles were loaded onto Ketjen Black to enhance the conductivity for electrocatalytic hydrogen evolution. "], "scan_rate": null, "substrate": "Ketjen Black (Vulcan XC-72R)", "ir_compensation": null}, "electrolyte": {"source": ["Potassium hydroxide (KOH, AR) was purchased from Sinopharm Chemical Reagent Co., Ltd. ", "\nFig. 3. Electrocatalytic performance of the HEA for HER in $\\mathbf { 1 . 0 \\ M }$ KOH solutions: (a) Polarization curves, (b) The overpotentials at $1 0 \\mathrm { m A } { \\cdot } \\mathrm { c m } ^ { - 2 }$ and $1 0 0 \\mathrm { \\ m A { \\cdot } c m ^ { - 2 } }$ , (c) Tafel slopes, (d) Plots of $C _ { \\mathrm { d l } } ,$ (e) EIS curves at − 0.15 V (vs. ", "The tests were conducted in a nitrogen-saturated $\\boldsymbol { 1 . 0 \\mathrm { M } }$ KOH solution at a rotation speed of $1 6 0 0 \\mathrm { r p m }$ , with linear sweep voltammetry (LSV) curves used to characterize the catalytic activity of the samples. "], "ph_value": null, "concentration_molar": "1.0 M", "electrolyte_composition": "KOH"}, "synthesis_method": {"method": "wet-chemistry method / wet chemical method", "source": ["\nIn this study, a simple wet-chemistry method was employed to synthesize binary to quinary FePt-based alloys. ", "Preparation of HEA nanoparticles\n\n$\\mathrm { F e } ( \\mathsf { a c a c } ) _ { 3 }$ , $\\mathrm { P t } ( \\mathsf { a c a c } ) _ { 2 }$ , ${ \\mathrm { C o } } ( \\mathsf { a c a c } ) _ { 2 }$ , $\\mathrm { N i } ( \\mathsf { a c a c } ) _ { 2 }$ , and $\\mathrm { R u } ( \\mathsf { a c a c } ) _ { 3 }$ were used as metal precursors, HDD as a reducing agent, and OAm and OA as surfactants for surface modification to prevent particle aggregation. ", "HDA was employed as the solvent. As shown in Fig. 1(a), metal precursors (listed in Table S1) and HDD were placed in a three-neck flask and stirred under a high-purity Ar atmosphere. ", "The temperature was then gradually increased at a rate of $4 ~ { } ^ { \\circ } \\mathrm { C / m i n }$ to $3 6 0 ~ ^ { \\circ } \\mathrm { C } ,$ , where it was kept for $^ { 3 \\mathrm { ~ h ~ } }$ to fully reduce the metals from their precursors and form a nanocomposite. ", "For comparison, binary, ternary, and quaternary alloys were also synthesized using the same method, and were named FePt, FePtCo, FePtNi, and FePtCoNi, respectively."], "key_parameters": "360 °C for 3 h, heating rate 4 °C/min, Ar atmosphere"}, "other_environmental_params": [{"key": "Rotation Speed", "value": "1600 rpm", "source": ["The tests were conducted in a nitrogen-saturated $\\boldsymbol { 1 . 0 \\mathrm { M } }$ KOH solution at a rotation speed of $1 6 0 0 \\mathrm { r p m }$ , with linear sweep voltammetry (LSV) curves used to characterize the catalytic activity of the samples. "]}, {"key": "Temperature", "value": "room temperature", "source": ["The TEM image of the loaded catalyst is shown in Fig. S5. The electrocatalytic activity of FePtCoNiRu-HEA/C for HER was studied at room temperature using a three-electrode system. "]}, {"key": "Atmosphere", "value": "nitrogen-saturated", "source": ["The tests were conducted in a nitrogen-saturated $\\boldsymbol { 1 . 0 \\mathrm { M } }$ KOH solution at a rotation speed of $1 6 0 0 \\mathrm { r p m }$ , with linear sweep voltammetry (LSV) curves used to characterize the catalytic activity of the samples. "]}]}}, {"alloy_id": "FePtNi", "performance": {"stability": {"source": ["In alkaline hydrogen evolution reaction (HER), FePtCoNiRu/C achieves an ultralow overpotential of $1 5 . 7 \\ \\mathrm { m V } @ 1 0 \\ \\mathrm { m A } { \\cdot } \\mathrm { c m } ^ { - 2 } ;$ , a Tafel slope of $2 1 . 9 9 \\ \\mathrm { m V } \\cdot \\mathrm { d e c } ^ { - 1 }$ and remarkable stability ${ ( 3 0 \\ \\mathrm { h } ) }$ , outperforming commercial $\\mathrm { P t / C }$ . ", "\nTo evaluate the practicality of the catalyst, stability is another crucial parameter. As shown in Fig. 3(f), the polarization curve of the FePtCoNiRu-HEA/C catalyst exhibits negligible negative shift after 10,000 cycles. ", "Moreover, after 10,000 cycles, the morphology of the FePtCoNiRu-HEA/C catalyst remains intact, with no significant particle growth or agglomeration observed (Fig. S7). Fig. 3(g) shows that in a 1 M KOH solution, FePtCoNiRu-HEA/C exhibits excellent stability during a 30-h long-term stability test at $1 0 \\mathrm { \\ m A { \\cdot } c m ^ { - 2 } }$ , with negligible voltage change. "], "cycle_count": "10000", "test_method": "CV Cycling / Chronopotentiometry", "duration_hours": "30", "degradation_details": "negligible negative shift / negligible voltage change", "performance_retention": null}, "tafel_slope": {"unit": "mV dec^-1", "value": "21.99", "source": ["In alkaline hydrogen evolution reaction (HER), FePtCoNiRu/C achieves an ultralow overpotential of $1 5 . 7 \\ \\mathrm { m V } @ 1 0 \\ \\mathrm { m A } { \\cdot } \\mathrm { c m } ^ { - 2 } ;$ , a Tafel slope of $2 1 . 9 9 \\ \\mathrm { m V } \\cdot \\mathrm { d e c } ^ { - 1 }$ and remarkable stability ${ ( 3 0 \\ \\mathrm { h } ) }$ , outperforming commercial $\\mathrm { P t / C }$ . ", "The Tafel slopes obtained from the LSV curves are shown in Fig. 3(c). The Tafel slope of FePtCoNiRu-HEA/C is $2 1 . 9 9 \\mathrm { m V } \\cdot \\mathrm { d e c } ^ { - 1 }$ , which is also superior to FePtNiCo/C, FePtNi/C, FePtCo/C, FePt/C, and $\\mathrm { P t } / \\mathrm { C }$ . "]}, "overpotential": [{"unit": "mV", "value": "15.7", "source": ["In alkaline hydrogen evolution reaction (HER), FePtCoNiRu/C achieves an ultralow overpotential of $1 5 . 7 \\ \\mathrm { m V } @ 1 0 \\ \\mathrm { m A } { \\cdot } \\mathrm { c m } ^ { - 2 } ;$ , a Tafel slope of $2 1 . 9 9 \\ \\mathrm { m V } \\cdot \\mathrm { d e c } ^ { - 1 }$ and remarkable stability ${ ( 3 0 \\ \\mathrm { h } ) }$ , outperforming commercial $\\mathrm { P t / C }$ . ", "Notably, at a current density of $1 0 \\mathrm { \\ m A { \\cdot } c m ^ { - 2 } }$ the overpotential of FePtCoNiRu-HEA/C is only $1 5 . 7 0 \\mathrm { m V }$ , showing a performance improvement of $6 1 . 2 \\%$ compared to $\\mathrm { P t } / \\mathrm { C }$ $( 4 0 . 5 0 \\mathrm { m V } @ 1 0 \\mathrm { m A } { \\cdot } \\mathrm { c m } ^ { - 2 } )$ ). "], "current_density": "10 mA cm^-2"}, {"unit": "mV", "value": "55.64", "source": ["At a current density of $1 0 0 \\mathrm { \\ m A { \\cdot } c m ^ { - 2 } }$ , FePtCoNiRu-HEA/C has an overpotential of only $5 5 . 6 4 ~ \\mathrm { m V }$ . "], "current_density": "100 mA cm^-2"}], "supplementary_performance": [{"key": "电化学活性面积", "value": "71.25 cm^2", "source": ["The calculated ECSAs for FePtCoNiRu-HEA/C, FePtNiCo/C, FePtNi/C, FePtCo/C, and $\\mathrm { F e P t / C }$ were 118.00, 90.00, 71.25, 60.50, and $5 9 . 0 0 ~ \\mathrm { c m } ^ { 2 }$ , respectively. "]}]}, "experimental_conditions": {"test_setup": {"source": [], "scan_rate": null, "substrate": null, "ir_compensation": null}, "electrolyte": {"source": ["\nFig. 3. Electrocatalytic performance of the HEA for HER in $\\mathbf { 1 . 0 \\ M }$ KOH solutions: (a) Polarization curves, (b) The overpotentials at $1 0 \\mathrm { m A } { \\cdot } \\mathrm { c m } ^ { - 2 }$ and $1 0 0 \\mathrm { \\ m A { \\cdot } c m ^ { - 2 } }$ , (c) Tafel slopes, (d) Plots of $C _ { \\mathrm { d l } } ,$ (e) EIS curves at − 0.15 V (vs. ", "For comparison, the HER performance of FePtNiCo/C, FePtNi/C, FePtCo/C, FePt/C, and commercial 20 wt% Pt/C was also tested under identical conditions. ", "The tests were conducted in a nitrogen-saturated $\\boldsymbol { 1 . 0 \\mathrm { M } }$ KOH solution at a rotation speed of $1 6 0 0 \\mathrm { r p m }$ , with linear sweep voltammetry (LSV) curves used to characterize the catalytic activity of the samples. "], "ph_value": null, "concentration_molar": "1.0 M", "electrolyte_composition": "KOH"}, "synthesis_method": {"method": "wet-chemistry method", "source": ["\nIn this study, a simple wet-chemistry method was employed to synthesize binary to quinary FePt-based alloys. ", "Preparation of HEA nanoparticles\n\n$\\mathrm { F e } ( \\mathsf { a c a c } ) _ { 3 }$ , $\\mathrm { P t } ( \\mathsf { a c a c } ) _ { 2 }$ , ${ \\mathrm { C o } } ( \\mathsf { a c a c } ) _ { 2 }$ , $\\mathrm { N i } ( \\mathsf { a c a c } ) _ { 2 }$ , and $\\mathrm { R u } ( \\mathsf { a c a c } ) _ { 3 }$ were used as metal precursors, HDD as a reducing agent, and OAm and OA as surfactants for surface modification to prevent particle aggregation. ", "The temperature was then gradually increased at a rate of $4 ~ { } ^ { \\circ } \\mathrm { C / m i n }$ to $3 6 0 ~ ^ { \\circ } \\mathrm { C } ,$ , where it was kept for $^ { 3 \\mathrm { ~ h ~ } }$ to fully reduce the metals from their precursors and form a nanocomposite. ", "For comparison, binary, ternary, and quaternary alloys were also synthesized using the same method, and were named FePt, FePtCo, FePtNi, and FePtCoNi, respectively."], "key_parameters": "360 °C, 3 h"}, "other_environmental_params": [{"key": "测试时旋转速度", "value": "1600 rpm", "source": ["The tests were conducted in a nitrogen-saturated $\\boldsymbol { 1 . 0 \\mathrm { M } }$ KOH solution at a rotation speed of $1 6 0 0 \\mathrm { r p m }$ , with linear sweep voltammetry (LSV) curves used to characterize the catalytic activity of the samples. "]}]}}, {"alloy_id": "FePt", "performance": {"stability": {"source": ["In alkaline hydrogen evolution reaction (HER), FePtCoNiRu/C achieves an ultralow overpotential of $1 5 . 7 \\ \\mathrm { m V } @ 1 0 \\ \\mathrm { m A } { \\cdot } \\mathrm { c m } ^ { - 2 } ;$ , a Tafel slope of $2 1 . 9 9 \\ \\mathrm { m V } \\cdot \\mathrm { d e c } ^ { - 1 }$ and remarkable stability ${ ( 3 0 \\ \\mathrm { h } ) }$ , outperforming commercial $\\mathrm { P t / C }$ . ", "\nTo evaluate the practicality of the catalyst, stability is another crucial parameter. As shown in Fig. 3(f), the polarization curve of the FePtCoNiRu-HEA/C catalyst exhibits negligible negative shift after 10,000 cycles. ", "Moreover, after 10,000 cycles, the morphology of the FePtCoNiRu-HEA/C catalyst remains intact, with no significant particle growth or agglomeration observed (Fig. S7). Fig. 3(g) shows that in a 1 M KOH solution, FePtCoNiRu-HEA/C exhibits excellent stability during a 30-h long-term stability test at $1 0 \\mathrm { \\ m A { \\cdot } c m ^ { - 2 } }$ , with negligible voltage change. "], "cycle_count": "10000", "test_method": "CV Cycling / Chronopotentiometry", "duration_hours": "30", "degradation_details": "negligible negative shift / negligible voltage change", "performance_retention": null}, "tafel_slope": {"unit": "mV dec^-1", "value": "21.99", "source": ["In alkaline hydrogen evolution reaction (HER), FePtCoNiRu/C achieves an ultralow overpotential of $1 5 . 7 \\ \\mathrm { m V } @ 1 0 \\ \\mathrm { m A } { \\cdot } \\mathrm { c m } ^ { - 2 } ;$ , a Tafel slope of $2 1 . 9 9 \\ \\mathrm { m V } \\cdot \\mathrm { d e c } ^ { - 1 }$ and remarkable stability ${ ( 3 0 \\ \\mathrm { h } ) }$ , outperforming commercial $\\mathrm { P t / C }$ . ", "The Tafel slopes obtained from the LSV curves are shown in Fig. 3(c). The Tafel slope of FePtCoNiRu-HEA/C is $2 1 . 9 9 \\mathrm { m V } \\cdot \\mathrm { d e c } ^ { - 1 }$ , which is also superior to FePtNiCo/C, FePtNi/C, FePtCo/C, FePt/C, and $\\mathrm { P t } / \\mathrm { C }$ . "]}, "overpotential": [{"unit": "mV", "value": "15.7", "source": ["In alkaline hydrogen evolution reaction (HER), FePtCoNiRu/C achieves an ultralow overpotential of $1 5 . 7 \\ \\mathrm { m V } @ 1 0 \\ \\mathrm { m A } { \\cdot } \\mathrm { c m } ^ { - 2 } ;$ , a Tafel slope of $2 1 . 9 9 \\ \\mathrm { m V } \\cdot \\mathrm { d e c } ^ { - 1 }$ and remarkable stability ${ ( 3 0 \\ \\mathrm { h } ) }$ , outperforming commercial $\\mathrm { P t / C }$ . ", "Notably, at a current density of $1 0 \\mathrm { \\ m A { \\cdot } c m ^ { - 2 } }$ the overpotential of FePtCoNiRu-HEA/C is only $1 5 . 7 0 \\mathrm { m V }$ , showing a performance improvement of $6 1 . 2 \\%$ compared to $\\mathrm { P t } / \\mathrm { C }$ $( 4 0 . 5 0 \\mathrm { m V } @ 1 0 \\mathrm { m A } { \\cdot } \\mathrm { c m } ^ { - 2 } )$ ). "], "current_density": "10 mA cm^-2"}, {"unit": "mV", "value": "55.64", "source": ["At a current density of $1 0 0 \\mathrm { \\ m A { \\cdot } c m ^ { - 2 } }$ , FePtCoNiRu-HEA/C has an overpotential of only $5 5 . 6 4 ~ \\mathrm { m V }$ . "], "current_density": "100 mA cm^-2"}], "supplementary_performance": [{"key": "电化学活性面积", "value": "59.00 cm^2", "source": ["The calculated ECSAs for FePtCoNiRu-HEA/C, FePtNiCo/C, FePtNi/C, FePtCo/C, and $\\mathrm { F e P t / C }$ were 118.00, 90.00, 71.25, 60.50, and $5 9 . 0 0 ~ \\mathrm { c m } ^ { 2 }$ , respectively. "]}]}, "experimental_conditions": {"test_setup": {"source": [], "scan_rate": null, "substrate": null, "ir_compensation": null}, "electrolyte": {"source": ["\nFig. 3. Electrocatalytic performance of the HEA for HER in $\\mathbf { 1 . 0 \\ M }$ KOH solutions: (a) Polarization curves, (b) The overpotentials at $1 0 \\mathrm { m A } { \\cdot } \\mathrm { c m } ^ { - 2 }$ and $1 0 0 \\mathrm { \\ m A { \\cdot } c m ^ { - 2 } }$ , (c) Tafel slopes, (d) Plots of $C _ { \\mathrm { d l } } ,$ (e) EIS curves at − 0.15 V (vs. ", "For comparison, the HER performance of FePtNiCo/C, FePtNi/C, FePtCo/C, FePt/C, and commercial 20 wt% Pt/C was also tested under identical conditions. ", "The tests were conducted in a nitrogen-saturated $\\boldsymbol { 1 . 0 \\mathrm { M } }$ KOH solution at a rotation speed of $1 6 0 0 \\mathrm { r p m }$ , with linear sweep voltammetry (LSV) curves used to characterize the catalytic activity of the samples. "], "ph_value": null, "concentration_molar": "1.0 M", "electrolyte_composition": "KOH"}, "synthesis_method": {"method": "wet-chemistry method", "source": ["\nIn this study, a simple wet-chemistry method was employed to synthesize binary to quinary FePt-based alloys. ", "Preparation of HEA nanoparticles\n\n$\\mathrm { F e } ( \\mathsf { a c a c } ) _ { 3 }$ , $\\mathrm { P t } ( \\mathsf { a c a c } ) _ { 2 }$ , ${ \\mathrm { C o } } ( \\mathsf { a c a c } ) _ { 2 }$ , $\\mathrm { N i } ( \\mathsf { a c a c } ) _ { 2 }$ , and $\\mathrm { R u } ( \\mathsf { a c a c } ) _ { 3 }$ were used as metal precursors, HDD as a reducing agent, and OAm and OA as surfactants for surface modification to prevent particle aggregation. ", "The temperature was then gradually increased at a rate of $4 ~ { } ^ { \\circ } \\mathrm { C / m i n }$ to $3 6 0 ~ ^ { \\circ } \\mathrm { C } ,$ , where it was kept for $^ { 3 \\mathrm { ~ h ~ } }$ to fully reduce the metals from their precursors and form a nanocomposite. ", "For comparison, binary, ternary, and quaternary alloys were also synthesized using the same method, and were named FePt, FePtCo, FePtNi, and FePtCoNi, respectively."], "key_parameters": "360 °C, 3 h"}, "other_environmental_params": [{"key": "测试时旋转速度", "value": "1600 rpm", "source": ["The tests were conducted in a nitrogen-saturated $\\boldsymbol { 1 . 0 \\mathrm { M } }$ KOH solution at a rotation speed of $1 6 0 0 \\mathrm { r p m }$ , with linear sweep voltammetry (LSV) curves used to characterize the catalytic activity of the samples. "]}]}}]} | 5 | {'extraction_results': [{'alloy_id': 'FePtCoNiRu', 'performance': {'stability': {'source': ['In alkaline hydrogen evolution reaction (HER), FePtCoNiRu/C achieves an ultralow overpotential of $1 5 . 7 \\ \\mathrm { m V } @ 1 0 \\ \\mathrm { m A } { \\cdot } \\mathrm { c m } ^ { - 2 } ;$ , a Tafel slope of $2 1 . 9 9 \\ \\mathrm { m V } \\cdot \\mathrm { d e c } ^ { - 1 }$ and remarkable stability ${ ( 3 0 \\ \\mathrm { h } ) }$ , outperforming commercial $\\mathrm { P t / C }$ . ', '\nTo evaluate the practicality of the catalyst, stability is another crucial parameter. As shown in Fig. 3(f), the polarization curve of the FePtCoNiRu-HEA/C catalyst exhibits negligible negative shift after 10,000 cycles. ', 'Moreover, after 10,000 cycles, the morphology of the FePtCoNiRu-HEA/C catalyst remains intact, with no significant particle growth or agglomeration observed (Fig. S7). Fig. 3(g) shows that in a 1 M KOH solution, FePtCoNiRu-HEA/C exhibits excellent stability during a 30-h long-term stability test at $1 0 \\mathrm { \\ m A { \\cdot } c m ^ { - 2 } }$ , with negligible voltage change. ', 'Moreover, after 10,000 cycles and $^ { 3 0 \\mathrm { h } }$ of constant current testing, the catalyst maintained outstanding durability with minimal current decay. '], 'cycle_count': '10000', 'test_method': 'CV Cycling / Chronopotentiometry', 'duration_hours': '30', 'degradation_details': 'negligible negative shift / negligible voltage change', 'performance_retention': None}, 'tafel_slope': {'unit': 'mV dec^-1', 'value': '21.99', 'source': ['In alkaline hydrogen evolution reaction (HER), FePtCoNiRu/C achieves an ultralow overpotential of $1 5 . 7 \\ \\mathrm { m V } @ 1 0 \\ \\mathrm { m A } { \\cdot } \\mathrm { c m } ^ { - 2 } ;$ , a Tafel slope of $2 1 . 9 9 \\ \\mathrm { m V } \\cdot \\mathrm { d e c } ^ { - 1 }$ and remarkable stability ${ ( 3 0 \\ \\mathrm { h } ) }$ , outperforming commercial $\\mathrm { P t / C }$ . ', 'The Tafel slopes obtained from the LSV curves are shown in Fig. 3(c). The Tafel slope of FePtCoNiRu-HEA/C is $2 1 . 9 9 \\mathrm { m V } \\cdot \\mathrm { d e c } ^ { - 1 }$ , which is also superior to FePtNiCo/C, FePtNi/C, FePtCo/C, FePt/C, and $\\mathrm { P t } / \\mathrm { C }$ . ']}, 'overpotential': [{'unit': 'mV', 'value': '15.7', 'source': ['In alkaline hydrogen evolution reaction (HER), FePtCoNiRu/C achieves an ultralow overpotential of $1 5 . 7 \\ \\mathrm { m V } @ 1 0 \\ \\mathrm { m A } { \\cdot } \\mathrm { c m } ^ { - 2 } ;$ , a Tafel slope of $2 1 . 9 9 \\ \\mathrm { m V } \\cdot \\mathrm { d e c } ^ { - 1 }$ and remarkable stability ${ ( 3 0 \\ \\mathrm { h } ) }$ , outperforming commercial $\\mathrm { P t / C }$ . ', 'Notably, at a current density of $1 0 \\mathrm { \\ m A { \\cdot } c m ^ { - 2 } }$ the overpotential of FePtCoNiRu-HEA/C is only $1 5 . 7 0 \\mathrm { m V }$ , showing a performance improvement of $6 1 . 2 \\%$ compared to $\\mathrm { P t } / \\mathrm { C }$ $( 4 0 . 5 0 \\mathrm { m V } @ 1 0 \\mathrm { m A } { \\cdot } \\mathrm { c m } ^ { - 2 } )$ ). ', 'Electrocatalytic performance tests in alkaline HER demonstrated that FePtCoNiRu HEA exhibited an overpotential of only $1 5 . 7 \\mathrm { m V }$ at $1 0 \\mathrm { m A } { \\cdot } \\mathrm { c m } ^ { - 2 }$ demonstrating performance with a $6 1 . 2 \\%$ improvement compared to commercial $\\mathrm { P t } / \\mathrm { C }$ catalysts. '], 'current_density': '10 mA cm^-2'}, {'unit': 'mV', 'value': '55.64', 'source': ['At a current density of $1 0 0 \\mathrm { \\ m A { \\cdot } c m ^ { - 2 } }$ , FePtCoNiRu-HEA/C has an overpotential of only $5 5 . 6 4 ~ \\mathrm { m V }$ . '], 'current_density': '100 mA cm^-2'}], 'supplementary_performance': [{'key': 'Exchange Current Density', 'value': '1.91 mA cm^-2', 'source': ['This indicates the fast HER kinetics of FePtCoNiRu-HEA/C. The exchange current density of FePtCoNiRu-HEA/C was calculated to be approximately $1 . 9 1 \\mathrm { m A } / \\mathrm { c m } ^ { 2 }$ , the value for $\\mathrm { P t } / \\mathrm { C }$ is approximately $0 . 4 5 ~ \\mathrm { m A } / \\mathrm { c m } ^ { 2 }$ [39], indicating that this catalyst possesses high intrinsic HER activity.']}, {'key': 'Electrochemical Active Surface Area (ECSA)', 'value': '118.00 cm^2', 'source': ['The calculated ECSAs for FePtCoNiRu-HEA/C, FePtNiCo/C, FePtNi/C, FePtCo/C, and $\\mathrm { F e P t / C }$ were 118.00, 90.00, 71.25, 60.50, and $5 9 . 0 0 ~ \\mathrm { c m } ^ { 2 }$ , respectively. ']}, {'key': 'Double-layer Capacitance (Cdl)', 'value': 'higher (relative)', 'source': ['As shown in Fig. 3(d), the FePtCoNiRu-HEA exhibits a higher $C _ { \\mathrm { d l } }$ indicating that FePtCoNiRu-HEA/C has a large electrochemically active area. ']}, {'key': 'Charge Transfer Resistance (Rct)', 'value': 'smallest (relative)', 'source': ['It can be seen that the FePtCoNiRu-HEA/C alloy electrode exhibits the smallest $R _ { \\mathrm { c t } } ,$ indicating that FePtCoNiRu-HEA/C has a smaller charge transfer resistance and a faster electron transfer efficiency than other non-high-entropy catalysts.']}]}, 'experimental_conditions': {'test_setup': {'source': ['Vulcan XC-72R (Ketjen Black) was purchased from SCI Materials Hub. ', '\n# 3.2. Electrocatalytic hydrogen evolution\n\nThe nanoparticles were loaded onto Ketjen Black to enhance the conductivity for electrocatalytic hydrogen evolution. '], 'scan_rate': None, 'substrate': 'Ketjen Black (Vulcan XC-72R)', 'ir_compensation': None}, 'electrolyte': {'source': ['Potassium hydroxide (KOH, AR) was purchased from Sinopharm Chemical Reagent Co., Ltd. ', '\nFig. 3. Electrocatalytic performance of the HEA for HER in $\\mathbf { 1 . 0 \\ M }$ KOH solutions: (a) Polarization curves, (b) The overpotentials at $1 0 \\mathrm { m A } { \\cdot } \\mathrm { c m } ^ { - 2 }$ and $1 0 0 \\mathrm { \\ m A { \\cdot } c m ^ { - 2 } }$ , (c) Tafel slopes, (d) Plots of $C _ { \\mathrm { d l } } ,$ (e) EIS curves at − 0.15 V (vs. ', 'The tests were conducted in a nitrogen-saturated $\\boldsymbol { 1 . 0 \\mathrm { M } }$ KOH solution at a rotation speed of $1 6 0 0 \\mathrm { r p m }$ , with linear sweep voltammetry (LSV) curves used to characterize the catalytic activity of the samples. '], 'ph_value': None, 'concentration_molar': '1.0 M', 'electrolyte_composition': 'KOH'}, 'synthesis_method': {'method': 'wet-chemistry method / wet chemical method', 'source': ['In this work, we report a Ru-mediated strategy to synthesize FePtCoNiRu HEA nanoparticles with superfine $( 4 . 7 5 \\ \\mathrm { n m } )$ and uniform size via wet chemistry. ', '\nIn this study, a simple wet-chemistry method was employed to synthesize binary to quinary FePt-based alloys. ', 'Preparation of HEA nanoparticles\n\n$\\mathrm { F e } ( \\mathsf { a c a c } ) _ { 3 }$ , $\\mathrm { P t } ( \\mathsf { a c a c } ) _ { 2 }$ , ${ \\mathrm { C o } } ( \\mathsf { a c a c } ) _ { 2 }$ , $\\mathrm { N i } ( \\mathsf { a c a c } ) _ { 2 }$ , and $\\mathrm { R u } ( \\mathsf { a c a c } ) _ { 3 }$ were used as metal precursors, HDD as a reducing agent, and OAm and OA as surfactants for surface modification to prevent particle aggregation. ', 'HDA was employed as the solvent. As shown in Fig. 1(a), metal precursors (listed in Table S1) and HDD were placed in a three-neck flask and stirred under a high-purity Ar atmosphere. ', 'The temperature was then gradually increased at a rate of $4 ~ { } ^ { \\circ } \\mathrm { C / m i n }$ to $3 6 0 ~ ^ { \\circ } \\mathrm { C } ,$ , where it was kept for $^ { 3 \\mathrm { ~ h ~ } }$ to fully reduce the metals from their precursors and form a nanocomposite. '], 'key_parameters': '360 °C for 3 h, heating rate 4 °C/min, Ar atmosphere'}, 'other_environmental_params': [{'key': 'Rotation Speed', 'value': '1600 rpm', 'source': ['The tests were conducted in a nitrogen-saturated $\\boldsymbol { 1 . 0 \\mathrm { M } }$ KOH solution at a rotation speed of $1 6 0 0 \\mathrm { r p m }$ , with linear sweep voltammetry (LSV) curves used to characterize the catalytic activity of the samples. ']}, {'key': 'Temperature', 'value': 'room temperature', 'source': ['The TEM image of the loaded catalyst is shown in Fig. S5. The electrocatalytic activity of FePtCoNiRu-HEA/C for HER was studied at room temperature using a three-electrode system. ']}, {'key': 'Atmosphere', 'value': 'nitrogen-saturated', 'source': ['The tests were conducted in a nitrogen-saturated $\\boldsymbol { 1 . 0 \\mathrm { M } }$ KOH solution at a rotation speed of $1 6 0 0 \\mathrm { r p m }$ , with linear sweep voltammetry (LSV) curves used to characterize the catalytic activity of the samples. ']}]}}, {'alloy_id': 'FePtCoNi', 'performance': {'stability': {'source': [], 'cycle_count': None, 'test_method': 'Unknown', 'duration_hours': None, 'degradation_details': None, 'performance_retention': None}, 'tafel_slope': {'unit': 'mV dec^-1', 'value': None, 'source': []}, 'overpotential': [], 'supplementary_performance': [{'key': 'Electrochemical Active Surface Area (ECSA)', 'value': '90.00 cm^2', 'source': ['The calculated ECSAs for FePtCoNiRu-HEA/C, FePtNiCo/C, FePtNi/C, FePtCo/C, and $\\mathrm { F e P t / C }$ were 118.00, 90.00, 71.25, 60.50, and $5 9 . 0 0 ~ \\mathrm { c m } ^ { 2 }$ , respectively. ']}]}, 'experimental_conditions': {'test_setup': {'source': ['Vulcan XC-72R (Ketjen Black) was purchased from SCI Materials Hub. ', '\n# 3.2. Electrocatalytic hydrogen evolution\n\nThe nanoparticles were loaded onto Ketjen Black to enhance the conductivity for electrocatalytic hydrogen evolution. '], 'scan_rate': None, 'substrate': 'Ketjen Black (Vulcan XC-72R)', 'ir_compensation': None}, 'electrolyte': {'source': ['Potassium hydroxide (KOH, AR) was purchased from Sinopharm Chemical Reagent Co., Ltd. ', '\nFig. 3. Electrocatalytic performance of the HEA for HER in $\\mathbf { 1 . 0 \\ M }$ KOH solutions: (a) Polarization curves, (b) The overpotentials at $1 0 \\mathrm { m A } { \\cdot } \\mathrm { c m } ^ { - 2 }$ and $1 0 0 \\mathrm { \\ m A { \\cdot } c m ^ { - 2 } }$ , (c) Tafel slopes, (d) Plots of $C _ { \\mathrm { d l } } ,$ (e) EIS curves at − 0.15 V (vs. ', 'The tests were conducted in a nitrogen-saturated $\\boldsymbol { 1 . 0 \\mathrm { M } }$ KOH solution at a rotation speed of $1 6 0 0 \\mathrm { r p m }$ , with linear sweep voltammetry (LSV) curves used to characterize the catalytic activity of the samples. '], 'ph_value': None, 'concentration_molar': '1.0 M', 'electrolyte_composition': 'KOH'}, 'synthesis_method': {'method': 'wet-chemistry method / wet chemical method', 'source': ['\nIn this study, a simple wet-chemistry method was employed to synthesize binary to quinary FePt-based alloys. ', 'Preparation of HEA nanoparticles\n\n$\\mathrm { F e } ( \\mathsf { a c a c } ) _ { 3 }$ , $\\mathrm { P t } ( \\mathsf { a c a c } ) _ { 2 }$ , ${ \\mathrm { C o } } ( \\mathsf { a c a c } ) _ { 2 }$ , $\\mathrm { N i } ( \\mathsf { a c a c } ) _ { 2 }$ , and $\\mathrm { R u } ( \\mathsf { a c a c } ) _ { 3 }$ were used as metal precursors, HDD as a reducing agent, and OAm and OA as surfactants for surface modification to prevent particle aggregation. ', 'HDA was employed as the solvent. As shown in Fig. 1(a), metal precursors (listed in Table S1) and HDD were placed in a three-neck flask and stirred under a high-purity Ar atmosphere. ', 'The temperature was then gradually increased at a rate of $4 ~ { } ^ { \\circ } \\mathrm { C / m i n }$ to $3 6 0 ~ ^ { \\circ } \\mathrm { C } ,$ , where it was kept for $^ { 3 \\mathrm { ~ h ~ } }$ to fully reduce the metals from their precursors and form a nanocomposite. ', 'For comparison, binary, ternary, and quaternary alloys were also synthesized using the same method, and were named FePt, FePtCo, FePtNi, and FePtCoNi, respectively.'], 'key_parameters': '360 °C for 3 h, heating rate 4 °C/min, Ar atmosphere'}, 'other_environmental_params': [{'key': 'Rotation Speed', 'value': '1600 rpm', 'source': ['The tests were conducted in a nitrogen-saturated $\\boldsymbol { 1 . 0 \\mathrm { M } }$ KOH solution at a rotation speed of $1 6 0 0 \\mathrm { r p m }$ , with linear sweep voltammetry (LSV) curves used to characterize the catalytic activity of the samples. ']}, {'key': 'Temperature', 'value': 'room temperature', 'source': ['The TEM image of the loaded catalyst is shown in Fig. S5. The electrocatalytic activity of FePtCoNiRu-HEA/C for HER was studied at room temperature using a three-electrode system. ']}, {'key': 'Atmosphere', 'value': 'nitrogen-saturated', 'source': ['The tests were conducted in a nitrogen-saturated $\\boldsymbol { 1 . 0 \\mathrm { M } }$ KOH solution at a rotation speed of $1 6 0 0 \\mathrm { r p m }$ , with linear sweep voltammetry (LSV) curves used to characterize the catalytic activity of the samples. ']}]}}, {'alloy_id': 'FePtCo', 'performance': {'stability': {'source': [], 'cycle_count': None, 'test_method': 'Unknown', 'duration_hours': None, 'degradation_details': None, 'performance_retention': None}, 'tafel_slope': {'unit': 'mV dec^-1', 'value': None, 'source': []}, 'overpotential': [], 'supplementary_performance': [{'key': 'Electrochemical Active Surface Area (ECSA)', 'value': '60.50 cm^2', 'source': ['The calculated ECSAs for FePtCoNiRu-HEA/C, FePtNiCo/C, FePtNi/C, FePtCo/C, and $\\mathrm { F e P t / C }$ were 118.00, 90.00, 71.25, 60.50, and $5 9 . 0 0 ~ \\mathrm { c m } ^ { 2 }$ , respectively. ']}]}, 'experimental_conditions': {'test_setup': {'source': ['Vulcan XC-72R (Ketjen Black) was purchased from SCI Materials Hub. ', '\n# 3.2. Electrocatalytic hydrogen evolution\n\nThe nanoparticles were loaded onto Ketjen Black to enhance the conductivity for electrocatalytic hydrogen evolution. '], 'scan_rate': None, 'substrate': 'Ketjen Black (Vulcan XC-72R)', 'ir_compensation': None}, 'electrolyte': {'source': ['Potassium hydroxide (KOH, AR) was purchased from Sinopharm Chemical Reagent Co., Ltd. ', '\nFig. 3. Electrocatalytic performance of the HEA for HER in $\\mathbf { 1 . 0 \\ M }$ KOH solutions: (a) Polarization curves, (b) The overpotentials at $1 0 \\mathrm { m A } { \\cdot } \\mathrm { c m } ^ { - 2 }$ and $1 0 0 \\mathrm { \\ m A { \\cdot } c m ^ { - 2 } }$ , (c) Tafel slopes, (d) Plots of $C _ { \\mathrm { d l } } ,$ (e) EIS curves at − 0.15 V (vs. ', 'The tests were conducted in a nitrogen-saturated $\\boldsymbol { 1 . 0 \\mathrm { M } }$ KOH solution at a rotation speed of $1 6 0 0 \\mathrm { r p m }$ , with linear sweep voltammetry (LSV) curves used to characterize the catalytic activity of the samples. '], 'ph_value': None, 'concentration_molar': '1.0 M', 'electrolyte_composition': 'KOH'}, 'synthesis_method': {'method': 'wet-chemistry method / wet chemical method', 'source': ['\nIn this study, a simple wet-chemistry method was employed to synthesize binary to quinary FePt-based alloys. ', 'Preparation of HEA nanoparticles\n\n$\\mathrm { F e } ( \\mathsf { a c a c } ) _ { 3 }$ , $\\mathrm { P t } ( \\mathsf { a c a c } ) _ { 2 }$ , ${ \\mathrm { C o } } ( \\mathsf { a c a c } ) _ { 2 }$ , $\\mathrm { N i } ( \\mathsf { a c a c } ) _ { 2 }$ , and $\\mathrm { R u } ( \\mathsf { a c a c } ) _ { 3 }$ were used as metal precursors, HDD as a reducing agent, and OAm and OA as surfactants for surface modification to prevent particle aggregation. ', 'HDA was employed as the solvent. As shown in Fig. 1(a), metal precursors (listed in Table S1) and HDD were placed in a three-neck flask and stirred under a high-purity Ar atmosphere. ', 'The temperature was then gradually increased at a rate of $4 ~ { } ^ { \\circ } \\mathrm { C / m i n }$ to $3 6 0 ~ ^ { \\circ } \\mathrm { C } ,$ , where it was kept for $^ { 3 \\mathrm { ~ h ~ } }$ to fully reduce the metals from their precursors and form a nanocomposite. ', 'For comparison, binary, ternary, and quaternary alloys were also synthesized using the same method, and were named FePt, FePtCo, FePtNi, and FePtCoNi, respectively.'], 'key_parameters': '360 °C for 3 h, heating rate 4 °C/min, Ar atmosphere'}, 'other_environmental_params': [{'key': 'Rotation Speed', 'value': '1600 rpm', 'source': ['The tests were conducted in a nitrogen-saturated $\\boldsymbol { 1 . 0 \\mathrm { M } }$ KOH solution at a rotation speed of $1 6 0 0 \\mathrm { r p m }$ , with linear sweep voltammetry (LSV) curves used to characterize the catalytic activity of the samples. ']}, {'key': 'Temperature', 'value': 'room temperature', 'source': ['The TEM image of the loaded catalyst is shown in Fig. S5. The electrocatalytic activity of FePtCoNiRu-HEA/C for HER was studied at room temperature using a three-electrode system. ']}, {'key': 'Atmosphere', 'value': 'nitrogen-saturated', 'source': ['The tests were conducted in a nitrogen-saturated $\\boldsymbol { 1 . 0 \\mathrm { M } }$ KOH solution at a rotation speed of $1 6 0 0 \\mathrm { r p m }$ , with linear sweep voltammetry (LSV) curves used to characterize the catalytic activity of the samples. ']}]}}, {'alloy_id': 'FePtNi', 'performance': {'stability': {'source': ['In alkaline hydrogen evolution reaction (HER), FePtCoNiRu/C achieves an ultralow overpotential of $1 5 . 7 \\ \\mathrm { m V } @ 1 0 \\ \\mathrm { m A } { \\cdot } \\mathrm { c m } ^ { - 2 } ;$ , a Tafel slope of $2 1 . 9 9 \\ \\mathrm { m V } \\cdot \\mathrm { d e c } ^ { - 1 }$ and remarkable stability ${ ( 3 0 \\ \\mathrm { h } ) }$ , outperforming commercial $\\mathrm { P t / C }$ . ', '\nTo evaluate the practicality of the catalyst, stability is another crucial parameter. As shown in Fig. 3(f), the polarization curve of the FePtCoNiRu-HEA/C catalyst exhibits negligible negative shift after 10,000 cycles. ', 'Moreover, after 10,000 cycles, the morphology of the FePtCoNiRu-HEA/C catalyst remains intact, with no significant particle growth or agglomeration observed (Fig. S7). Fig. 3(g) shows that in a 1 M KOH solution, FePtCoNiRu-HEA/C exhibits excellent stability during a 30-h long-term stability test at $1 0 \\mathrm { \\ m A { \\cdot } c m ^ { - 2 } }$ , with negligible voltage change. '], 'cycle_count': '10000', 'test_method': 'CV Cycling / Chronopotentiometry', 'duration_hours': '30', 'degradation_details': 'negligible negative shift / negligible voltage change', 'performance_retention': None}, 'tafel_slope': {'unit': 'mV dec^-1', 'value': '21.99', 'source': ['In alkaline hydrogen evolution reaction (HER), FePtCoNiRu/C achieves an ultralow overpotential of $1 5 . 7 \\ \\mathrm { m V } @ 1 0 \\ \\mathrm { m A } { \\cdot } \\mathrm { c m } ^ { - 2 } ;$ , a Tafel slope of $2 1 . 9 9 \\ \\mathrm { m V } \\cdot \\mathrm { d e c } ^ { - 1 }$ and remarkable stability ${ ( 3 0 \\ \\mathrm { h } ) }$ , outperforming commercial $\\mathrm { P t / C }$ . ', 'The Tafel slopes obtained from the LSV curves are shown in Fig. 3(c). The Tafel slope of FePtCoNiRu-HEA/C is $2 1 . 9 9 \\mathrm { m V } \\cdot \\mathrm { d e c } ^ { - 1 }$ , which is also superior to FePtNiCo/C, FePtNi/C, FePtCo/C, FePt/C, and $\\mathrm { P t } / \\mathrm { C }$ . ']}, 'overpotential': [{'unit': 'mV', 'value': '15.7', 'source': ['In alkaline hydrogen evolution reaction (HER), FePtCoNiRu/C achieves an ultralow overpotential of $1 5 . 7 \\ \\mathrm { m V } @ 1 0 \\ \\mathrm { m A } { \\cdot } \\mathrm { c m } ^ { - 2 } ;$ , a Tafel slope of $2 1 . 9 9 \\ \\mathrm { m V } \\cdot \\mathrm { d e c } ^ { - 1 }$ and remarkable stability ${ ( 3 0 \\ \\mathrm { h } ) }$ , outperforming commercial $\\mathrm { P t / C }$ . ', 'Notably, at a current density of $1 0 \\mathrm { \\ m A { \\cdot } c m ^ { - 2 } }$ the overpotential of FePtCoNiRu-HEA/C is only $1 5 . 7 0 \\mathrm { m V }$ , showing a performance improvement of $6 1 . 2 \\%$ compared to $\\mathrm { P t } / \\mathrm { C }$ $( 4 0 . 5 0 \\mathrm { m V } @ 1 0 \\mathrm { m A } { \\cdot } \\mathrm { c m } ^ { - 2 } )$ ). '], 'current_density': '10 mA cm^-2'}, {'unit': 'mV', 'value': '55.64', 'source': ['At a current density of $1 0 0 \\mathrm { \\ m A { \\cdot } c m ^ { - 2 } }$ , FePtCoNiRu-HEA/C has an overpotential of only $5 5 . 6 4 ~ \\mathrm { m V }$ . '], 'current_density': '100 mA cm^-2'}], 'supplementary_performance': [{'key': '电化学活性面积', 'value': '71.25 cm^2', 'source': ['The calculated ECSAs for FePtCoNiRu-HEA/C, FePtNiCo/C, FePtNi/C, FePtCo/C, and $\\mathrm { F e P t / C }$ were 118.00, 90.00, 71.25, 60.50, and $5 9 . 0 0 ~ \\mathrm { c m } ^ { 2 }$ , respectively. ']}]}, 'experimental_conditions': {'test_setup': {'source': [], 'scan_rate': None, 'substrate': None, 'ir_compensation': None}, 'electrolyte': {'source': ['\nFig. 3. Electrocatalytic performance of the HEA for HER in $\\mathbf { 1 . 0 \\ M }$ KOH solutions: (a) Polarization curves, (b) The overpotentials at $1 0 \\mathrm { m A } { \\cdot } \\mathrm { c m } ^ { - 2 }$ and $1 0 0 \\mathrm { \\ m A { \\cdot } c m ^ { - 2 } }$ , (c) Tafel slopes, (d) Plots of $C _ { \\mathrm { d l } } ,$ (e) EIS curves at − 0.15 V (vs. ', 'For comparison, the HER performance of FePtNiCo/C, FePtNi/C, FePtCo/C, FePt/C, and commercial 20 wt% Pt/C was also tested under identical conditions. ', 'The tests were conducted in a nitrogen-saturated $\\boldsymbol { 1 . 0 \\mathrm { M } }$ KOH solution at a rotation speed of $1 6 0 0 \\mathrm { r p m }$ , with linear sweep voltammetry (LSV) curves used to characterize the catalytic activity of the samples. '], 'ph_value': None, 'concentration_molar': '1.0 M', 'electrolyte_composition': 'KOH'}, 'synthesis_method': {'method': 'wet-chemistry method', 'source': ['\nIn this study, a simple wet-chemistry method was employed to synthesize binary to quinary FePt-based alloys. ', 'Preparation of HEA nanoparticles\n\n$\\mathrm { F e } ( \\mathsf { a c a c } ) _ { 3 }$ , $\\mathrm { P t } ( \\mathsf { a c a c } ) _ { 2 }$ , ${ \\mathrm { C o } } ( \\mathsf { a c a c } ) _ { 2 }$ , $\\mathrm { N i } ( \\mathsf { a c a c } ) _ { 2 }$ , and $\\mathrm { R u } ( \\mathsf { a c a c } ) _ { 3 }$ were used as metal precursors, HDD as a reducing agent, and OAm and OA as surfactants for surface modification to prevent particle aggregation. ', 'The temperature was then gradually increased at a rate of $4 ~ { } ^ { \\circ } \\mathrm { C / m i n }$ to $3 6 0 ~ ^ { \\circ } \\mathrm { C } ,$ , where it was kept for $^ { 3 \\mathrm { ~ h ~ } }$ to fully reduce the metals from their precursors and form a nanocomposite. ', 'For comparison, binary, ternary, and quaternary alloys were also synthesized using the same method, and were named FePt, FePtCo, FePtNi, and FePtCoNi, respectively.'], 'key_parameters': '360 °C, 3 h'}, 'other_environmental_params': [{'key': '测试时旋转速度', 'value': '1600 rpm', 'source': ['The tests were conducted in a nitrogen-saturated $\\boldsymbol { 1 . 0 \\mathrm { M } }$ KOH solution at a rotation speed of $1 6 0 0 \\mathrm { r p m }$ , with linear sweep voltammetry (LSV) curves used to characterize the catalytic activity of the samples. ']}]}}, {'alloy_id': 'FePt', 'performance': {'stability': {'source': ['In alkaline hydrogen evolution reaction (HER), FePtCoNiRu/C achieves an ultralow overpotential of $1 5 . 7 \\ \\mathrm { m V } @ 1 0 \\ \\mathrm { m A } { \\cdot } \\mathrm { c m } ^ { - 2 } ;$ , a Tafel slope of $2 1 . 9 9 \\ \\mathrm { m V } \\cdot \\mathrm { d e c } ^ { - 1 }$ and remarkable stability ${ ( 3 0 \\ \\mathrm { h } ) }$ , outperforming commercial $\\mathrm { P t / C }$ . ', '\nTo evaluate the practicality of the catalyst, stability is another crucial parameter. As shown in Fig. 3(f), the polarization curve of the FePtCoNiRu-HEA/C catalyst exhibits negligible negative shift after 10,000 cycles. ', 'Moreover, after 10,000 cycles, the morphology of the FePtCoNiRu-HEA/C catalyst remains intact, with no significant particle growth or agglomeration observed (Fig. S7). Fig. 3(g) shows that in a 1 M KOH solution, FePtCoNiRu-HEA/C exhibits excellent stability during a 30-h long-term stability test at $1 0 \\mathrm { \\ m A { \\cdot } c m ^ { - 2 } }$ , with negligible voltage change. '], 'cycle_count': '10000', 'test_method': 'CV Cycling / Chronopotentiometry', 'duration_hours': '30', 'degradation_details': 'negligible negative shift / negligible voltage change', 'performance_retention': None}, 'tafel_slope': {'unit': 'mV dec^-1', 'value': '21.99', 'source': ['In alkaline hydrogen evolution reaction (HER), FePtCoNiRu/C achieves an ultralow overpotential of $1 5 . 7 \\ \\mathrm { m V } @ 1 0 \\ \\mathrm { m A } { \\cdot } \\mathrm { c m } ^ { - 2 } ;$ , a Tafel slope of $2 1 . 9 9 \\ \\mathrm { m V } \\cdot \\mathrm { d e c } ^ { - 1 }$ and remarkable stability ${ ( 3 0 \\ \\mathrm { h } ) }$ , outperforming commercial $\\mathrm { P t / C }$ . ', 'The Tafel slopes obtained from the LSV curves are shown in Fig. 3(c). The Tafel slope of FePtCoNiRu-HEA/C is $2 1 . 9 9 \\mathrm { m V } \\cdot \\mathrm { d e c } ^ { - 1 }$ , which is also superior to FePtNiCo/C, FePtNi/C, FePtCo/C, FePt/C, and $\\mathrm { P t } / \\mathrm { C }$ . ']}, 'overpotential': [{'unit': 'mV', 'value': '15.7', 'source': ['In alkaline hydrogen evolution reaction (HER), FePtCoNiRu/C achieves an ultralow overpotential of $1 5 . 7 \\ \\mathrm { m V } @ 1 0 \\ \\mathrm { m A } { \\cdot } \\mathrm { c m } ^ { - 2 } ;$ , a Tafel slope of $2 1 . 9 9 \\ \\mathrm { m V } \\cdot \\mathrm { d e c } ^ { - 1 }$ and remarkable stability ${ ( 3 0 \\ \\mathrm { h } ) }$ , outperforming commercial $\\mathrm { P t / C }$ . ', 'Notably, at a current density of $1 0 \\mathrm { \\ m A { \\cdot } c m ^ { - 2 } }$ the overpotential of FePtCoNiRu-HEA/C is only $1 5 . 7 0 \\mathrm { m V }$ , showing a performance improvement of $6 1 . 2 \\%$ compared to $\\mathrm { P t } / \\mathrm { C }$ $( 4 0 . 5 0 \\mathrm { m V } @ 1 0 \\mathrm { m A } { \\cdot } \\mathrm { c m } ^ { - 2 } )$ ). '], 'current_density': '10 mA cm^-2'}, {'unit': 'mV', 'value': '55.64', 'source': ['At a current density of $1 0 0 \\mathrm { \\ m A { \\cdot } c m ^ { - 2 } }$ , FePtCoNiRu-HEA/C has an overpotential of only $5 5 . 6 4 ~ \\mathrm { m V }$ . '], 'current_density': '100 mA cm^-2'}], 'supplementary_performance': [{'key': '电化学活性面积', 'value': '59.00 cm^2', 'source': ['The calculated ECSAs for FePtCoNiRu-HEA/C, FePtNiCo/C, FePtNi/C, FePtCo/C, and $\\mathrm { F e P t / C }$ were 118.00, 90.00, 71.25, 60.50, and $5 9 . 0 0 ~ \\mathrm { c m } ^ { 2 }$ , respectively. ']}]}, 'experimental_conditions': {'test_setup': {'source': [], 'scan_rate': None, 'substrate': None, 'ir_compensation': None}, 'electrolyte': {'source': ['\nFig. 3. Electrocatalytic performance of the HEA for HER in $\\mathbf { 1 . 0 \\ M }$ KOH solutions: (a) Polarization curves, (b) The overpotentials at $1 0 \\mathrm { m A } { \\cdot } \\mathrm { c m } ^ { - 2 }$ and $1 0 0 \\mathrm { \\ m A { \\cdot } c m ^ { - 2 } }$ , (c) Tafel slopes, (d) Plots of $C _ { \\mathrm { d l } } ,$ (e) EIS curves at − 0.15 V (vs. ', 'For comparison, the HER performance of FePtNiCo/C, FePtNi/C, FePtCo/C, FePt/C, and commercial 20 wt% Pt/C was also tested under identical conditions. ', 'The tests were conducted in a nitrogen-saturated $\\boldsymbol { 1 . 0 \\mathrm { M } }$ KOH solution at a rotation speed of $1 6 0 0 \\mathrm { r p m }$ , with linear sweep voltammetry (LSV) curves used to characterize the catalytic activity of the samples. '], 'ph_value': None, 'concentration_molar': '1.0 M', 'electrolyte_composition': 'KOH'}, 'synthesis_method': {'method': 'wet-chemistry method', 'source': ['\nIn this study, a simple wet-chemistry method was employed to synthesize binary to quinary FePt-based alloys. ', 'Preparation of HEA nanoparticles\n\n$\\mathrm { F e } ( \\mathsf { a c a c } ) _ { 3 }$ , $\\mathrm { P t } ( \\mathsf { a c a c } ) _ { 2 }$ , ${ \\mathrm { C o } } ( \\mathsf { a c a c } ) _ { 2 }$ , $\\mathrm { N i } ( \\mathsf { a c a c } ) _ { 2 }$ , and $\\mathrm { R u } ( \\mathsf { a c a c } ) _ { 3 }$ were used as metal precursors, HDD as a reducing agent, and OAm and OA as surfactants for surface modification to prevent particle aggregation. ', 'The temperature was then gradually increased at a rate of $4 ~ { } ^ { \\circ } \\mathrm { C / m i n }$ to $3 6 0 ~ ^ { \\circ } \\mathrm { C } ,$ , where it was kept for $^ { 3 \\mathrm { ~ h ~ } }$ to fully reduce the metals from their precursors and form a nanocomposite. ', 'For comparison, binary, ternary, and quaternary alloys were also synthesized using the same method, and were named FePt, FePtCo, FePtNi, and FePtCoNi, respectively.'], 'key_parameters': '360 °C, 3 h'}, 'other_environmental_params': [{'key': '测试时旋转速度', 'value': '1600 rpm', 'source': ['The tests were conducted in a nitrogen-saturated $\\boldsymbol { 1 . 0 \\mathrm { M } }$ KOH solution at a rotation speed of $1 6 0 0 \\mathrm { r p m }$ , with linear sweep voltammetry (LSV) curves used to characterize the catalytic activity of the samples. ']}]}}]}
111 | c76e07e4d4146a1d179be6e885907568 | {"extraction_results": [{"alloy_id": "IrRuRhW NPs", "performance": {"stability": {"source": [], "cycle_count": null, "test_method": "Unknown", "duration_hours": null, "degradation_details": null, "performance_retention": null}, "tafel_slope": {"unit": "mV dec^-1", "value": null, "source": []}, "overpotential": [], "supplementary_performance": [{"key": "HOR kinetic current density (j^k,m)", "value": "4.69 mA μg^-1_PGM at 50 mV vs RHE", "source": ["Micropolarization regions of $\\mathrm { J _ { k } }$ $[ - 5$ to $5 ~ \\mathrm { m V }$ for IrRuRhMoW/C enjoys higher value,indicating the great HOR dynamics (Figure S25, Supporting Information).Furthermore,we find that the IrRuRhMo NPs and IrRuRhW NPs show high jkm of $5 . 0 5 \\mathrm { m A } \\mu \\mathrm { g } ^ { - 1 } \\mathrm { _ { P G M } }$ and $4 . 6 9 \\mathrm { m A } \\mu \\mathrm { g } ^ { - 1 } \\mathrm { _ { P G M } }$ ,respectively for HOR, 5.55 and 5.15 times higher than those of IrRuRh/C (Figure S26, Supporting Information)."]}]}, "experimental_conditions": {"test_setup": {"source": ["\nBefore investigating their hydrogen electrocatalytic performance,the as-synthesized IrRuRhMoW and IrRuRh nanoparticles were loaded onto on the carbon supports,denoted as IrRuRhMoW/C and IrRuRh/C (Figures S20 and S21, Supporting Information).We first evaluated the electrochemically active surface areas (ECSAs) of IrRuRhMoW/C, IrRuRh/C,and commercial $\\mathrm { P t / C }$ by underpotentially deposited copper $( \\mathrm { C u } _ { \\mathrm { u p d } } )$ (Figure S22, Supporting Information). "], "scan_rate": null, "substrate": "Carbon supports", "ir_compensation": null}, "electrolyte": {"source": ["\nThe HOR electrocatalytic properties of IrRuRhMoW/C, Ir$\\mathrm { R u R h } / \\mathrm { C }$ ,and $\\mathrm { P t / C }$ were conducted in $\\mathrm { H } _ { 2 }$ -saturated $0 . 1 \\textbf { M }$ KOH electrolyte ata rotating speed of $1 6 0 0 ~ \\mathrm { r p m }$ (Figure 4a). "], "ph_value": null, "concentration_molar": "0.1 M", "electrolyte_composition": "KOH"}, "synthesis_method": {"method": "Metal carbonyl compound thermal decomposition", "source": ["\n# 2. Results and Discussion\n\nThe controllable synthesis of ultrafine HEA NPs without separate phases is quite difficult due to the difference in redox potential of mixing elements.29] In this work,five metal carbonyl compounds $( \\mathrm { { M } ( C O ) _ { x } }$ ， $\\mathrm { ~ ~ M ~ } = \\mathrm { ~ ~ I r ~ } ,$ Ru，Rh，Mo，W）were chosen as the precursors,and they experienced a rapid codecomposition without the reduction of metal ions,and then alloyed fastly to generate the HEA NPs at the temperature of $2 9 0 ~ ^ { \\circ } \\mathrm { C }$ under Ar atmosphere (Figure 1a). "], "key_parameters": "290 °C under Ar atmosphere"}, "other_environmental_params": [{"key": "rotating speed", "value": "1600 rpm", "source": ["\nThe HOR electrocatalytic properties of IrRuRhMoW/C, Ir$\\mathrm { R u R h } / \\mathrm { C }$ ,and $\\mathrm { P t / C }$ were conducted in $\\mathrm { H } _ { 2 }$ -saturated $0 . 1 \\textbf { M }$ KOH electrolyte ata rotating speed of $1 6 0 0 ~ \\mathrm { r p m }$ (Figure 4a). "]}]}}, {"alloy_id": "strain-IrRuRhMoW", "performance": {"stability": {"source": ["\nThe HER stability was further conducted by chronopotentiometry (CP) at $1 0 \\ \\mathrm { m A } \\ \\mathrm { c m } ^ { - 2 }$ . ", "We found that IrRuRhMoW/C shows no significant attenuation during the $1 5 \\mathrm { { h } }$ continuous operation and morphology can be kept after the stability test (Figure S38, Supporting Information). ", "Similarly, the IrRuRhMoW/C exhibits an overpotential of only $1 4 ~ \\mathrm { m V }$ at $1 0 ~ \\mathrm { m A }$ $\\mathrm { c m } ^ { - 2 }$ and a low Tafel slope of $2 7 \\mathrm { m V } \\mathrm { d e c } ^ { - 1 }$ ,smaller than those of IrRuRh/ $\\mathrm { C } \\ : ( 2 5 \\ : \\mathrm { m V } , 4 6 \\ : \\mathrm { m V } \\ : \\mathrm { d e c } ^ { - 1 } )$ and $\\mathrm { P t / C } \\ ( 2 0 \\ \\mathrm { m V } , 2 8 \\ \\mathrm { m V } \\ \\mathrm { d e c ^ { - 1 } } )$ (Figure 6d and Figure S39, Supporting Information).As shown in Figure 6e and Figure S40 (Supporting Information),the MA and SA of IrRuRhMoW/C were calculated to be $2 . 0 6 ~ \\mathrm { m A ~ \\mu g ^ { - 1 } }$ and $2 . 2 \\mathrm { m A } \\mathrm { c m } ^ { - 2 } \\mathrm { p } _ { \\mathrm { G M } }$ ,respectively,superior to those ofIrRuRh/C, $\\mathrm { P t / C }$ and other PGM-based catalysts (Table S8,Supporting Information).To trace the high intrinsic activity of IrRuRhMoW/C,the TOF value at $2 0 \\mathrm { m V }$ (versus RHE) is 4.91 $\\mathrm { H } _ { 2 } \\ \\mathbf { s } ^ { - 1 }$ ,5.1 times than that of1 $\\mathrm { . } \\mathrm { t } / \\mathrm { C } ( 0 . 9 7 \\mathrm { H } _ { 2 } \\mathbf { s } ^ { - 1 } )$ (Figure 6f).We also evaluate the stability of the IrRuRhMoW/C at a current of $1 0 \\mathrm { m A c m } ^ { - 2 }$ for $1 5 \\mathrm { { h } }$ .There is no significant degradation of performance,and the morphology can be maintained (Figure S41, Supporting Information)."], "cycle_count": null, "test_method": "Chronopotentiometry", "duration_hours": "15", "degradation_details": null, "performance_retention": "no significant degradation"}, "tafel_slope": {"unit": "mV dec^-1", "value": "51", "source": ["\nThe HER performances of IrRuRhMoW/C, $\\mathrm { I r R u R h / C }$ ，and commercial $\\mathrm { P t / C }$ were also investigated in $0 . 1 \\textbf { \\em M }$ KOH solutions (Figure 6a).Among these electrocatalysts,IrRuRhMoW/C requires a low overpotential of only $2 8 ~ \\mathrm { m V }$ to attain the current density of $1 0 \\mathrm { \\ m A \\ c m ^ { - 2 } }$ ,much smaller than those of $\\mathrm { I r R u R h / C }$ $( 4 9 ~ \\mathrm { m V } )$ and $\\mathrm { P t / C }$ $( 5 3 ~ \\mathrm { m V } )$ .The corresponding Tafel slopes of IrRuRhMoW/C is $5 1 ~ \\mathrm { m V ~ d e c ^ { - 1 } }$ ,much lower than those of Ir$\\mathrm { R u R h } / \\mathrm { C }$ $( 6 5 \\mathrm { m V } \\mathrm { d e c } ^ { - 1 } )$ andF $\\mathrm { ^ { * } f } / \\mathrm { C } ( 7 9 \\mathrm { m V } \\mathrm { d e c ^ { - 1 } } )$ ,suggesting faster kinetics (Figure S36, Supporting Information).Meanwhile, the IrRuRhMoW/C exhibits a high mass activity (MA) of $2 . 5 9 \\ \\mathrm { m A }$ $\\mu \\mathrm { g } ^ { - 1 }$ and SA of $2 . 8 3 \\mathrm { m A c m } ^ { - 2 }$ ,exceeding those of IrRuRh/C (MA: $1 . 7 3 ~ \\mathrm { m A ~ \\mu g ^ { - 1 } }$ ,SA: $2 . 0 6 ~ \\mathrm { m A ~ c m ^ { - 2 } }$ ）and commercial $\\mathrm { P t / C }$ (MA: $1 . 3 1 \\mathrm { \\ m A \\ \\mu g ^ { - 1 } }$ ,SA: $1 . 7 5 \\mathrm { \\ m A \\ c m ^ { - 2 } }$ ),respectively (Figure 6b and Figure S37, Supporting Information). "]}, "overpotential": [{"unit": "mV", "value": "28", "source": ["Surface valence band (VB) photoemission spectra and electrochemical techniques demonstrate that a weakened HBE and enhanced oxophilicity on the microstrain-induced HEAs enable to balance $\\mathrm { H } _ { \\mathrm { a d } }$ and $\\mathrm { O H } _ { \\mathrm { a d } }$ for promoted HOR/HER in alkaline.As a result, the IrRuRhMoW HEA NPs presents a high ECSA of $9 2 . 3 5 ~ \\mathrm { m } ^ { 2 } ~ \\mathrm { g } ^ { - 1 }$ and the highest HOR specific activity (SA) of $8 . 7 6 ~ \\mathrm { m A ~ c m ^ { - 2 } } _ { \\mathrm { P G } }$ ， exceeding those of ternary IrRuRh NPs and $\\mathrm { P t / C }$ .Moreover, it also exhibits a superior HER performance by achieving a current density of $1 0 \\mathrm { m A } \\mathrm { c m } ^ { - 2 }$ at the overpotential of mere $2 8 ~ \\mathrm { m V }$ in alkaline, respectively,and has a high turnover frequency (TOF) value of 5.93 $\\mathrm { H } _ { 2 } \\ \\mathbf { s } ^ { - 1 }$ at $7 0 \\mathrm { m V }$ versus RHE,4.6 times higher than that of commercial $\\mathrm { P t / C }$ catalyst. ", "\nThe HER performances of IrRuRhMoW/C, $\\mathrm { I r R u R h / C }$ ，and commercial $\\mathrm { P t / C }$ were also investigated in $0 . 1 \\textbf { \\em M }$ KOH solutions (Figure 6a).Among these electrocatalysts,IrRuRhMoW/C requires a low overpotential of only $2 8 ~ \\mathrm { m V }$ to attain the current density of $1 0 \\mathrm { \\ m A \\ c m ^ { - 2 } }$ ,much smaller than those of $\\mathrm { I r R u R h / C }$ $( 4 9 ~ \\mathrm { m V } )$ and $\\mathrm { P t / C }$ $( 5 3 ~ \\mathrm { m V } )$ .The corresponding Tafel slopes of IrRuRhMoW/C is $5 1 ~ \\mathrm { m V ~ d e c ^ { - 1 } }$ ,much lower than those of Ir$\\mathrm { R u R h } / \\mathrm { C }$ $( 6 5 \\mathrm { m V } \\mathrm { d e c } ^ { - 1 } )$ andF $\\mathrm { ^ { * } f } / \\mathrm { C } ( 7 9 \\mathrm { m V } \\mathrm { d e c ^ { - 1 } } )$ ,suggesting faster kinetics (Figure S36, Supporting Information).Meanwhile, the IrRuRhMoW/C exhibits a high mass activity (MA) of $2 . 5 9 \\ \\mathrm { m A }$ $\\mu \\mathrm { g } ^ { - 1 }$ and SA of $2 . 8 3 \\mathrm { m A c m } ^ { - 2 }$ ,exceeding those of IrRuRh/C (MA: $1 . 7 3 ~ \\mathrm { m A ~ \\mu g ^ { - 1 } }$ ,SA: $2 . 0 6 ~ \\mathrm { m A ~ c m ^ { - 2 } }$ ）and commercial $\\mathrm { P t / C }$ (MA: $1 . 3 1 \\mathrm { \\ m A \\ \\mu g ^ { - 1 } }$ ,SA: $1 . 7 5 \\mathrm { \\ m A \\ c m ^ { - 2 } }$ ),respectively (Figure 6b and Figure S37, Supporting Information). "], "current_density": "10 mA cm^-2"}, {"unit": "mV", "value": "14", "source": ["Similarly, the IrRuRhMoW/C exhibits an overpotential of only $1 4 ~ \\mathrm { m V }$ at $1 0 ~ \\mathrm { m A }$ $\\mathrm { c m } ^ { - 2 }$ and a low Tafel slope of $2 7 \\mathrm { m V } \\mathrm { d e c } ^ { - 1 }$ ,smaller than those of IrRuRh/ $\\mathrm { C } \\ : ( 2 5 \\ : \\mathrm { m V } , 4 6 \\ : \\mathrm { m V } \\ : \\mathrm { d e c } ^ { - 1 } )$ and $\\mathrm { P t / C } \\ ( 2 0 \\ \\mathrm { m V } , 2 8 \\ \\mathrm { m V } \\ \\mathrm { d e c ^ { - 1 } } )$ (Figure 6d and Figure S39, Supporting Information).As shown in Figure 6e and Figure S40 (Supporting Information),the MA and SA of IrRuRhMoW/C were calculated to be $2 . 0 6 ~ \\mathrm { m A ~ \\mu g ^ { - 1 } }$ and $2 . 2 \\mathrm { m A } \\mathrm { c m } ^ { - 2 } \\mathrm { p } _ { \\mathrm { G M } }$ ,respectively,superior to those ofIrRuRh/C, $\\mathrm { P t / C }$ and other PGM-based catalysts (Table S8,Supporting Information).To trace the high intrinsic activity of IrRuRhMoW/C,the TOF value at $2 0 \\mathrm { m V }$ (versus RHE) is 4.91 $\\mathrm { H } _ { 2 } \\ \\mathbf { s } ^ { - 1 }$ ,5.1 times than that of1 $\\mathrm { . } \\mathrm { t } / \\mathrm { C } ( 0 . 9 7 \\mathrm { H } _ { 2 } \\mathbf { s } ^ { - 1 } )$ (Figure 6f).We also evaluate the stability of the IrRuRhMoW/C at a current of $1 0 \\mathrm { m A c m } ^ { - 2 }$ for $1 5 \\mathrm { { h } }$ .There is no significant degradation of performance,and the morphology can be maintained (Figure S41, Supporting Information)."], "current_density": "10 mA cm^-2"}], "supplementary_performance": [{"key": "HER turnover frequency (TOF)", "value": "5.93 H_2 s^-1 at 70 mV vs RHE", "source": ["IrRuRhMoW HEA NPs also display great HER performances with a turnover frequency (TOF) value of 5 . ", "9 3 \\ \\mathsf { H } _ { 2 } \\ \\mathsf { s } ^ { - 1 } at { \\boldsymbol { 7 0 } } { \\boldsymbol { \\mathsf { m V } } } versus RHE, 4.6-fold higher than that of Pt/C catalyst, exceeding most noble metal-based catalysts. ", "Surface valence band (VB) photoemission spectra and electrochemical techniques demonstrate that a weakened HBE and enhanced oxophilicity on the microstrain-induced HEAs enable to balance $\\mathrm { H } _ { \\mathrm { a d } }$ and $\\mathrm { O H } _ { \\mathrm { a d } }$ for promoted HOR/HER in alkaline.As a result, the IrRuRhMoW HEA NPs presents a high ECSA of $9 2 . 3 5 ~ \\mathrm { m } ^ { 2 } ~ \\mathrm { g } ^ { - 1 }$ and the highest HOR specific activity (SA) of $8 . 7 6 ~ \\mathrm { m A ~ c m ^ { - 2 } } _ { \\mathrm { P G } }$ ， exceeding those of ternary IrRuRh NPs and $\\mathrm { P t / C }$ .Moreover, it also exhibits a superior HER performance by achieving a current density of $1 0 \\mathrm { m A } \\mathrm { c m } ^ { - 2 }$ at the overpotential of mere $2 8 ~ \\mathrm { m V }$ in alkaline, respectively,and has a high turnover frequency (TOF) value of 5.93 $\\mathrm { H } _ { 2 } \\ \\mathbf { s } ^ { - 1 }$ at $7 0 \\mathrm { m V }$ versus RHE,4.6 times higher than that of commercial $\\mathrm { P t / C }$ catalyst. ", "IrRuRhMoW/C presents the highest TOF value of $5 . 9 3 \\ \\mathrm { H } _ { 2 } \\ \\mathbf { s } ^ { - 1 }$ at $7 0 ~ \\mathrm { m V }$ versus RHE,4.6 times higher than that of $\\mathrm { P t / C }$ catalyst $( 1 . 3 0 \\mathrm { H } _ { 2 } \\mathrm { s } ^ { - 1 } )$ (Figure 6c).", "\n# 3. Conclusions\n\nIn summary,we synthesized a kind of microstrain-modulated IrRuRhMoW HEA NPs within sub-2 nm as a superior catalyst for HER/HOR electrocatalysis.GPA analysis and EXAFS fitting mutually demonstrate that the local lattice microstrain distributes nonuniformly at different areas of one individual distortion-rich IrRuRhMoW HEA NP,which brings about the optimization of multisite adsorption energies.The VB photoemission spectra, DFT calculations,and electrochemical characterizations speculate that the IrRuRhMoWHEA NPs achieve a depressed d-band center and enhanced oxophilicity caused by intensified ligand effect and microstrain effect,enabling the suitable modulation between $\\mathrm { H } _ { \\mathrm { a d } }$ and $\\mathrm { O H } _ { \\mathrm { a d } }$ adsorptions for boosting hydrogen electrocatalysis.As a result,the IrRuRhMoW HEA NPs show an impressive HOR kinetic current density of $8 . 0 9 \\mathrm { \\ m A \\ \\mu g ^ { - 1 } \\Omega _ { P G M } }$ at $5 0 ~ \\mathrm { m V }$ versus RHE,8.89 and 22.47 times higher than those of IrRuRh NPs without internal strain and commercial $\\mathrm { P t / C }$ ,respectively, which is the best performance among all the reported non-Pt based catalysts.The IrRuRhMoW HEA NPs also present a great TOF value of $5 . 9 3 \\mathrm { H } _ { 2 } \\mathrm { s } ^ { - 1 }$ at $7 0 \\mathrm { m V }$ versus RHE for HER in alkaline,4.6 times higher than that of $\\mathrm { P t / C }$ catalyst."]}, {"key": "HER mass activity (MA)", "value": "2.59 mA μg^-1 in alkaline", "source": ["\nThe HER performances of IrRuRhMoW/C, $\\mathrm { I r R u R h / C }$ ，and commercial $\\mathrm { P t / C }$ were also investigated in $0 . 1 \\textbf { \\em M }$ KOH solutions (Figure 6a).Among these electrocatalysts,IrRuRhMoW/C requires a low overpotential of only $2 8 ~ \\mathrm { m V }$ to attain the current density of $1 0 \\mathrm { \\ m A \\ c m ^ { - 2 } }$ ,much smaller than those of $\\mathrm { I r R u R h / C }$ $( 4 9 ~ \\mathrm { m V } )$ and $\\mathrm { P t / C }$ $( 5 3 ~ \\mathrm { m V } )$ .The corresponding Tafel slopes of IrRuRhMoW/C is $5 1 ~ \\mathrm { m V ~ d e c ^ { - 1 } }$ ,much lower than those of Ir$\\mathrm { R u R h } / \\mathrm { C }$ $( 6 5 \\mathrm { m V } \\mathrm { d e c } ^ { - 1 } )$ andF $\\mathrm { ^ { * } f } / \\mathrm { C } ( 7 9 \\mathrm { m V } \\mathrm { d e c ^ { - 1 } } )$ ,suggesting faster kinetics (Figure S36, Supporting Information).Meanwhile, the IrRuRhMoW/C exhibits a high mass activity (MA) of $2 . 5 9 \\ \\mathrm { m A }$ $\\mu \\mathrm { g } ^ { - 1 }$ and SA of $2 . 8 3 \\mathrm { m A c m } ^ { - 2 }$ ,exceeding those of IrRuRh/C (MA: $1 . 7 3 ~ \\mathrm { m A ~ \\mu g ^ { - 1 } }$ ,SA: $2 . 0 6 ~ \\mathrm { m A ~ c m ^ { - 2 } }$ ）and commercial $\\mathrm { P t / C }$ (MA: $1 . 3 1 \\mathrm { \\ m A \\ \\mu g ^ { - 1 } }$ ,SA: $1 . 7 5 \\mathrm { \\ m A \\ c m ^ { - 2 } }$ ),respectively (Figure 6b and Figure S37, Supporting Information). "]}, {"key": "HER specific activity (SA)", "value": "2.83 mA cm^-2 in alkaline", "source": ["\nThe HER performances of IrRuRhMoW/C, $\\mathrm { I r R u R h / C }$ ，and commercial $\\mathrm { P t / C }$ were also investigated in $0 . 1 \\textbf { \\em M }$ KOH solutions (Figure 6a).Among these electrocatalysts,IrRuRhMoW/C requires a low overpotential of only $2 8 ~ \\mathrm { m V }$ to attain the current density of $1 0 \\mathrm { \\ m A \\ c m ^ { - 2 } }$ ,much smaller than those of $\\mathrm { I r R u R h / C }$ $( 4 9 ~ \\mathrm { m V } )$ and $\\mathrm { P t / C }$ $( 5 3 ~ \\mathrm { m V } )$ .The corresponding Tafel slopes of IrRuRhMoW/C is $5 1 ~ \\mathrm { m V ~ d e c ^ { - 1 } }$ ,much lower than those of Ir$\\mathrm { R u R h } / \\mathrm { C }$ $( 6 5 \\mathrm { m V } \\mathrm { d e c } ^ { - 1 } )$ andF $\\mathrm { ^ { * } f } / \\mathrm { C } ( 7 9 \\mathrm { m V } \\mathrm { d e c ^ { - 1 } } )$ ,suggesting faster kinetics (Figure S36, Supporting Information).Meanwhile, the IrRuRhMoW/C exhibits a high mass activity (MA) of $2 . 5 9 \\ \\mathrm { m A }$ $\\mu \\mathrm { g } ^ { - 1 }$ and SA of $2 . 8 3 \\mathrm { m A c m } ^ { - 2 }$ ,exceeding those of IrRuRh/C (MA: $1 . 7 3 ~ \\mathrm { m A ~ \\mu g ^ { - 1 } }$ ,SA: $2 . 0 6 ~ \\mathrm { m A ~ c m ^ { - 2 } }$ ）and commercial $\\mathrm { P t / C }$ (MA: $1 . 3 1 \\mathrm { \\ m A \\ \\mu g ^ { - 1 } }$ ,SA: $1 . 7 5 \\mathrm { \\ m A \\ c m ^ { - 2 } }$ ),respectively (Figure 6b and Figure S37, Supporting Information). "]}, {"key": "HOR kinetic current density (j^k,m)", "value": "8.09 mA μg^-1_PGM at 50 mV vs RHE", "source": ["0 9 m A \\mu \\mathbf { g } ^ { - 1 } \\rho _ { \\mathsf { G M } } at \\mathsf { \\pmb { 5 0 } } \\mathsf { \\Pi m } \\mathsf { V } versus RHE, 8.89, 22.47 times higher than those of IrRuRh NPs without internal strain and commercial \\sf P t / C , respectively, which is the best value among al the reported non-Pt based catalysts. ", "The IrRuRhMoW/C exhibits the dramatic increase in anode current with the potential, indicating much higher dynamics than Ir$\\mathrm { R u R h } / \\mathrm { C }$ and $\\mathrm { P t / C }$ .Besides,the kinetic current density normalized via PGM-mass ${ \\mathfrak { f } } ^ { \\mathrm { k , m } } )$ for IrRuRhMoW/C is $8 . 0 9 \\mathrm { \\ m A \\mu g ^ { - 1 } \\rho _ { G M } }$ at $5 0 \\ \\mathrm { m V }$ versus RHE,8.89,22.47 times higher than those of $\\mathrm { I r R u R h / C \\ ( 0 . 9 1 \\ m A \\ \\mu g ^ { - 1 } \\rho _ { \\mathrm { G M } } ) }$ and $\\mathrm { P t / C }$ $( 0 . 3 6 ~ \\mathrm { m A } ~ \\mu \\mathrm { g } ^ { - 1 } \\rho _ { \\mathrm { G M } } )$ respectively (Figure 4b). ", "\n# 3. Conclusions\n\nIn summary,we synthesized a kind of microstrain-modulated IrRuRhMoW HEA NPs within sub-2 nm as a superior catalyst for HER/HOR electrocatalysis.GPA analysis and EXAFS fitting mutually demonstrate that the local lattice microstrain distributes nonuniformly at different areas of one individual distortion-rich IrRuRhMoW HEA NP,which brings about the optimization of multisite adsorption energies.The VB photoemission spectra, DFT calculations,and electrochemical characterizations speculate that the IrRuRhMoWHEA NPs achieve a depressed d-band center and enhanced oxophilicity caused by intensified ligand effect and microstrain effect,enabling the suitable modulation between $\\mathrm { H } _ { \\mathrm { a d } }$ and $\\mathrm { O H } _ { \\mathrm { a d } }$ adsorptions for boosting hydrogen electrocatalysis.As a result,the IrRuRhMoW HEA NPs show an impressive HOR kinetic current density of $8 . 0 9 \\mathrm { \\ m A \\ \\mu g ^ { - 1 } \\Omega _ { P G M } }$ at $5 0 ~ \\mathrm { m V }$ versus RHE,8.89 and 22.47 times higher than those of IrRuRh NPs without internal strain and commercial $\\mathrm { P t / C }$ ,respectively, which is the best performance among all the reported non-Pt based catalysts.The IrRuRhMoW HEA NPs also present a great TOF value of $5 . 9 3 \\mathrm { H } _ { 2 } \\mathrm { s } ^ { - 1 }$ at $7 0 \\mathrm { m V }$ versus RHE for HER in alkaline,4.6 times higher than that of $\\mathrm { P t / C }$ catalyst."]}, {"key": "HOR specific activity (SA)", "value": "8.76 mA cm^-2_PGM", "source": ["Surface valence band (VB) photoemission spectra and electrochemical techniques demonstrate that a weakened HBE and enhanced oxophilicity on the microstrain-induced HEAs enable to balance $\\mathrm { H } _ { \\mathrm { a d } }$ and $\\mathrm { O H } _ { \\mathrm { a d } }$ for promoted HOR/HER in alkaline.As a result, the IrRuRhMoW HEA NPs presents a high ECSA of $9 2 . 3 5 ~ \\mathrm { m } ^ { 2 } ~ \\mathrm { g } ^ { - 1 }$ and the highest HOR specific activity (SA) of $8 . 7 6 ~ \\mathrm { m A ~ c m ^ { - 2 } } _ { \\mathrm { P G } }$ ， exceeding those of ternary IrRuRh NPs and $\\mathrm { P t / C }$ .Moreover, it also exhibits a superior HER performance by achieving a current density of $1 0 \\mathrm { m A } \\mathrm { c m } ^ { - 2 }$ at the overpotential of mere $2 8 ~ \\mathrm { m V }$ in alkaline, respectively,and has a high turnover frequency (TOF) value of 5.93 $\\mathrm { H } _ { 2 } \\ \\mathbf { s } ^ { - 1 }$ at $7 0 \\mathrm { m V }$ versus RHE,4.6 times higher than that of commercial $\\mathrm { P t / C }$ catalyst. ", "Furthermor,the IrRuRhMoW/C also achieves a highest SA $( \\mathrm { j } ^ { \\mathrm { k , s } } )$ of $8 . 7 6 \\mathrm { \\ m A }$ $\\mathrm { c m } ^ { - 2 } \\mathrm { _ { P G M } }$ ,exceeding those of IrRuRh/C (1.11 mA $\\mathrm { c m } ^ { - 2 } \\mathrm { p } _ { \\mathrm { G M } } )$ and $\\mathrm { P t / C \\ ( 0 . 4 1 \\ m A \\ c m ^ { - 2 } { } _ { P G M } ) }$ ,respectively (Figure S23, Supporting Information).Figure 4c shows the Tafel plots of kinetic current fitted with Butler-Volmer equation.IrRuRhMoW/C presents the highest kinetic current throughout the whole potential range. "]}, {"key": "Electrochemically active surface area (ECSA)", "value": "92.35 m^2 g^(-1)_Ir+Ru+Rh", "source": ["Surface valence band (VB) photoemission spectra and electrochemical techniques demonstrate that a weakened HBE and enhanced oxophilicity on the microstrain-induced HEAs enable to balance $\\mathrm { H } _ { \\mathrm { a d } }$ and $\\mathrm { O H } _ { \\mathrm { a d } }$ for promoted HOR/HER in alkaline.As a result, the IrRuRhMoW HEA NPs presents a high ECSA of $9 2 . 3 5 ~ \\mathrm { m } ^ { 2 } ~ \\mathrm { g } ^ { - 1 }$ and the highest HOR specific activity (SA) of $8 . 7 6 ~ \\mathrm { m A ~ c m ^ { - 2 } } _ { \\mathrm { P G } }$ ， exceeding those of ternary IrRuRh NPs and $\\mathrm { P t / C }$ .Moreover, it also exhibits a superior HER performance by achieving a current density of $1 0 \\mathrm { m A } \\mathrm { c m } ^ { - 2 }$ at the overpotential of mere $2 8 ~ \\mathrm { m V }$ in alkaline, respectively,and has a high turnover frequency (TOF) value of 5.93 $\\mathrm { H } _ { 2 } \\ \\mathbf { s } ^ { - 1 }$ at $7 0 \\mathrm { m V }$ versus RHE,4.6 times higher than that of commercial $\\mathrm { P t / C }$ catalyst. ", "IrRuRhMoW/C shows a high ECSA of $9 2 . 3 5 \\mathrm { { m } ^ { 2 } \\mathrm { { g } _ { I r + R u + R h } } ^ { - 1 } }$ ,larger than those ofIrRuRh/C $( 8 1 . 4 8 ~ \\mathrm { { m } ^ { 2 } ~ \\mathrm { { g } _ { I r + R u + R h } } ^ { - 1 } } ) ^ { - 1 }$ $\\mathrm { P t / C }$ $\\cdot 7 4 . 8 4 \\mathrm { m } ^ { 2 } { \\bf g } _ { \\mathrm { P t } } ^ { - 1 } .$ ),and other reported $\\mathrm { I r } / \\mathrm { R u } /$ Rh-based electrocatalysts (Table S4, Supporting Information),indicating more active sites due to its ultra-fine structure with microstrain."]}]}, "experimental_conditions": {"test_setup": {"source": ["\nBefore investigating their hydrogen electrocatalytic performance,the as-synthesized IrRuRhMoW and IrRuRh nanoparticles were loaded onto on the carbon supports,denoted as IrRuRhMoW/C and IrRuRh/C (Figures S20 and S21, Supporting Information).We first evaluated the electrochemically active surface areas (ECSAs) of IrRuRhMoW/C, IrRuRh/C,and commercial $\\mathrm { P t / C }$ by underpotentially deposited copper $( \\mathrm { C u } _ { \\mathrm { u p d } } )$ (Figure S22, Supporting Information). "], "scan_rate": null, "substrate": "Carbon supports", "ir_compensation": null}, "electrolyte": {"source": ["\nThe HOR electrocatalytic properties of IrRuRhMoW/C, Ir$\\mathrm { R u R h } / \\mathrm { C }$ ,and $\\mathrm { P t / C }$ were conducted in $\\mathrm { H } _ { 2 }$ -saturated $0 . 1 \\textbf { M }$ KOH electrolyte ata rotating speed of $1 6 0 0 ~ \\mathrm { r p m }$ (Figure 4a). "], "ph_value": null, "concentration_molar": "0.1 M", "electrolyte_composition": "KOH"}, "synthesis_method": {"method": "Metal carbonyl compound thermal decomposition", "source": ["\n# 2. Results and Discussion\n\nThe controllable synthesis of ultrafine HEA NPs without separate phases is quite difficult due to the difference in redox potential of mixing elements.29] In this work,five metal carbonyl compounds $( \\mathrm { { M } ( C O ) _ { x } }$ ， $\\mathrm { ~ ~ M ~ } = \\mathrm { ~ ~ I r ~ } ,$ Ru，Rh，Mo，W）were chosen as the precursors,and they experienced a rapid codecomposition without the reduction of metal ions,and then alloyed fastly to generate the HEA NPs at the temperature of $2 9 0 ~ ^ { \\circ } \\mathrm { C }$ under Ar atmosphere (Figure 1a). "], "key_parameters": "290 °C under Ar atmosphere"}, "other_environmental_params": [{"key": "rotating speed", "value": "1600 rpm", "source": ["\nThe HOR electrocatalytic properties of IrRuRhMoW/C, Ir$\\mathrm { R u R h } / \\mathrm { C }$ ,and $\\mathrm { P t / C }$ were conducted in $\\mathrm { H } _ { 2 }$ -saturated $0 . 1 \\textbf { M }$ KOH electrolyte ata rotating speed of $1 6 0 0 ~ \\mathrm { r p m }$ (Figure 4a). "]}]}}, {"alloy_id": "IrRuRhMoW HEA NPs", "performance": {"stability": {"source": ["\nThe HER stability was further conducted by chronopotentiometry (CP) at $1 0 \\ \\mathrm { m A } \\ \\mathrm { c m } ^ { - 2 }$ . ", "We found that IrRuRhMoW/C shows no significant attenuation during the $1 5 \\mathrm { { h } }$ continuous operation and morphology can be kept after the stability test (Figure S38, Supporting Information). "], "cycle_count": null, "test_method": "Chronopotentiometry", "duration_hours": "15", "degradation_details": "no significant attenuation", "performance_retention": null}, "tafel_slope": {"unit": "mV dec^-1", "value": "51", "source": ["\nThe HER performances of IrRuRhMoW/C, $\\mathrm { I r R u R h / C }$ ，and commercial $\\mathrm { P t / C }$ were also investigated in $0 . 1 \\textbf { \\em M }$ KOH solutions (Figure 6a).Among these electrocatalysts,IrRuRhMoW/C requires a low overpotential of only $2 8 ~ \\mathrm { m V }$ to attain the current density of $1 0 \\mathrm { \\ m A \\ c m ^ { - 2 } }$ ,much smaller than those of $\\mathrm { I r R u R h / C }$ $( 4 9 ~ \\mathrm { m V } )$ and $\\mathrm { P t / C }$ $( 5 3 ~ \\mathrm { m V } )$ .The corresponding Tafel slopes of IrRuRhMoW/C is $5 1 ~ \\mathrm { m V ~ d e c ^ { - 1 } }$ ,much lower than those of Ir$\\mathrm { R u R h } / \\mathrm { C }$ $( 6 5 \\mathrm { m V } \\mathrm { d e c } ^ { - 1 } )$ andF $\\mathrm { ^ { * } f } / \\mathrm { C } ( 7 9 \\mathrm { m V } \\mathrm { d e c ^ { - 1 } } )$ ,suggesting faster kinetics (Figure S36, Supporting Information).Meanwhile, the IrRuRhMoW/C exhibits a high mass activity (MA) of $2 . 5 9 \\ \\mathrm { m A }$ $\\mu \\mathrm { g } ^ { - 1 }$ and SA of $2 . 8 3 \\mathrm { m A c m } ^ { - 2 }$ ,exceeding those of IrRuRh/C (MA: $1 . 7 3 ~ \\mathrm { m A ~ \\mu g ^ { - 1 } }$ ,SA: $2 . 0 6 ~ \\mathrm { m A ~ c m ^ { - 2 } }$ ）and commercial $\\mathrm { P t / C }$ (MA: $1 . 3 1 \\mathrm { \\ m A \\ \\mu g ^ { - 1 } }$ ,SA: $1 . 7 5 \\mathrm { \\ m A \\ c m ^ { - 2 } }$ ),respectively (Figure 6b and Figure S37, Supporting Information). "]}, "overpotential": [{"unit": "mV", "value": "28", "source": ["Surface valence band (VB) photoemission spectra and electrochemical techniques demonstrate that a weakened HBE and enhanced oxophilicity on the microstrain-induced HEAs enable to balance $\\mathrm { H } _ { \\mathrm { a d } }$ and $\\mathrm { O H } _ { \\mathrm { a d } }$ for promoted HOR/HER in alkaline.As a result, the IrRuRhMoW HEA NPs presents a high ECSA of $9 2 . 3 5 ~ \\mathrm { m } ^ { 2 } ~ \\mathrm { g } ^ { - 1 }$ and the highest HOR specific activity (SA) of $8 . 7 6 ~ \\mathrm { m A ~ c m ^ { - 2 } } _ { \\mathrm { P G } }$ ， exceeding those of ternary IrRuRh NPs and $\\mathrm { P t / C }$ .Moreover, it also exhibits a superior HER performance by achieving a current density of $1 0 \\mathrm { m A } \\mathrm { c m } ^ { - 2 }$ at the overpotential of mere $2 8 ~ \\mathrm { m V }$ in alkaline, respectively,and has a high turnover frequency (TOF) value of 5.93 $\\mathrm { H } _ { 2 } \\ \\mathbf { s } ^ { - 1 }$ at $7 0 \\mathrm { m V }$ versus RHE,4.6 times higher than that of commercial $\\mathrm { P t / C }$ catalyst. ", "\nThe HER performances of IrRuRhMoW/C, $\\mathrm { I r R u R h / C }$ ，and commercial $\\mathrm { P t / C }$ were also investigated in $0 . 1 \\textbf { \\em M }$ KOH solutions (Figure 6a).Among these electrocatalysts,IrRuRhMoW/C requires a low overpotential of only $2 8 ~ \\mathrm { m V }$ to attain the current density of $1 0 \\mathrm { \\ m A \\ c m ^ { - 2 } }$ ,much smaller than those of $\\mathrm { I r R u R h / C }$ $( 4 9 ~ \\mathrm { m V } )$ and $\\mathrm { P t / C }$ $( 5 3 ~ \\mathrm { m V } )$ .The corresponding Tafel slopes of IrRuRhMoW/C is $5 1 ~ \\mathrm { m V ~ d e c ^ { - 1 } }$ ,much lower than those of Ir$\\mathrm { R u R h } / \\mathrm { C }$ $( 6 5 \\mathrm { m V } \\mathrm { d e c } ^ { - 1 } )$ andF $\\mathrm { ^ { * } f } / \\mathrm { C } ( 7 9 \\mathrm { m V } \\mathrm { d e c ^ { - 1 } } )$ ,suggesting faster kinetics (Figure S36, Supporting Information).Meanwhile, the IrRuRhMoW/C exhibits a high mass activity (MA) of $2 . 5 9 \\ \\mathrm { m A }$ $\\mu \\mathrm { g } ^ { - 1 }$ and SA of $2 . 8 3 \\mathrm { m A c m } ^ { - 2 }$ ,exceeding those of IrRuRh/C (MA: $1 . 7 3 ~ \\mathrm { m A ~ \\mu g ^ { - 1 } }$ ,SA: $2 . 0 6 ~ \\mathrm { m A ~ c m ^ { - 2 } }$ ）and commercial $\\mathrm { P t / C }$ (MA: $1 . 3 1 \\mathrm { \\ m A \\ \\mu g ^ { - 1 } }$ ,SA: $1 . 7 5 \\mathrm { \\ m A \\ c m ^ { - 2 } }$ ),respectively (Figure 6b and Figure S37, Supporting Information). "], "current_density": "10 mA cm^-2"}, {"unit": "mV", "value": "14", "source": ["Similarly, the IrRuRhMoW/C exhibits an overpotential of only $1 4 ~ \\mathrm { m V }$ at $1 0 ~ \\mathrm { m A }$ $\\mathrm { c m } ^ { - 2 }$ and a low Tafel slope of $2 7 \\mathrm { m V } \\mathrm { d e c } ^ { - 1 }$ ,smaller than those of IrRuRh/ $\\mathrm { C } \\ : ( 2 5 \\ : \\mathrm { m V } , 4 6 \\ : \\mathrm { m V } \\ : \\mathrm { d e c } ^ { - 1 } )$ and $\\mathrm { P t / C } \\ ( 2 0 \\ \\mathrm { m V } , 2 8 \\ \\mathrm { m V } \\ \\mathrm { d e c ^ { - 1 } } )$ (Figure 6d and Figure S39, Supporting Information).As shown in Figure 6e and Figure S40 (Supporting Information),the MA and SA of IrRuRhMoW/C were calculated to be $2 . 0 6 ~ \\mathrm { m A ~ \\mu g ^ { - 1 } }$ and $2 . 2 \\mathrm { m A } \\mathrm { c m } ^ { - 2 } \\mathrm { p } _ { \\mathrm { G M } }$ ,respectively,superior to those ofIrRuRh/C, $\\mathrm { P t / C }$ and other PGM-based catalysts (Table S8,Supporting Information).To trace the high intrinsic activity of IrRuRhMoW/C,the TOF value at $2 0 \\mathrm { m V }$ (versus RHE) is 4.91 $\\mathrm { H } _ { 2 } \\ \\mathbf { s } ^ { - 1 }$ ,5.1 times than that of1 $\\mathrm { . } \\mathrm { t } / \\mathrm { C } ( 0 . 9 7 \\mathrm { H } _ { 2 } \\mathbf { s } ^ { - 1 } )$ (Figure 6f).We also evaluate the stability of the IrRuRhMoW/C at a current of $1 0 \\mathrm { m A c m } ^ { - 2 }$ for $1 5 \\mathrm { { h } }$ .There is no significant degradation of performance,and the morphology can be maintained (Figure S41, Supporting Information)."], "current_density": "10 mA cm^-2"}], "supplementary_performance": [{"key": "HOR kinetic current density (mass-normalized)", "value": "8.09 mA μg^-1 ρ_PGM at 50 mV vs RHE", "source": ["0 9 m A \\mu \\mathbf { g } ^ { - 1 } \\rho _ { \\mathsf { G M } } at \\mathsf { \\pmb { 5 0 } } \\mathsf { \\Pi m } \\mathsf { V } versus RHE, 8.89, 22.47 times higher than those of IrRuRh NPs without internal strain and commercial \\sf P t / C , respectively, which is the best value among al the reported non-Pt based catalysts. ", "The IrRuRhMoW/C exhibits the dramatic increase in anode current with the potential, indicating much higher dynamics than Ir$\\mathrm { R u R h } / \\mathrm { C }$ and $\\mathrm { P t / C }$ .Besides,the kinetic current density normalized via PGM-mass ${ \\mathfrak { f } } ^ { \\mathrm { k , m } } )$ for IrRuRhMoW/C is $8 . 0 9 \\mathrm { \\ m A \\mu g ^ { - 1 } \\rho _ { G M } }$ at $5 0 \\ \\mathrm { m V }$ versus RHE,8.89,22.47 times higher than those of $\\mathrm { I r R u R h / C \\ ( 0 . 9 1 \\ m A \\ \\mu g ^ { - 1 } \\rho _ { \\mathrm { G M } } ) }$ and $\\mathrm { P t / C }$ $( 0 . 3 6 ~ \\mathrm { m A } ~ \\mu \\mathrm { g } ^ { - 1 } \\rho _ { \\mathrm { |  | {"extraction_results": [{"alloy_id": "IrRuRhW NPs", "performance": {"stability": {"source": [], "cycle_count": null, "test_method": "Unknown", "duration_hours": null, "degradation_details": null, "performance_retention": null}, "tafel_slope": {"unit": "mV dec^-1", "value": null, "source": []}, "overpotential": [], "supplementary_performance": [{"key": "HOR kinetic current density (j^k,m)", "value": "4.69 mA μg^-1_PGM at 50 mV vs RHE", "source": ["Micropolarization regions of $\\mathrm { J _ { k } }$ $[ - 5$ to $5 ~ \\mathrm { m V }$ for IrRuRhMoW/C enjoys higher value,indicating the great HOR dynamics (Figure S25, Supporting Information).Furthermore,we find that the IrRuRhMo NPs and IrRuRhW NPs show high jkm of $5 . 0 5 \\mathrm { m A } \\mu \\mathrm { g } ^ { - 1 } \\mathrm { _ { P G M } }$ and $4 . 6 9 \\mathrm { m A } \\mu \\mathrm { g } ^ { - 1 } \\mathrm { _ { P G M } }$ ,respectively for HOR, 5.55 and 5.15 times higher than those of IrRuRh/C (Figure S26, Supporting Information)."]}]}, "experimental_conditions": {"test_setup": {"source": ["\nBefore investigating their hydrogen electrocatalytic performance,the as-synthesized IrRuRhMoW and IrRuRh nanoparticles were loaded onto on the carbon supports,denoted as IrRuRhMoW/C and IrRuRh/C (Figures S20 and S21, Supporting Information).We first evaluated the electrochemically active surface areas (ECSAs) of IrRuRhMoW/C, IrRuRh/C,and commercial $\\mathrm { P t / C }$ by underpotentially deposited copper $( \\mathrm { C u } _ { \\mathrm { u p d } } )$ (Figure S22, Supporting Information). "], "scan_rate": null, "substrate": "Carbon supports", "ir_compensation": null}, "electrolyte": {"source": ["\nThe HOR electrocatalytic properties of IrRuRhMoW/C, Ir$\\mathrm { R u R h } / \\mathrm { C }$ ,and $\\mathrm { P t / C }$ were conducted in $\\mathrm { H } _ { 2 }$ -saturated $0 . 1 \\textbf { M }$ KOH electrolyte ata rotating speed of $1 6 0 0 ~ \\mathrm { r p m }$ (Figure 4a). "], "ph_value": null, "concentration_molar": "0.1 M", "electrolyte_composition": "KOH"}, "synthesis_method": {"method": "Metal carbonyl compound thermal decomposition", "source": ["\n# 2. Results and Discussion\n\nThe controllable synthesis of ultrafine HEA NPs without separate phases is quite difficult due to the difference in redox potential of mixing elements.29] In this work,five metal carbonyl compounds $( \\mathrm { { M } ( C O ) _ { x } }$ ， $\\mathrm { ~ ~ M ~ } = \\mathrm { ~ ~ I r ~ } ,$ Ru，Rh，Mo，W）were chosen as the precursors,and they experienced a rapid codecomposition without the reduction of metal ions,and then alloyed fastly to generate the HEA NPs at the temperature of $2 9 0 ~ ^ { \\circ } \\mathrm { C }$ under Ar atmosphere (Figure 1a). "], "key_parameters": "290 °C under Ar atmosphere"}, "other_environmental_params": [{"key": "rotating speed", "value": "1600 rpm", "source": ["\nThe HOR electrocatalytic properties of IrRuRhMoW/C, Ir$\\mathrm { R u R h } / \\mathrm { C }$ ,and $\\mathrm { P t / C }$ were conducted in $\\mathrm { H } _ { 2 }$ -saturated $0 . 1 \\textbf { M }$ KOH electrolyte ata rotating speed of $1 6 0 0 ~ \\mathrm { r p m }$ (Figure 4a). "]}]}}, {"alloy_id": "strain-IrRuRhMoW", "performance": {"stability": {"source": ["\nThe HER stability was further conducted by chronopotentiometry (CP) at $1 0 \\ \\mathrm { m A } \\ \\mathrm { c m } ^ { - 2 }$ . ", "We found that IrRuRhMoW/C shows no significant attenuation during the $1 5 \\mathrm { { h } }$ continuous operation and morphology can be kept after the stability test (Figure S38, Supporting Information). ", "Similarly, the IrRuRhMoW/C exhibits an overpotential of only $1 4 ~ \\mathrm { m V }$ at $1 0 ~ \\mathrm { m A }$ $\\mathrm { c m } ^ { - 2 }$ and a low Tafel slope of $2 7 \\mathrm { m V } \\mathrm { d e c } ^ { - 1 }$ ,smaller than those of IrRuRh/ $\\mathrm { C } \\ : ( 2 5 \\ : \\mathrm { m V } , 4 6 \\ : \\mathrm { m V } \\ : \\mathrm { d e c } ^ { - 1 } )$ and $\\mathrm { P t / C } \\ ( 2 0 \\ \\mathrm { m V } , 2 8 \\ \\mathrm { m V } \\ \\mathrm { d e c ^ { - 1 } } )$ (Figure 6d and Figure S39, Supporting Information).As shown in Figure 6e and Figure S40 (Supporting Information),the MA and SA of IrRuRhMoW/C were calculated to be $2 . 0 6 ~ \\mathrm { m A ~ \\mu g ^ { - 1 } }$ and $2 . 2 \\mathrm { m A } \\mathrm { c m } ^ { - 2 } \\mathrm { p } _ { \\mathrm { G M } }$ ,respectively,superior to those ofIrRuRh/C, $\\mathrm { P t / C }$ and other PGM-based catalysts (Table S8,Supporting Information).To trace the high intrinsic activity of IrRuRhMoW/C,the TOF value at $2 0 \\mathrm { m V }$ (versus RHE) is 4.91 $\\mathrm { H } _ { 2 } \\ \\mathbf { s } ^ { - 1 }$ ,5.1 times than that of1 $\\mathrm { . } \\mathrm { t } / \\mathrm { C } ( 0 . 9 7 \\mathrm { H } _ { 2 } \\mathbf { s } ^ { - 1 } )$ (Figure 6f).We also evaluate the stability of the IrRuRhMoW/C at a current of $1 0 \\mathrm { m A c m } ^ { - 2 }$ for $1 5 \\mathrm { { h } }$ .There is no significant degradation of performance,and the morphology can be maintained (Figure S41, Supporting Information)."], "cycle_count": null, "test_method": "Chronopotentiometry", "duration_hours": "15", "degradation_details": null, "performance_retention": "no significant degradation"}, "tafel_slope": {"unit": "mV dec^-1", "value": "51", "source": ["\nThe HER performances of IrRuRhMoW/C, $\\mathrm { I r R u R h / C }$ ，and commercial $\\mathrm { P t / C }$ were also investigated in $0 . 1 \\textbf { \\em M }$ KOH solutions (Figure 6a).Among these electrocatalysts,IrRuRhMoW/C requires a low overpotential of only $2 8 ~ \\mathrm { m V }$ to attain the current density of $1 0 \\mathrm { \\ m A \\ c m ^ { - 2 } }$ ,much smaller than those of $\\mathrm { I r R u R h / C }$ $( 4 9 ~ \\mathrm { m V } )$ and $\\mathrm { P t / C }$ $( 5 3 ~ \\mathrm { m V } )$ .The corresponding Tafel slopes of IrRuRhMoW/C is $5 1 ~ \\mathrm { m V ~ d e c ^ { - 1 } }$ ,much lower than those of Ir$\\mathrm { R u R h } / \\mathrm { C }$ $( 6 5 \\mathrm { m V } \\mathrm { d e c } ^ { - 1 } )$ andF $\\mathrm { ^ { * } f } / \\mathrm { C } ( 7 9 \\mathrm { m V } \\mathrm { d e c ^ { - 1 } } )$ ,suggesting faster kinetics (Figure S36, Supporting Information).Meanwhile, the IrRuRhMoW/C exhibits a high mass activity (MA) of $2 . 5 9 \\ \\mathrm { m A }$ $\\mu \\mathrm { g } ^ { - 1 }$ and SA of $2 . 8 3 \\mathrm { m A c m } ^ { - 2 }$ ,exceeding those of IrRuRh/C (MA: $1 . 7 3 ~ \\mathrm { m A ~ \\mu g ^ { - 1 } }$ ,SA: $2 . 0 6 ~ \\mathrm { m A ~ c m ^ { - 2 } }$ ）and commercial $\\mathrm { P t / C }$ (MA: $1 . 3 1 \\mathrm { \\ m A \\ \\mu g ^ { - 1 } }$ ,SA: $1 . 7 5 \\mathrm { \\ m A \\ c m ^ { - 2 } }$ ),respectively (Figure 6b and Figure S37, Supporting Information). "]}, "overpotential": [{"unit": "mV", "value": "28", "source": ["Surface valence band (VB) photoemission spectra and electrochemical techniques demonstrate that a weakened HBE and enhanced oxophilicity on the microstrain-induced HEAs enable to balance $\\mathrm { H } _ { \\mathrm { a d } }$ and $\\mathrm { O H } _ { \\mathrm { a d } }$ for promoted HOR/HER in alkaline.As a result, the IrRuRhMoW HEA NPs presents a high ECSA of $9 2 . 3 5 ~ \\mathrm { m } ^ { 2 } ~ \\mathrm { g } ^ { - 1 }$ and the highest HOR specific activity (SA) of $8 . 7 6 ~ \\mathrm { m A ~ c m ^ { - 2 } } _ { \\mathrm { P G } }$ ， exceeding those of ternary IrRuRh NPs and $\\mathrm { P t / C }$ .Moreover, it also exhibits a superior HER performance by achieving a current density of $1 0 \\mathrm { m A } \\mathrm { c m } ^ { - 2 }$ at the overpotential of mere $2 8 ~ \\mathrm { m V }$ in alkaline, respectively,and has a high turnover frequency (TOF) value of 5.93 $\\mathrm { H } _ { 2 } \\ \\mathbf { s } ^ { - 1 }$ at $7 0 \\mathrm { m V }$ versus RHE,4.6 times higher than that of commercial $\\mathrm { P t / C }$ catalyst. ", "\nThe HER performances of IrRuRhMoW/C, $\\mathrm { I r R u R h / C }$ ，and commercial $\\mathrm { P t / C }$ were also investigated in $0 . 1 \\textbf { \\em M }$ KOH solutions (Figure 6a).Among these electrocatalysts,IrRuRhMoW/C requires a low overpotential of only $2 8 ~ \\mathrm { m V }$ to attain the current density of $1 0 \\mathrm { \\ m A \\ c m ^ { - 2 } }$ ,much smaller than those of $\\mathrm { I r R u R h / C }$ $( 4 9 ~ \\mathrm { m V } )$ and $\\mathrm { P t / C }$ $( 5 3 ~ \\mathrm { m V } )$ .The corresponding Tafel slopes of IrRuRhMoW/C is $5 1 ~ \\mathrm { m V ~ d e c ^ { - 1 } }$ ,much lower than those of Ir$\\mathrm { R u R h } / \\mathrm { C }$ $( 6 5 \\mathrm { m V } \\mathrm { d e c } ^ { - 1 } )$ andF $\\mathrm { ^ { * } f } / \\mathrm { C } ( 7 9 \\mathrm { m V } \\mathrm { d e c ^ { - 1 } } )$ ,suggesting faster kinetics (Figure S36, Supporting Information).Meanwhile, the IrRuRhMoW/C exhibits a high mass activity (MA) of $2 . 5 9 \\ \\mathrm { m A }$ $\\mu \\mathrm { g } ^ { - 1 }$ and SA of $2 . 8 3 \\mathrm { m A c m } ^ { - 2 }$ ,exceeding those of IrRuRh/C (MA: $1 . 7 3 ~ \\mathrm { m A ~ \\mu g ^ { - 1 } }$ ,SA: $2 . 0 6 ~ \\mathrm { m A ~ c m ^ { - 2 } }$ ）and commercial $\\mathrm { P t / C }$ (MA: $1 . 3 1 \\mathrm { \\ m A \\ \\mu g ^ { - 1 } }$ ,SA: $1 . 7 5 \\mathrm { \\ m A \\ c m ^ { - 2 } }$ ),respectively (Figure 6b and Figure S37, Supporting Information). "], "current_density": "10 mA cm^-2"}, {"unit": "mV", "value": "14", "source": ["Similarly, the IrRuRhMoW/C exhibits an overpotential of only $1 4 ~ \\mathrm { m V }$ at $1 0 ~ \\mathrm { m A }$ $\\mathrm { c m } ^ { - 2 }$ and a low Tafel slope of $2 7 \\mathrm { m V } \\mathrm { d e c } ^ { - 1 }$ ,smaller than those of IrRuRh/ $\\mathrm { C } \\ : ( 2 5 \\ : \\mathrm { m V } , 4 6 \\ : \\mathrm { m V } \\ : \\mathrm { d e c } ^ { - 1 } )$ and $\\mathrm { P t / C } \\ ( 2 0 \\ \\mathrm { m V } , 2 8 \\ \\mathrm { m V } \\ \\mathrm { d e c ^ { - 1 } } )$ (Figure 6d and Figure S39, Supporting Information).As shown in Figure 6e and Figure S40 (Supporting Information),the MA and SA of IrRuRhMoW/C were calculated to be $2 . 0 6 ~ \\mathrm { m A ~ \\mu g ^ { - 1 } }$ and $2 . 2 \\mathrm { m A } \\mathrm { c m } ^ { - 2 } \\mathrm { p } _ { \\mathrm { G M } }$ ,respectively,superior to those ofIrRuRh/C, $\\mathrm { P t / C }$ and other PGM-based catalysts (Table S8,Supporting Information).To trace the high intrinsic activity of IrRuRhMoW/C,the TOF value at $2 0 \\mathrm { m V }$ (versus RHE) is 4.91 $\\mathrm { H } _ { 2 } \\ \\mathbf { s } ^ { - 1 }$ ,5.1 times than that of1 $\\mathrm { . } \\mathrm { t } / \\mathrm { C } ( 0 . 9 7 \\mathrm { H } _ { 2 } \\mathbf { s } ^ { - 1 } )$ (Figure 6f).We also evaluate the stability of the IrRuRhMoW/C at a current of $1 0 \\mathrm { m A c m } ^ { - 2 }$ for $1 5 \\mathrm { { h } }$ .There is no significant degradation of performance,and the morphology can be maintained (Figure S41, Supporting Information)."], "current_density": "10 mA cm^-2"}], "supplementary_performance": [{"key": "HER turnover frequency (TOF)", "value": "5.93 H_2 s^-1 at 70 mV vs RHE", "source": ["IrRuRhMoW HEA NPs also display great HER performances with a turnover frequency (TOF) value of 5 . ", "9 3 \\ \\mathsf { H } _ { 2 } \\ \\mathsf { s } ^ { - 1 } at { \\boldsymbol { 7 0 } } { \\boldsymbol { \\mathsf { m V } } } versus RHE, 4.6-fold higher than that of Pt/C catalyst, exceeding most noble metal-based catalysts. ", "Surface valence band (VB) photoemission spectra and electrochemical techniques demonstrate that a weakened HBE and enhanced oxophilicity on the microstrain-induced HEAs enable to balance $\\mathrm { H } _ { \\mathrm { a d } }$ and $\\mathrm { O H } _ { \\mathrm { a d } }$ for promoted HOR/HER in alkaline.As a result, the IrRuRhMoW HEA NPs presents a high ECSA of $9 2 . 3 5 ~ \\mathrm { m } ^ { 2 } ~ \\mathrm { g } ^ { - 1 }$ and the highest HOR specific activity (SA) of $8 . 7 6 ~ \\mathrm { m A ~ c m ^ { - 2 } } _ { \\mathrm { P G } }$ ， exceeding those of ternary IrRuRh NPs and $\\mathrm { P t / C }$ .Moreover, it also exhibits a superior HER performance by achieving a current density of $1 0 \\mathrm { m A } \\mathrm { c m } ^ { - 2 }$ at the overpotential of mere $2 8 ~ \\mathrm { m V }$ in alkaline, respectively,and has a high turnover frequency (TOF) value of 5.93 $\\mathrm { H } _ { 2 } \\ \\mathbf { s } ^ { - 1 }$ at $7 0 \\mathrm { m V }$ versus RHE,4.6 times higher than that of commercial $\\mathrm { P t / C }$ catalyst. ", "IrRuRhMoW/C presents the highest TOF value of $5 . 9 3 \\ \\mathrm { H } _ { 2 } \\ \\mathbf { s } ^ { - 1 }$ at $7 0 ~ \\mathrm { m V }$ versus RHE,4.6 times higher than that of $\\mathrm { P t / C }$ catalyst $( 1 . 3 0 \\mathrm { H } _ { 2 } \\mathrm { s } ^ { - 1 } )$ (Figure 6c).", "\n# 3. Conclusions\n\nIn summary,we synthesized a kind of microstrain-modulated IrRuRhMoW HEA NPs within sub-2 nm as a superior catalyst for HER/HOR electrocatalysis.GPA analysis and EXAFS fitting mutually demonstrate that the local lattice microstrain distributes nonuniformly at different areas of one individual distortion-rich IrRuRhMoW HEA NP,which brings about the optimization of multisite adsorption energies.The VB photoemission spectra, DFT calculations,and electrochemical characterizations speculate that the IrRuRhMoWHEA NPs achieve a depressed d-band center and enhanced oxophilicity caused by intensified ligand effect and microstrain effect,enabling the suitable modulation between $\\mathrm { H } _ { \\mathrm { a d } }$ and $\\mathrm { O H } _ { \\mathrm { a d } }$ adsorptions for boosting hydrogen electrocatalysis.As a result,the IrRuRhMoW HEA NPs show an impressive HOR kinetic current density of $8 . 0 9 \\mathrm { \\ m A \\ \\mu g ^ { - 1 } \\Omega _ { P G M } }$ at $5 0 ~ \\mathrm { m V }$ versus RHE,8.89 and 22.47 times higher than those of IrRuRh NPs without internal strain and commercial $\\mathrm { P t / C }$ ,respectively, which is the best performance among all the reported non-Pt based catalysts.The IrRuRhMoW HEA NPs also present a great TOF value of $5 . 9 3 \\mathrm { H } _ { 2 } \\mathrm { s } ^ { - 1 }$ at $7 0 \\mathrm { m V }$ versus RHE for HER in alkaline,4.6 times higher than that of $\\mathrm { P t / C }$ catalyst."]}, {"key": "HER mass activity (MA)", "value": "2.59 mA μg^-1 in alkaline", "source": ["\nThe HER performances of IrRuRhMoW/C, $\\mathrm { I r R u R h / C }$ ，and commercial $\\mathrm { P t / C }$ were also investigated in $0 . 1 \\textbf { \\em M }$ KOH solutions (Figure 6a).Among these electrocatalysts,IrRuRhMoW/C requires a low overpotential of only $2 8 ~ \\mathrm { m V }$ to attain the current density of $1 0 \\mathrm { \\ m A \\ c m ^ { - 2 } }$ ,much smaller than those of $\\mathrm { I r R u R h / C }$ $( 4 9 ~ \\mathrm { m V } )$ and $\\mathrm { P t / C }$ $( 5 3 ~ \\mathrm { m V } )$ .The corresponding Tafel slopes of IrRuRhMoW/C is $5 1 ~ \\mathrm { m V ~ d e c ^ { - 1 } }$ ,much lower than those of Ir$\\mathrm { R u R h } / \\mathrm { C }$ $( 6 5 \\mathrm { m V } \\mathrm { d e c } ^ { - 1 } )$ andF $\\mathrm { ^ { * } f } / \\mathrm { C } ( 7 9 \\mathrm { m V } \\mathrm { d e c ^ { - 1 } } )$ ,suggesting faster kinetics (Figure S36, Supporting Information).Meanwhile, the IrRuRhMoW/C exhibits a high mass activity (MA) of $2 . 5 9 \\ \\mathrm { m A }$ $\\mu \\mathrm { g } ^ { - 1 }$ and SA of $2 . 8 3 \\mathrm { m A c m } ^ { - 2 }$ ,exceeding those of IrRuRh/C (MA: $1 . 7 3 ~ \\mathrm { m A ~ \\mu g ^ { - 1 } }$ ,SA: $2 . 0 6 ~ \\mathrm { m A ~ c m ^ { - 2 } }$ ）and commercial $\\mathrm { P t / C }$ (MA: $1 . 3 1 \\mathrm { \\ m A \\ \\mu g ^ { - 1 } }$ ,SA: $1 . 7 5 \\mathrm { \\ m A \\ c m ^ { - 2 } }$ ),respectively (Figure 6b and Figure S37, Supporting Information). "]}, {"key": "HER specific activity (SA)", "value": "2.83 mA cm^-2 in alkaline", "source": ["\nThe HER performances of IrRuRhMoW/C, $\\mathrm { I r R u R h / C }$ ，and commercial $\\mathrm { P t / C }$ were also investigated in $0 . 1 \\textbf { \\em M }$ KOH solutions (Figure 6a).Among these electrocatalysts,IrRuRhMoW/C requires a low overpotential of only $2 8 ~ \\mathrm { m V }$ to attain the current density of $1 0 \\mathrm { \\ m A \\ c m ^ { - 2 } }$ ,much smaller than those of $\\mathrm { I r R u R h / C }$ $( 4 9 ~ \\mathrm { m V } )$ and $\\mathrm { P t / C }$ $( 5 3 ~ \\mathrm { m V } )$ .The corresponding Tafel slopes of IrRuRhMoW/C is $5 1 ~ \\mathrm { m V ~ d e c ^ { - 1 } }$ ,much lower than those of Ir$\\mathrm { R u R h } / \\mathrm { C }$ $( 6 5 \\mathrm { m V } \\mathrm { d e c } ^ { - 1 } )$ andF $\\mathrm { ^ { * } f } / \\mathrm { C } ( 7 9 \\mathrm { m V } \\mathrm { d e c ^ { - 1 } } )$ ,suggesting faster kinetics (Figure S36, Supporting Information).Meanwhile, the IrRuRhMoW/C exhibits a high mass activity (MA) of $2 . 5 9 \\ \\mathrm { m A }$ $\\mu \\mathrm { g } ^ { - 1 }$ and SA of $2 . 8 3 \\mathrm { m A c m } ^ { - 2 }$ ,exceeding those of IrRuRh/C (MA: $1 . 7 3 ~ \\mathrm { m A ~ \\mu g ^ { - 1 } }$ ,SA: $2 . 0 6 ~ \\mathrm { m A ~ c m ^ { - 2 } }$ ）and commercial $\\mathrm { P t / C }$ (MA: $1 . 3 1 \\mathrm { \\ m A \\ \\mu g ^ { - 1 } }$ ,SA: $1 . 7 5 \\mathrm { \\ m A \\ c m ^ { - 2 } }$ ),respectively (Figure 6b and Figure S37, Supporting Information). "]}, {"key": "HOR kinetic current density (j^k,m)", "value": "8.09 mA μg^-1_PGM at 50 mV vs RHE", "source": ["0 9 m A \\mu \\mathbf { g } ^ { - 1 } \\rho _ { \\mathsf { G M } } at \\mathsf { \\pmb { 5 0 } } \\mathsf { \\Pi m } \\mathsf { V } versus RHE, 8.89, 22.47 times higher than those of IrRuRh NPs without internal strain and commercial \\sf P t / C , respectively, which is the best value among al the reported non-Pt based catalysts. ", "The IrRuRhMoW/C exhibits the dramatic increase in anode current with the potential, indicating much higher dynamics than Ir$\\mathrm { R u R h } / \\mathrm { C }$ and $\\mathrm { P t / C }$ .Besides,the kinetic current density normalized via PGM-mass ${ \\mathfrak { f } } ^ { \\mathrm { k , m } } )$ for IrRuRhMoW/C is $8 . 0 9 \\mathrm { \\ m A \\mu g ^ { - 1 } \\rho _ { G M } }$ at $5 0 \\ \\mathrm { m V }$ versus RHE,8.89,22.47 times higher than those of $\\mathrm { I r R u R h / C \\ ( 0 . 9 1 \\ m A \\ \\mu g ^ { - 1 } \\rho _ { \\mathrm { G M } } ) }$ and $\\mathrm { P t / C }$ $( 0 . 3 6 ~ \\mathrm { m A } ~ \\mu \\mathrm { g } ^ { - 1 } \\rho _ { \\mathrm { G M } } )$ respectively (Figure 4b). ", "\n# 3. Conclusions\n\nIn summary,we synthesized a kind of microstrain-modulated IrRuRhMoW HEA NPs within sub-2 nm as a superior catalyst for HER/HOR electrocatalysis.GPA analysis and EXAFS fitting mutually demonstrate that the local lattice microstrain distributes nonuniformly at different areas of one individual distortion-rich IrRuRhMoW HEA NP,which brings about the optimization of multisite adsorption energies.The VB photoemission spectra, DFT calculations,and electrochemical characterizations speculate that the IrRuRhMoWHEA NPs achieve a depressed d-band center and enhanced oxophilicity caused by intensified ligand effect and microstrain effect,enabling the suitable modulation between $\\mathrm { H } _ { \\mathrm { a d } }$ and $\\mathrm { O H } _ { \\mathrm { a d } }$ adsorptions for boosting hydrogen electrocatalysis.As a result,the IrRuRhMoW HEA NPs show an impressive HOR kinetic current density of $8 . 0 9 \\mathrm { \\ m A \\ \\mu g ^ { - 1 } \\Omega _ { P G M } }$ at $5 0 ~ \\mathrm { m V }$ versus RHE,8.89 and 22.47 times higher than those of IrRuRh NPs without internal strain and commercial $\\mathrm { P t / C }$ ,respectively, which is the best performance among all the reported non-Pt based catalysts.The IrRuRhMoW HEA NPs also present a great TOF value of $5 . 9 3 \\mathrm { H } _ { 2 } \\mathrm { s } ^ { - 1 }$ at $7 0 \\mathrm { m V }$ versus RHE for HER in alkaline,4.6 times higher than that of $\\mathrm { P t / C }$ catalyst."]}, {"key": "HOR specific activity (SA)", "value": "8.76 mA cm^-2_PGM", "source": ["Surface valence band (VB) photoemission spectra and electrochemical techniques demonstrate that a weakened HBE and enhanced oxophilicity on the microstrain-induced HEAs enable to balance $\\mathrm { H } _ { \\mathrm { a d } }$ and $\\mathrm { O H } _ { \\mathrm { a d } }$ for promoted HOR/HER in alkaline.As a result, the IrRuRhMoW HEA NPs presents a high ECSA of $9 2 . 3 5 ~ \\mathrm { m } ^ { 2 } ~ \\mathrm { g } ^ { - 1 }$ and the highest HOR specific activity (SA) of $8 . 7 6 ~ \\mathrm { m A ~ c m ^ { - 2 } } _ { \\mathrm { P G } }$ ， exceeding those of ternary IrRuRh NPs and $\\mathrm { P t / C }$ .Moreover, it also exhibits a superior HER performance by achieving a current density of $1 0 \\mathrm { m A } \\mathrm { c m } ^ { - 2 }$ at the overpotential of mere $2 8 ~ \\mathrm { m V }$ in alkaline, respectively,and has a high turnover frequency (TOF) value of 5.93 $\\mathrm { H } _ { 2 } \\ \\mathbf { s } ^ { - 1 }$ at $7 0 \\mathrm { m V }$ versus RHE,4.6 times higher than that of commercial $\\mathrm { P t / C }$ catalyst. ", "Furthermor,the IrRuRhMoW/C also achieves a highest SA $( \\mathrm { j } ^ { \\mathrm { k , s } } )$ of $8 . 7 6 \\mathrm { \\ m A }$ $\\mathrm { c m } ^ { - 2 } \\mathrm { _ { P G M } }$ ,exceeding those of IrRuRh/C (1.11 mA $\\mathrm { c m } ^ { - 2 } \\mathrm { p } _ { \\mathrm { G M } } )$ and $\\mathrm { P t / C \\ ( 0 . 4 1 \\ m A \\ c m ^ { - 2 } { } _ { P G M } ) }$ ,respectively (Figure S23, Supporting Information).Figure 4c shows the Tafel plots of kinetic current fitted with Butler-Volmer equation.IrRuRhMoW/C presents the highest kinetic current throughout the whole potential range. "]}, {"key": "Electrochemically active surface area (ECSA)", "value": "92.35 m^2 g^(-1)_Ir+Ru+Rh", "source": ["Surface valence band (VB) photoemission spectra and electrochemical techniques demonstrate that a weakened HBE and enhanced oxophilicity on the microstrain-induced HEAs enable to balance $\\mathrm { H } _ { \\mathrm { a d } }$ and $\\mathrm { O H } _ { \\mathrm { a d } }$ for promoted HOR/HER in alkaline.As a result, the IrRuRhMoW HEA NPs presents a high ECSA of $9 2 . 3 5 ~ \\mathrm { m } ^ { 2 } ~ \\mathrm { g } ^ { - 1 }$ and the highest HOR specific activity (SA) of $8 . 7 6 ~ \\mathrm { m A ~ c m ^ { - 2 } } _ { \\mathrm { P G } }$ ， exceeding those of ternary IrRuRh NPs and $\\mathrm { P t / C }$ .Moreover, it also exhibits a superior HER performance by achieving a current density of $1 0 \\mathrm { m A } \\mathrm { c m } ^ { - 2 }$ at the overpotential of mere $2 8 ~ \\mathrm { m V }$ in alkaline, respectively,and has a high turnover frequency (TOF) value of 5.93 $\\mathrm { H } _ { 2 } \\ \\mathbf { s } ^ { - 1 }$ at $7 0 \\mathrm { m V }$ versus RHE,4.6 times higher than that of commercial $\\mathrm { P t / C }$ catalyst. ", "IrRuRhMoW/C shows a high ECSA of $9 2 . 3 5 \\mathrm { { m } ^ { 2 } \\mathrm { { g } _ { I r + R u + R h } } ^ { - 1 } }$ ,larger than those ofIrRuRh/C $( 8 1 . 4 8 ~ \\mathrm { { m } ^ { 2 } ~ \\mathrm { { g } _ { I r + R u + R h } } ^ { - 1 } } ) ^ { - 1 }$ $\\mathrm { P t / C }$ $\\cdot 7 4 . 8 4 \\mathrm { m } ^ { 2 } { \\bf g } _ { \\mathrm { P t } } ^ { - 1 } .$ ),and other reported $\\mathrm { I r } / \\mathrm { R u } /$ Rh-based electrocatalysts (Table S4, Supporting Information),indicating more active sites due to its ultra-fine structure with microstrain."]}]}, "experimental_conditions": {"test_setup": {"source": ["\nBefore investigating their hydrogen electrocatalytic performance,the as-synthesized IrRuRhMoW and IrRuRh nanoparticles were loaded onto on the carbon supports,denoted as IrRuRhMoW/C and IrRuRh/C (Figures S20 and S21, Supporting Information).We first evaluated the electrochemically active surface areas (ECSAs) of IrRuRhMoW/C, IrRuRh/C,and commercial $\\mathrm { P t / C }$ by underpotentially deposited copper $( \\mathrm { C u } _ { \\mathrm { u p d } } )$ (Figure S22, Supporting Information). "], "scan_rate": null, "substrate": "Carbon supports", "ir_compensation": null}, "electrolyte": {"source": ["\nThe HOR electrocatalytic properties of IrRuRhMoW/C, Ir$\\mathrm { R u R h } / \\mathrm { C }$ ,and $\\mathrm { P t / C }$ were conducted in $\\mathrm { H } _ { 2 }$ -saturated $0 . 1 \\textbf { M }$ KOH electrolyte ata rotating speed of $1 6 0 0 ~ \\mathrm { r p m }$ (Figure 4a). "], "ph_value": null, "concentration_molar": "0.1 M", "electrolyte_composition": "KOH"}, "synthesis_method": {"method": "Metal carbonyl compound thermal decomposition", "source": ["\n# 2. Results and Discussion\n\nThe controllable synthesis of ultrafine HEA NPs without separate phases is quite difficult due to the difference in redox potential of mixing elements.29] In this work,five metal carbonyl compounds $( \\mathrm { { M } ( C O ) _ { x } }$ ， $\\mathrm { ~ ~ M ~ } = \\mathrm { ~ ~ I r ~ } ,$ Ru，Rh，Mo，W）were chosen as the precursors,and they experienced a rapid codecomposition without the reduction of metal ions,and then alloyed fastly to generate the HEA NPs at the temperature of $2 9 0 ~ ^ { \\circ } \\mathrm { C }$ under Ar atmosphere (Figure 1a). "], "key_parameters": "290 °C under Ar atmosphere"}, "other_environmental_params": [{"key": "rotating speed", "value": "1600 rpm", "source": ["\nThe HOR electrocatalytic properties of IrRuRhMoW/C, Ir$\\mathrm { R u R h } / \\mathrm { C }$ ,and $\\mathrm { P t / C }$ were conducted in $\\mathrm { H } _ { 2 }$ -saturated $0 . 1 \\textbf { M }$ KOH electrolyte ata rotating speed of $1 6 0 0 ~ \\mathrm { r p m }$ (Figure 4a). "]}]}}, {"alloy_id": "IrRuRhMoW HEA NPs", "performance": {"stability": {"source": ["\nThe HER stability was further conducted by chronopotentiometry (CP) at $1 0 \\ \\mathrm { m A } \\ \\mathrm { c m } ^ { - 2 }$ . ", "We found that IrRuRhMoW/C shows no significant attenuation during the $1 5 \\mathrm { { h } }$ continuous operation and morphology can be kept after the stability test (Figure S38, Supporting Information). "], "cycle_count": null, "test_method": "Chronopotentiometry", "duration_hours": "15", "degradation_details": "no significant attenuation", "performance_retention": null}, "tafel_slope": {"unit": "mV dec^-1", "value": "51", "source": ["\nThe HER performances of IrRuRhMoW/C, $\\mathrm { I r R u R h / C }$ ，and commercial $\\mathrm { P t / C }$ were also investigated in $0 . 1 \\textbf { \\em M }$ KOH solutions (Figure 6a).Among these electrocatalysts,IrRuRhMoW/C requires a low overpotential of only $2 8 ~ \\mathrm { m V }$ to attain the current density of $1 0 \\mathrm { \\ m A \\ c m ^ { - 2 } }$ ,much smaller than those of $\\mathrm { I r R u R h / C }$ $( 4 9 ~ \\mathrm { m V } )$ and $\\mathrm { P t / C }$ $( 5 3 ~ \\mathrm { m V } )$ .The corresponding Tafel slopes of IrRuRhMoW/C is $5 1 ~ \\mathrm { m V ~ d e c ^ { - 1 } }$ ,much lower than those of Ir$\\mathrm { R u R h } / \\mathrm { C }$ $( 6 5 \\mathrm { m V } \\mathrm { d e c } ^ { - 1 } )$ andF $\\mathrm { ^ { * } f } / \\mathrm { C } ( 7 9 \\mathrm { m V } \\mathrm { d e c ^ { - 1 } } )$ ,suggesting faster kinetics (Figure S36, Supporting Information).Meanwhile, the IrRuRhMoW/C exhibits a high mass activity (MA) of $2 . 5 9 \\ \\mathrm { m A }$ $\\mu \\mathrm { g } ^ { - 1 }$ and SA of $2 . 8 3 \\mathrm { m A c m } ^ { - 2 }$ ,exceeding those of IrRuRh/C (MA: $1 . 7 3 ~ \\mathrm { m A ~ \\mu g ^ { - 1 } }$ ,SA: $2 . 0 6 ~ \\mathrm { m A ~ c m ^ { - 2 } }$ ）and commercial $\\mathrm { P t / C }$ (MA: $1 . 3 1 \\mathrm { \\ m A \\ \\mu g ^ { - 1 } }$ ,SA: $1 . 7 5 \\mathrm { \\ m A \\ c m ^ { - 2 } }$ ),respectively (Figure 6b and Figure S37, Supporting Information). "]}, "overpotential": [{"unit": "mV", "value": "28", "source": ["Surface valence band (VB) photoemission spectra and electrochemical techniques demonstrate that a weakened HBE and enhanced oxophilicity on the microstrain-induced HEAs enable to balance $\\mathrm { H } _ { \\mathrm { a d } }$ and $\\mathrm { O H } _ { \\mathrm { a d } }$ for promoted HOR/HER in alkaline.As a result, the IrRuRhMoW HEA NPs presents a high ECSA of $9 2 . 3 5 ~ \\mathrm { m } ^ { 2 } ~ \\mathrm { g } ^ { - 1 }$ and the highest HOR specific activity (SA) of $8 . 7 6 ~ \\mathrm { m A ~ c m ^ { - 2 } } _ { \\mathrm { P G } }$ ， exceeding those of ternary IrRuRh NPs and $\\mathrm { P t / C }$ .Moreover, it also exhibits a superior HER performance by achieving a current density of $1 0 \\mathrm { m A } \\mathrm { c m } ^ { - 2 }$ at the overpotential of mere $2 8 ~ \\mathrm { m V }$ in alkaline, respectively,and has a high turnover frequency (TOF) value of 5.93 $\\mathrm { H } _ { 2 } \\ \\mathbf { s } ^ { - 1 }$ at $7 0 \\mathrm { m V }$ versus RHE,4.6 times higher than that of commercial $\\mathrm { P t / C }$ catalyst. ", "\nThe HER performances of IrRuRhMoW/C, $\\mathrm { I r R u R h / C }$ ，and commercial $\\mathrm { P t / C }$ were also investigated in $0 . 1 \\textbf { \\em M }$ KOH solutions (Figure 6a).Among these electrocatalysts,IrRuRhMoW/C requires a low overpotential of only $2 8 ~ \\mathrm { m V }$ to attain the current density of $1 0 \\mathrm { \\ m A \\ c m ^ { - 2 } }$ ,much smaller than those of $\\mathrm { I r R u R h / C }$ $( 4 9 ~ \\mathrm { m V } )$ and $\\mathrm { P t / C }$ $( 5 3 ~ \\mathrm { m V } )$ .The corresponding Tafel slopes of IrRuRhMoW/C is $5 1 ~ \\mathrm { m V ~ d e c ^ { - 1 } }$ ,much lower than those of Ir$\\mathrm { R u R h } / \\mathrm { C }$ $( 6 5 \\mathrm { m V } \\mathrm { d e c } ^ { - 1 } )$ andF $\\mathrm { ^ { * } f } / \\mathrm { C } ( 7 9 \\mathrm { m V } \\mathrm { d e c ^ { - 1 } } )$ ,suggesting faster kinetics (Figure S36, Supporting Information).Meanwhile, the IrRuRhMoW/C exhibits a high mass activity (MA) of $2 . 5 9 \\ \\mathrm { m A }$ $\\mu \\mathrm { g } ^ { - 1 }$ and SA of $2 . 8 3 \\mathrm { m A c m } ^ { - 2 }$ ,exceeding those of IrRuRh/C (MA: $1 . 7 3 ~ \\mathrm { m A ~ \\mu g ^ { - 1 } }$ ,SA: $2 . 0 6 ~ \\mathrm { m A ~ c m ^ { - 2 } }$ ）and commercial $\\mathrm { P t / C }$ (MA: $1 . 3 1 \\mathrm { \\ m A \\ \\mu g ^ { - 1 } }$ ,SA: $1 . 7 5 \\mathrm { \\ m A \\ c m ^ { - 2 } }$ ),respectively (Figure 6b and Figure S37, Supporting Information). "], "current_density": "10 mA cm^-2"}, {"unit": "mV", "value": "14", "source": ["Similarly, the IrRuRhMoW/C exhibits an overpotential of only $1 4 ~ \\mathrm { m V }$ at $1 0 ~ \\mathrm { m A }$ $\\mathrm { c m } ^ { - 2 }$ and a low Tafel slope of $2 7 \\mathrm { m V } \\mathrm { d e c } ^ { - 1 }$ ,smaller than those of IrRuRh/ $\\mathrm { C } \\ : ( 2 5 \\ : \\mathrm { m V } , 4 6 \\ : \\mathrm { m V } \\ : \\mathrm { d e c } ^ { - 1 } )$ and $\\mathrm { P t / C } \\ ( 2 0 \\ \\mathrm { m V } , 2 8 \\ \\mathrm { m V } \\ \\mathrm { d e c ^ { - 1 } } )$ (Figure 6d and Figure S39, Supporting Information).As shown in Figure 6e and Figure S40 (Supporting Information),the MA and SA of IrRuRhMoW/C were calculated to be $2 . 0 6 ~ \\mathrm { m A ~ \\mu g ^ { - 1 } }$ and $2 . 2 \\mathrm { m A } \\mathrm { c m } ^ { - 2 } \\mathrm { p } _ { \\mathrm { G M } }$ ,respectively,superior to those ofIrRuRh/C, $\\mathrm { P t / C }$ and other PGM-based catalysts (Table S8,Supporting Information).To trace the high intrinsic activity of IrRuRhMoW/C,the TOF value at $2 0 \\mathrm { m V }$ (versus RHE) is 4.91 $\\mathrm { H } _ { 2 } \\ \\mathbf { s } ^ { - 1 }$ ,5.1 times than that of1 $\\mathrm { . } \\mathrm { t } / \\mathrm { C } ( 0 . 9 7 \\mathrm { H } _ { 2 } \\mathbf { s } ^ { - 1 } )$ (Figure 6f).We also evaluate the stability of the IrRuRhMoW/C at a current of $1 0 \\mathrm { m A c m } ^ { - 2 }$ for $1 5 \\mathrm { { h } }$ .There is no significant degradation of performance,and the morphology can be maintained (Figure S41, Supporting Information)."], "current_density": "10 mA cm^-2"}], "supplementary_performance": [{"key": "HOR kinetic current density (mass-normalized)", "value": "8.09 mA μg^-1 ρ_PGM at 50 mV vs RHE", "source": ["0 9 m A \\mu \\mathbf { g } ^ { - 1 } \\rho _ { \\mathsf { G M } } at \\mathsf { \\pmb { 5 0 } } \\mathsf { \\Pi m } \\mathsf { V } versus RHE, 8.89, 22.47 times higher than those of IrRuRh NPs without internal strain and commercial \\sf P t / C , respectively, which is the best value among al the reported non-Pt based catalysts. ", "The IrRuRhMoW/C exhibits the dramatic increase in anode current with the potential, indicating much higher dynamics than Ir$\\mathrm { R u R h } / \\mathrm { C }$ and $\\mathrm { P t / C }$ .Besides,the kinetic current density normalized via PGM-mass ${ \\mathfrak { f } } ^ { \\mathrm { k , m } } )$ for IrRuRhMoW/C is $8 . 0 9 \\mathrm { \\ m A \\mu g ^ { - 1 } \\rho _ { G M } }$ at $5 0 \\ \\mathrm { m V }$ versus RHE,8.89,22.47 times higher than those of $\\mathrm { I r R u R h / C \\ ( 0 . 9 1 \\ m A \\ \\mu g ^ { - 1 } \\rho _ { \\mathrm { G M } } ) }$ and $\\mathrm { P t / C }$ $( 0 . 3 6 ~ \\mathrm { m A } ~ \\mu \\mathrm { g } ^ { - 1 } \\rho _ { \\mathrm { | {"extraction_results": [{"alloy_id": "IrRuRhW NPs", "performance": {"stability": {"source": [], "cycle_count": null, "test_method": "Unknown", "duration_hours": null, "degradation_details": null, "performance_retention": null}, "tafel_slope": {"unit": "mV dec^-1", "value": null, "source": []}, "overpotential": [], "supplementary_performance": [{"key": "HOR kinetic current density (j^k,m)", "value": "4.69 mA μg^-1_PGM at 50 mV vs RHE", "source": ["Micropolarization regions of $\\mathrm { J _ { k } }$ $[ - 5$ to $5 ~ \\mathrm { m V }$ for IrRuRhMoW/C enjoys higher value,indicating the great HOR dynamics (Figure S25, Supporting Information).Furthermore,we find that the IrRuRhMo NPs and IrRuRhW NPs show high jkm of $5 . 0 5 \\mathrm { m A } \\mu \\mathrm { g } ^ { - 1 } \\mathrm { _ { P G M } }$ and $4 . 6 9 \\mathrm { m A } \\mu \\mathrm { g } ^ { - 1 } \\mathrm { _ { P G M } }$ ,respectively for HOR, 5.55 and 5.15 times higher than those of IrRuRh/C (Figure S26, Supporting Information)."]}]}, "experimental_conditions": {"test_setup": {"source": ["\nBefore investigating their hydrogen electrocatalytic performance,the as-synthesized IrRuRhMoW and IrRuRh nanoparticles were loaded onto on the carbon supports,denoted as IrRuRhMoW/C and IrRuRh/C (Figures S20 and S21, Supporting Information).We first evaluated the electrochemically active surface areas (ECSAs) of IrRuRhMoW/C, IrRuRh/C,and commercial $\\mathrm { P t / C }$ by underpotentially deposited copper $( \\mathrm { C u } _ { \\mathrm { u p d } } )$ (Figure S22, Supporting Information). "], "scan_rate": null, "substrate": "Carbon supports", "ir_compensation": null}, "electrolyte": {"source": ["\nThe HOR electrocatalytic properties of IrRuRhMoW/C, Ir$\\mathrm { R u R h } / \\mathrm { C }$ ,and $\\mathrm { P t / C }$ were conducted in $\\mathrm { H } _ { 2 }$ -saturated $0 . 1 \\textbf { M }$ KOH electrolyte ata rotating speed of $1 6 0 0 ~ \\mathrm { r p m }$ (Figure 4a). "], "ph_value": null, "figure_source": {"img_path": "images/5d4e4088ff2c4869d3aec34838f9cd462bab2e6a52a53be40ebf236bbaf72e7c.jpg", "location": "Figure4.a) Geometricarea normalized hydrogenoxidation (HOR)polarizationcurves.b)Thekineticcurrentdensitiesat $5 0 \\mathsf { m V }$ versus RHE normalized via PGM massand c)Tafel plots o $\\dot { J } _ { \\boldsymbol { \\mathrm { k } } }$ fitted withthe Butler-VolmerequationofIrRuRhMoW/C,IrRuRh/C,and $\\mathsf { P t } / { \\mathsf { C } } .$ d) CO stripping and $H _ { \\mathrm { u p d } }$ potentials of IrRuRhMoW/C,IrRuRh/C, $\\mathsf { I r } / \\mathsf { C }$ and $\\mathsf { P t } / \\mathsf { C } .$ e) Relative chronoamperometry test of $\\mathsf { P t } / \\mathsf { C } ,$ IrRuRhMoW/C in 100 ppm ${ \\mathsf { C O } } / { \\mathsf { H } } _ { 2 }$ -saturated $0 . 7 ~ \\mathsf { m }$ KOH at $0 . 1 \\lor$ versus RHE. ", "reference_text_list": ["Hydrogen underpotential deposition (H-upd) and CO stripping were employed to reveal the origin for the enhanced HOR performance of IrRuRhMoW/C (Figure 4d).As shown in Figure S27 (Supporting Information),the potential peaks of hydrogen desorption/adsorption associated with HBE emerge an order of $\\mathrm { P t / C }$ $( 0 . 2 9 \\mathrm { ~ V } ) \\ : > \\ : \\mathrm { I r / C }$ (0.24 V) $>$ IrRuRh/C $( 0 . 2 0 \\mathrm { ~ V } ) >$ Ir", "The anti-CO poisoning property is the key to determine the performance of fuel cels.[45] The HOR stability against COpoisoning was further investigated by the chronoamperometry method at $0 . 1 \\mathrm { V }$ versus RHE in the presence of $1 0 0 \\mathrm { p p m } \\mathrm { C O } / \\mathrm { H } _ { 2 }$ saturated $0 . 1 \\textbf { M }$ KOH (Figure 4e).", "The HOR electrocatalytic properties of IrRuRhMoW/C, Ir$\\mathrm { R u R h } / \\mathrm { C }$ ,and $\\mathrm { P t / C }$ were conducted in $\\mathrm { H } _ { 2 }$ -saturated $0 . 1 \\textbf { M }$ KOH electrolyte ata rotating speed of $1 6 0 0 ~ \\mathrm { r p m }$ (Figure 4a).", "The IrRuRhMoW/C exhibits the dramatic increase in anode current with the potential, indicating much higher dynamics than Ir$\\mathrm { R u R h } / \\mathrm { C }$ and $\\mathrm { P t / C }$ .Besides,the kinetic current density normalized via PGM-mass ${ \\mathfrak { f } } ^ { \\mathrm { k , m } } )$ for IrRuRhMoW/C is $8 . 0 9 \\mathrm { \\ m A \\mu g ^ { - 1 } \\rho _ { G M } }$ at $5 0 \\ \\mathrm { m V }$ versus RHE,8.89,22.47 times higher than those of $\\mathrm { I r R u R h / C \\ ( 0 . 9 1 \\ m A \\ \\mu g ^ { - 1 } \\rho _ { \\mathrm { G M } } ) }$ and $\\mathrm { P t / C }$ $( 0 . 3 6 ~ \\mathrm { m A } ~ \\mu \\mathrm { g } ^ { - 1 } \\rho _ { \\mathrm { G M } } )$ respectively (Figure 4b).", "Furthermor,the IrRuRhMoW/C also achieves a highest SA $( \\mathrm { j } ^ { \\mathrm { k , s } } )$ of $8 . 7 6 \\mathrm { \\ m A }$ $\\mathrm { c m } ^ { - 2 } \\mathrm { _ { P G M } }$ ,exceeding those of IrRuRh/C (1.11 mA $\\mathrm { c m } ^ { - 2 } \\mathrm { p } _ { \\mathrm { G M } } )$ and $\\mathrm { P t / C \\ ( 0 . 4 1 \\ m A \\ c m ^ { - 2 } { } _ { P G M } ) }$ ,respectively (Figure S23, Supporting Information).Figure 4c shows the Tafel plots of kinetic current fitted with Butler-Volmer equation.IrRuRhMoW/C presents the highest kinetic current throughout the whole potential range."]}, "concentration_molar": "0.1 M", "electrolyte_composition": "KOH"}, "synthesis_method": {"method": "Metal carbonyl compound thermal decomposition", "source": ["\n# 2. Results and Discussion\n\nThe controllable synthesis of ultrafine HEA NPs without separate phases is quite difficult due to the difference in redox potential of mixing elements.29] In this work,five metal carbonyl compounds $( \\mathrm { { M } ( C O ) _ { x } }$ ， $\\mathrm { ~ ~ M ~ } = \\mathrm { ~ ~ I r ~ } ,$ Ru，Rh，Mo，W）were chosen as the precursors,and they experienced a rapid codecomposition without the reduction of metal ions,and then alloyed fastly to generate the HEA NPs at the temperature of $2 9 0 ~ ^ { \\circ } \\mathrm { C }$ under Ar atmosphere (Figure 1a). "], "figure_source": {"img_path": "images/385f4d04f4ac4903a0ece7e11d36f370d3747163deae5e45d9b1c129b1290765.jpg", "location": "Figure1.a)SchematicilustrationofthesthesisofRuRoWigentroyaloyHEA)nanoartiles(NPs).b)Mimageandparticleie distribution(nset)flrRuRWHEANPs.c)XradfractionpateroflruRoWHEANsanduhNsmatchedwiththestandardFcards. dhigh-anglealadkfeldagrasisielectromiooyHADTmagendthoespodingeemtagf IrRuRhMoWHEANs.e)Aberration-correcedHAADF-TEMimagefthlruRMoWHEANPs.fCorespondingHAADFintensitprofealysis and measurement of atomic spacing labeled in e). ", "reference_text_list": ["The controllable synthesis of ultrafine HEA NPs without separate phases is quite difficult due to the difference in redox potential of mixing elements.29] In this work,five metal carbonyl compounds $( \\mathrm { { M } ( C O ) _ { x } }$ ， $\\mathrm { ~ ~ M ~ } = \\mathrm { ~ ~ I r ~ } ,$ Ru，Rh，Mo，W）were chosen as the precursors,and they experienced a rapid codecomposition without the reduction of metal ions,and then alloyed fastly to generate the HEA NPs at the temperature of $2 9 0 ~ ^ { \\circ } \\mathrm { C }$ under Ar atmosphere (Figure 1a).", "The average size of as-prepared IrRuRhMoW HEA NPs and IrRuRh NPs is below $2 \\ \\mathrm { n m }$ (Figure 1b and Figures S1 and S2, Supporting Information)，which is smaller than those of other reported HEAs.30-34] The powder X-ray diffraction (XRD) patterns (Figure 1c) further reveal that the IrRuRhMoW HEA NPs and ternary IrRuRh NPs have a single-phase face-centered cubic (fcc) structure,matched well with the standard PDF cards of Ir, Ru,and Rh with a space group of cubic, $\\mathrm { F m } { \\cdot } 3 \\mathrm { m } ( 2 2 5 )$ ： According to the TEM energy dispersive X-ray spectroscopy (EDX) measurement, the atomic ratio of $\\mathrm { I r / R u / R h / M o / W }$ is 15.3/29.1/20.0/13.4/22.2 (Figure S3, Supporting Information), roughly in accordance with the inductively coupled plasmaatomic emission spectroscopy (ICP-AES) (Table S1, Supporting Information).", "The corresponding high-angle annular dark-field scanning transmission electron microscopy (HAADF-STEM) elemental mapping results of IrRuRhMoW HEA NPs indicate homogeneous distribution of all five elements in HEA nanoparticles. (Figure 1d).", "The HAADF-STEM images of IrRuRhMoW HEA NPs demonstrate that when the element type reaches five in one individual nanoparticle,the local microstrain is caused.The microstrain is specifically manifested in the lattice expansion or contraction from the selected regions to achieve a relative strain balance,so that the diffraction peak shift is difficult to be observed in XRD pattern (Figure 1e).", "Figure 1f also displays distinctly inconsonant lattice fringes ranging from 0.194 to $0 . 2 4 2 \\ \\mathrm { n m }$ .It is noted that more high-density edge sites and step sites are irregularly formed on the surface of IrRuRhMoW HEA NPs than that of IrRuRh NPs,indicating its highly exposed surface sites (Figure S4, Supporting Information)."]}, "key_parameters": "290 °C under Ar atmosphere"}, "other_environmental_params": [{"key": "rotating speed", "value": "1600 rpm", "source": ["\nThe HOR electrocatalytic properties of IrRuRhMoW/C, Ir$\\mathrm { R u R h } / \\mathrm { C }$ ,and $\\mathrm { P t / C }$ were conducted in $\\mathrm { H } _ { 2 }$ -saturated $0 . 1 \\textbf { M }$ KOH electrolyte ata rotating speed of $1 6 0 0 ~ \\mathrm { r p m }$ (Figure 4a). "], "figure_source": {"img_path": "images/5d4e4088ff2c4869d3aec34838f9cd462bab2e6a52a53be40ebf236bbaf72e7c.jpg", "location": "Figure4.a) Geometricarea normalized hydrogenoxidation (HOR)polarizationcurves.b)Thekineticcurrentdensitiesat $5 0 \\mathsf { m V }$ versus RHE normalized via PGM massand c)Tafel plots o $\\dot { J } _ { \\boldsymbol { \\mathrm { k } } }$ fitted withthe Butler-VolmerequationofIrRuRhMoW/C,IrRuRh/C,and $\\mathsf { P t } / { \\mathsf { C } } .$ d) CO stripping and $H _ { \\mathrm { u p d } }$ potentials of IrRuRhMoW/C,IrRuRh/C, $\\mathsf { I r } / \\mathsf { C }$ and $\\mathsf { P t } / \\mathsf { C } .$ e) Relative chronoamperometry test of $\\mathsf { P t } / \\mathsf { C } ,$ IrRuRhMoW/C in 100 ppm ${ \\mathsf { C O } } / { \\mathsf { H } } _ { 2 }$ -saturated $0 . 7 ~ \\mathsf { m }$ KOH at $0 . 1 \\lor$ versus RHE. ", "reference_text_list": ["Hydrogen underpotential deposition (H-upd) and CO stripping were employed to reveal the origin for the enhanced HOR performance of IrRuRhMoW/C (Figure 4d).As shown in Figure S27 (Supporting Information),the potential peaks of hydrogen desorption/adsorption associated with HBE emerge an order of $\\mathrm { P t / C }$ $( 0 . 2 9 \\mathrm { ~ V } ) \\ : > \\ : \\mathrm { I r / C }$ (0.24 V) $>$ IrRuRh/C $( 0 . 2 0 \\mathrm { ~ V } ) >$ Ir", "The anti-CO poisoning property is the key to determine the performance of fuel cels.[45] The HOR stability against COpoisoning was further investigated by the chronoamperometry method at $0 . 1 \\mathrm { V }$ versus RHE in the presence of $1 0 0 \\mathrm { p p m } \\mathrm { C O } / \\mathrm { H } _ { 2 }$ saturated $0 . 1 \\textbf { M }$ KOH (Figure 4e).", "The HOR electrocatalytic properties of IrRuRhMoW/C, Ir$\\mathrm { R u R h } / \\mathrm { C }$ ,and $\\mathrm { P t / C }$ were conducted in $\\mathrm { H } _ { 2 }$ -saturated $0 . 1 \\textbf { M }$ KOH electrolyte ata rotating speed of $1 6 0 0 ~ \\mathrm { r p m }$ (Figure 4a).", "The IrRuRhMoW/C exhibits the dramatic increase in anode current with the potential, indicating much higher dynamics than Ir$\\mathrm { R u R h } / \\mathrm { C }$ and $\\mathrm { P t / C }$ .Besides,the kinetic current density normalized via PGM-mass ${ \\mathfrak { f } } ^ { \\mathrm { k , m } } )$ for IrRuRhMoW/C is $8 . 0 9 \\mathrm { \\ m A \\mu g ^ { - 1 } \\rho _ { G M } }$ at $5 0 \\ \\mathrm { m V }$ versus RHE,8.89,22.47 times higher than those of $\\mathrm { I r R u R h / C \\ ( 0 . 9 1 \\ m A \\ \\mu g ^ { - 1 } \\rho _ { \\mathrm { G M } } ) }$ and $\\mathrm { P t / C }$ $( 0 . 3 6 ~ \\mathrm { m A } ~ \\mu \\mathrm { g } ^ { - 1 } \\rho _ { \\mathrm { G M } } )$ respectively (Figure 4b).", "Furthermor,the IrRuRhMoW/C also achieves a highest SA $( \\mathrm { j } ^ { \\mathrm { k , s } } )$ of $8 . 7 6 \\mathrm { \\ m A }$ $\\mathrm { c m } ^ { - 2 } \\mathrm { _ { P G M } }$ ,exceeding those of IrRuRh/C (1.11 mA $\\mathrm { c m } ^ { - 2 } \\mathrm { p } _ { \\mathrm { G M } } )$ and $\\mathrm { P t / C \\ ( 0 . 4 1 \\ m A \\ c m ^ { - 2 } { } _ { P G M } ) }$ ,respectively (Figure S23, Supporting Information).Figure 4c shows the Tafel plots of kinetic current fitted with Butler-Volmer equation.IrRuRhMoW/C presents the highest kinetic current throughout the whole potential range."]}}]}}, {"alloy_id": "strain-IrRuRhMoW", "performance": {"stability": {"source": ["\nThe HER stability was further conducted by chronopotentiometry (CP) at $1 0 \\ \\mathrm { m A } \\ \\mathrm { c m } ^ { - 2 }$ . ", "We found that IrRuRhMoW/C shows no significant attenuation during the $1 5 \\mathrm { { h } }$ continuous operation and morphology can be kept after the stability test (Figure S38, Supporting Information). ", "Similarly, the IrRuRhMoW/C exhibits an overpotential of only $1 4 ~ \\mathrm { m V }$ at $1 0 ~ \\mathrm { m A }$ $\\mathrm { c m } ^ { - 2 }$ and a low Tafel slope of $2 7 \\mathrm { m V } \\mathrm { d e c } ^ { - 1 }$ ,smaller than those of IrRuRh/ $\\mathrm { C } \\ : ( 2 5 \\ : \\mathrm { m V } , 4 6 \\ : \\mathrm { m V } \\ : \\mathrm { d e c } ^ { - 1 } )$ and $\\mathrm { P t / C } \\ ( 2 0 \\ \\mathrm { m V } , 2 8 \\ \\mathrm { m V } \\ \\mathrm { d e c ^ { - 1 } } )$ (Figure 6d and Figure S39, Supporting Information).As shown in Figure 6e and Figure S40 (Supporting Information),the MA and SA of IrRuRhMoW/C were calculated to be $2 . 0 6 ~ \\mathrm { m A ~ \\mu g ^ { - 1 } }$ and $2 . 2 \\mathrm { m A } \\mathrm { c m } ^ { - 2 } \\mathrm { p } _ { \\mathrm { G M } }$ ,respectively,superior to those ofIrRuRh/C, $\\mathrm { P t / C }$ and other PGM-based catalysts (Table S8,Supporting Information).To trace the high intrinsic activity of IrRuRhMoW/C,the TOF value at $2 0 \\mathrm { m V }$ (versus RHE) is 4.91 $\\mathrm { H } _ { 2 } \\ \\mathbf { s } ^ { - 1 }$ ,5.1 times than that of1 $\\mathrm { . } \\mathrm { t } / \\mathrm { C } ( 0 . 9 7 \\mathrm { H } _ { 2 } \\mathbf { s } ^ { - 1 } )$ (Figure 6f).We also evaluate the stability of the IrRuRhMoW/C at a current of $1 0 \\mathrm { m A c m } ^ { - 2 }$ for $1 5 \\mathrm { { h } }$ .There is no significant degradation of performance,and the morphology can be maintained (Figure S41, Supporting Information)."], "cycle_count": null, "test_method": "Chronopotentiometry", "duration_hours": "15", "degradation_details": null, "performance_retention": "no significant degradation"}, "tafel_slope": {"unit": "mV dec^-1", "value": "51", "source": ["\nThe HER performances of IrRuRhMoW/C, $\\mathrm { I r R u R h / C }$ ，and commercial $\\mathrm { P t / C }$ were also investigated in $0 . 1 \\textbf { \\em M }$ KOH solutions (Figure 6a).Among these electrocatalysts,IrRuRhMoW/C requires a low overpotential of only $2 8 ~ \\mathrm { m V }$ to attain the current density of $1 0 \\mathrm { \\ m A \\ c m ^ { - 2 } }$ ,much smaller than those of $\\mathrm { I r R u R h / C }$ $( 4 9 ~ \\mathrm { m V } )$ and $\\mathrm { P t / C }$ $( 5 3 ~ \\mathrm { m V } )$ .The corresponding Tafel slopes of IrRuRhMoW/C is $5 1 ~ \\mathrm { m V ~ d e c ^ { - 1 } }$ ,much lower than those of Ir$\\mathrm { R u R h } / \\mathrm { C }$ $( 6 5 \\mathrm { m V } \\mathrm { d e c } ^ { - 1 } )$ andF $\\mathrm { ^ { * } f } / \\mathrm { C } ( 7 9 \\mathrm { m V } \\mathrm { d e c ^ { - 1 } } )$ ,suggesting faster kinetics (Figure S36, Supporting Information).Meanwhile, the IrRuRhMoW/C exhibits a high mass activity (MA) of $2 . 5 9 \\ \\mathrm { m A }$ $\\mu \\mathrm { g } ^ { - 1 }$ and SA of $2 . 8 3 \\mathrm { m A c m } ^ { - 2 }$ ,exceeding those of IrRuRh/C (MA: $1 . 7 3 ~ \\mathrm { m A ~ \\mu g ^ { - 1 } }$ ,SA: $2 . 0 6 ~ \\mathrm { m A ~ c m ^ { - 2 } }$ ）and commercial $\\mathrm { P t / C }$ (MA: $1 . 3 1 \\mathrm { \\ m A \\ \\mu g ^ { - 1 } }$ ,SA: $1 . 7 5 \\mathrm { \\ m A \\ c m ^ { - 2 } }$ ),respectively (Figure 6b and Figure S37, Supporting Information). "]}, "overpotential": [{"unit": "mV", "value": "28", "source": ["Surface valence band (VB) photoemission spectra and electrochemical techniques demonstrate that a weakened HBE and enhanced oxophilicity on the microstrain-induced HEAs enable to balance $\\mathrm { H } _ { \\mathrm { a d } }$ and $\\mathrm { O H } _ { \\mathrm { a d } }$ for promoted HOR/HER in alkaline.As a result, the IrRuRhMoW HEA NPs presents a high ECSA of $9 2 . 3 5 ~ \\mathrm { m } ^ { 2 } ~ \\mathrm { g } ^ { - 1 }$ and the highest HOR specific activity (SA) of $8 . 7 6 ~ \\mathrm { m A ~ c m ^ { - 2 } } _ { \\mathrm { P G } }$ ， exceeding those of ternary IrRuRh NPs and $\\mathrm { P t / C }$ .Moreover, it also exhibits a superior HER performance by achieving a current density of $1 0 \\mathrm { m A } \\mathrm { c m } ^ { - 2 }$ at the overpotential of mere $2 8 ~ \\mathrm { m V }$ in alkaline, respectively,and has a high turnover frequency (TOF) value of 5.93 $\\mathrm { H } _ { 2 } \\ \\mathbf { s } ^ { - 1 }$ at $7 0 \\mathrm { m V }$ versus RHE,4.6 times higher than that of commercial $\\mathrm { P t / C }$ catalyst. ", "\nThe HER performances of IrRuRhMoW/C, $\\mathrm { I r R u R h / C }$ ，and commercial $\\mathrm { P t / C }$ were also investigated in $0 . 1 \\textbf { \\em M }$ KOH solutions (Figure 6a).Among these electrocatalysts,IrRuRhMoW/C requires a low overpotential of only $2 8 ~ \\mathrm { m V }$ to attain the current density of $1 0 \\mathrm { \\ m A \\ c m ^ { - 2 } }$ ,much smaller than those of $\\mathrm { I r R u R h / C }$ $( 4 9 ~ \\mathrm { m V } )$ and $\\mathrm { P t / C }$ $( 5 3 ~ \\mathrm { m V } )$ .The corresponding Tafel slopes of IrRuRhMoW/C is $5 1 ~ \\mathrm { m V ~ d e c ^ { - 1 } }$ ,much lower than those of Ir$\\mathrm { R u R h } / \\mathrm { C }$ $( 6 5 \\mathrm { m V } \\mathrm { d e c } ^ { - 1 } )$ andF $\\mathrm { ^ { * } f } / \\mathrm { C } ( 7 9 \\mathrm { m V } \\mathrm { d e c ^ { - 1 } } )$ ,suggesting faster kinetics (Figure S36, Supporting Information).Meanwhile, the IrRuRhMoW/C exhibits a high mass activity (MA) of $2 . 5 9 \\ \\mathrm { m A }$ $\\mu \\mathrm { g } ^ { - 1 }$ and SA of $2 . 8 3 \\mathrm { m A c m } ^ { - 2 }$ ,exceeding those of IrRuRh/C (MA: $1 . 7 3 ~ \\mathrm { m A ~ \\mu g ^ { - 1 } }$ ,SA: $2 . 0 6 ~ \\mathrm { m A ~ c m ^ { - 2 } }$ ）and commercial $\\mathrm { P t / C }$ (MA: $1 . 3 1 \\mathrm { \\ m A \\ \\mu g ^ { - 1 } }$ ,SA: $1 . 7 5 \\mathrm { \\ m A \\ c m ^ { - 2 } }$ ),respectively (Figure 6b and Figure S37, Supporting Information). "], "current_density": "10 mA cm^-2"}, {"unit": "mV", "value": "14", "source": ["Similarly, the IrRuRhMoW/C exhibits an overpotential of only $1 4 ~ \\mathrm { m V }$ at $1 0 ~ \\mathrm { m A }$ $\\mathrm { c m } ^ { - 2 }$ and a low Tafel slope of $2 7 \\mathrm { m V } \\mathrm { d e c } ^ { - 1 }$ ,smaller than those of IrRuRh/ $\\mathrm { C } \\ : ( 2 5 \\ : \\mathrm { m V } , 4 6 \\ : \\mathrm { m V } \\ : \\mathrm { d e c } ^ { - 1 } )$ and $\\mathrm { P t / C } \\ ( 2 0 \\ \\mathrm { m V } , 2 8 \\ \\mathrm { m V } \\ \\mathrm { d e c ^ { - 1 } } )$ (Figure 6d and Figure S39, Supporting Information).As shown in Figure 6e and Figure S40 (Supporting Information),the MA and SA of IrRuRhMoW/C were calculated to be $2 . 0 6 ~ \\mathrm { m A ~ \\mu g ^ { - 1 } }$ and $2 . 2 \\mathrm { m A } \\mathrm { c m } ^ { - 2 } \\mathrm { p } _ { \\mathrm { G M } }$ ,respectively,superior to those ofIrRuRh/C, $\\mathrm { P t / C }$ and other PGM-based catalysts (Table S8,Supporting Information).To trace the high intrinsic activity of IrRuRhMoW/C,the TOF value at $2 0 \\mathrm { m V }$ (versus RHE) is 4.91 $\\mathrm { H } _ { 2 } \\ \\mathbf { s } ^ { - 1 }$ ,5.1 times than that of1 $\\mathrm { . } \\mathrm { t } / \\mathrm { C } ( 0 . 9 7 \\mathrm { H } _ { 2 } \\mathbf { s } ^ { - 1 } )$ (Figure 6f).We also evaluate the stability of the IrRuRhMoW/C at a current of $1 0 \\mathrm { m A c m } ^ { - 2 }$ for $1 5 \\mathrm { { h } }$ .There is no significant degradation of performance,and the morphology can be maintained (Figure S41, Supporting Information)."], "current_density": "10 mA cm^-2"}], "supplementary_performance": [{"key": "HER turnover frequency (TOF)", "value": "5.93 H_2 s^-1 at 70 mV vs RHE", "source": ["IrRuRhMoW HEA NPs also display great HER performances with a turnover frequency (TOF) value of 5 . ", "9 3 \\ \\mathsf { H } _ { 2 } \\ \\mathsf { s } ^ { - 1 } at { \\boldsymbol { 7 0 } } { \\boldsymbol { \\mathsf { m V } } } versus RHE, 4.6-fold higher than that of Pt/C catalyst, exceeding most noble metal-based catalysts. ", "Surface valence band (VB) photoemission spectra and electrochemical techniques demonstrate that a weakened HBE and enhanced oxophilicity on the microstrain-induced HEAs enable to balance $\\mathrm { H } _ { \\mathrm { a d } }$ and $\\mathrm { O H } _ { \\mathrm { a d } }$ for promoted HOR/HER in alkaline.As a result, the IrRuRhMoW HEA NPs presents a high ECSA of $9 2 . 3 5 ~ \\mathrm { m } ^ { 2 } ~ \\mathrm { g } ^ { - 1 }$ and the highest HOR specific activity (SA) of $8 . 7 6 ~ \\mathrm { m A ~ c m ^ { - 2 } } _ { \\mathrm { P G } }$ ， exceeding those of ternary IrRuRh NPs and $\\mathrm { P t / C }$ .Moreover, it also exhibits a superior HER performance by achieving a current density of $1 0 \\mathrm { m A } \\mathrm { c m } ^ { - 2 }$ at the overpotential of mere $2 8 ~ \\mathrm { m V }$ in alkaline, respectively,and has a high turnover frequency (TOF) value of 5.93 $\\mathrm { H } _ { 2 } \\ \\mathbf { s } ^ { - 1 }$ at $7 0 \\mathrm { m V }$ versus RHE,4.6 times higher than that of commercial $\\mathrm { P t / C }$ catalyst. ", "IrRuRhMoW/C presents the highest TOF value of $5 . 9 3 \\ \\mathrm { H } _ { 2 } \\ \\mathbf { s } ^ { - 1 }$ at $7 0 ~ \\mathrm { m V }$ versus RHE,4.6 times higher than that of $\\mathrm { P t / C }$ catalyst $( 1 . 3 0 \\mathrm { H } _ { 2 } \\mathrm { s } ^ { - 1 } )$ (Figure 6c).", "\n# 3. Conclusions\n\nIn summary,we synthesized a kind of microstrain-modulated IrRuRhMoW HEA NPs within sub-2 nm as a superior catalyst for HER/HOR electrocatalysis.GPA analysis and EXAFS fitting mutually demonstrate that the local lattice microstrain distributes nonuniformly at different areas of one individual distortion-rich IrRuRhMoW HEA NP,which brings about the optimization of multisite adsorption energies.The VB photoemission spectra, DFT calculations,and electrochemical characterizations speculate that the IrRuRhMoWHEA NPs achieve a depressed d-band center and enhanced oxophilicity caused by intensified ligand effect and microstrain effect,enabling the suitable modulation between $\\mathrm { H } _ { \\mathrm { a d } }$ and $\\mathrm { O H } _ { \\mathrm { a d } }$ adsorptions for boosting hydrogen electrocatalysis.As a result,the IrRuRhMoW HEA NPs show an impressive HOR kinetic current density of $8 . 0 9 \\mathrm { \\ m A \\ \\mu g ^ { - 1 } \\Omega _ { P G M } }$ at $5 0 ~ \\mathrm { m V }$ versus RHE,8.89 and 22.47 times higher than those of IrRuRh NPs without internal strain and commercial $\\mathrm { P t / C }$ ,respectively, which is the best performance among all the reported non-Pt based catalysts.The IrRuRhMoW HEA NPs also present a great TOF value of $5 . 9 3 \\mathrm { H } _ { 2 } \\mathrm { s } ^ { - 1 }$ at $7 0 \\mathrm { m V }$ versus RHE for HER in alkaline,4.6 times higher than that of $\\mathrm { P t / C }$ catalyst."]}, {"key": "HER mass activity (MA)", "value": "2.59 mA μg^-1 in alkaline", "source": ["\nThe HER performances of IrRuRhMoW/C, $\\mathrm { I r R u R h / C }$ ，and commercial $\\mathrm { P t / C }$ were also investigated in $0 . 1 \\textbf { \\em M }$ KOH solutions (Figure 6a).Among these electrocatalysts,IrRuRhMoW/C requires a low overpotential of only $2 8 ~ \\mathrm { m V }$ to attain the current density of $1 0 \\mathrm { \\ m A \\ c m ^ { - 2 } }$ ,much smaller than those of $\\mathrm { I r R u R h / C }$ $( 4 9 ~ \\mathrm { m V } )$ and $\\mathrm { P t / C }$ $( 5 3 ~ \\mathrm { m V } )$ .The corresponding Tafel slopes of IrRuRhMoW/C is $5 1 ~ \\mathrm { m V ~ d e c ^ { - 1 } }$ ,much lower than those of Ir$\\mathrm { R u R h } / \\mathrm { C }$ $( 6 5 \\mathrm { m V } \\mathrm { d e c } ^ { - 1 } )$ andF $\\mathrm { ^ { * } f } / \\mathrm { C } ( 7 9 \\mathrm { m V } \\mathrm { d e c ^ { - 1 } } )$ ,suggesting faster kinetics (Figure S36, Supporting Information).Meanwhile, the IrRuRhMoW/C exhibits a high mass activity (MA) of $2 . 5 9 \\ \\mathrm { m A }$ $\\mu \\mathrm { g } ^ { - 1 }$ and SA of $2 . 8 3 \\mathrm { m A c m } ^ { - 2 }$ ,exceeding those of IrRuRh/C (MA: $1 . 7 3 ~ \\mathrm { m A ~ \\mu g ^ { - 1 } }$ ,SA: $2 . 0 6 ~ \\mathrm { m A ~ c m ^ { - 2 } }$ ）and commercial $\\mathrm { P t / C }$ (MA: $1 . 3 1 \\mathrm { \\ m A \\ \\mu g ^ { - 1 } }$ ,SA: $1 . 7 5 \\mathrm { \\ m A \\ c m ^ { - 2 } }$ ),respectively (Figure 6b and Figure S37, Supporting Information). "]}, {"key": "HER specific activity (SA)", "value": "2.83 mA cm^-2 in alkaline", "source": ["\nThe HER performances of IrRuRhMoW/C, $\\mathrm { I r R u R h / C }$ ，and commercial $\\mathrm { P t / C }$ were also investigated in $0 . 1 \\textbf { \\em M }$ KOH solutions (Figure 6a).Among these electrocatalysts,IrRuRhMoW/C requires a low overpotential of only $2 8 ~ \\mathrm { m V }$ to attain the current density of $1 0 \\mathrm { \\ m A \\ c m ^ { - 2 } }$ ,much smaller than those of $\\mathrm { I r R u R h / C }$ $( 4 9 ~ \\mathrm { m V } )$ and $\\mathrm { P t / C }$ $( 5 3 ~ \\mathrm { m V } )$ .The corresponding Tafel slopes of IrRuRhMoW/C is $5 1 ~ \\mathrm { m V ~ d e c ^ { - 1 } }$ ,much lower than those of Ir$\\mathrm { R u R h } / \\mathrm { C }$ $( 6 5 \\mathrm { m V } \\mathrm { d e c } ^ { - 1 } )$ andF $\\mathrm { ^ { * } f } / \\mathrm { C } ( 7 9 \\mathrm { m V } \\mathrm { d e c ^ { - 1 } } )$ ,suggesting faster kinetics (Figure S36, Supporting Information).Meanwhile, the IrRuRhMoW/C exhibits a high mass activity (MA) of $2 . 5 9 \\ \\mathrm { m A }$ $\\mu \\mathrm { g } ^ { - 1 }$ and SA of $2 . 8 3 \\mathrm { m A c m } ^ { - 2 }$ ,exceeding those of IrRuRh/C (MA: $1 . 7 3 ~ \\mathrm { m A ~ \\mu g ^ { - 1 } }$ ,SA: $2 . 0 6 ~ \\mathrm { m A ~ c m ^ { - 2 } }$ ）and commercial $\\mathrm { P t / C }$ (MA: $1 . 3 1 \\mathrm { \\ m A \\ \\mu g ^ { - 1 } }$ ,SA: $1 . 7 5 \\mathrm { \\ m A \\ c m ^ { - 2 } }$ ),respectively (Figure 6b and Figure S37, Supporting Information). "]}, {"key": "HOR kinetic current density (j^k,m)", "value": "8.09 mA μg^-1_PGM at 50 mV vs RHE", "source": ["0 9 m A \\mu \\mathbf { g } ^ { - 1 } \\rho _ { \\mathsf { G M } } at \\mathsf { \\pmb { 5 0 } } \\mathsf { \\Pi m } \\mathsf { V } versus RHE, 8.89, 22.47 times higher than those of IrRuRh NPs without internal strain and commercial \\sf P t / C , respectively, which is the best value among al the reported non-Pt based catalysts. ", "The IrRuRhMoW/C exhibits the dramatic increase in anode current with the potential, indicating much higher dynamics than Ir$\\mathrm { R u R h } / \\mathrm { C }$ and $\\mathrm { P t / C }$ .Besides,the kinetic current density normalized via PGM-mass ${ \\mathfrak { f } } ^ { \\mathrm { k , m } } )$ for IrRuRhMoW/C is $8 . 0 9 \\mathrm { \\ m A \\mu g ^ { - 1 } \\rho _ { G M } }$ at $5 0 \\ \\mathrm { m V }$ versus RHE,8.89,22.47 times higher than those of $\\mathrm { I r R u R h / C \\ ( 0 . 9 1 \\ m A \\ \\mu g ^ { - 1 } \\rho _ { \\mathrm { G M } } ) }$ and $\\mathrm { P t / C }$ $( 0 . 3 6 ~ \\mathrm { m A } ~ \\mu \\mathrm { g } ^ { - 1 } \\rho _ { \\mathrm { G M } } )$ respectively (Figure 4b). ", "\n# 3. Conclusions\n\nIn summary,we synthesized a kind of microstrain-modulated IrRuRhMoW HEA NPs within sub-2 nm as a superior catalyst for HER/HOR electrocatalysis.GPA analysis and EXAFS fitting mutually demonstrate that the local lattice microstrain distributes nonuniformly at different areas of one individual distortion-rich IrRuRhMoW HEA NP,which brings about the optimization of multisite adsorption energies.The VB photoemission spectra, DFT calculations,and electrochemical characterizations speculate that the IrRuRhMoWHEA NPs achieve a depressed d-band center and enhanced oxophilicity caused by intensified ligand effect and microstrain effect,enabling the suitable modulation between $\\mathrm { H } _ { \\mathrm { a d } }$ and $\\mathrm { O H } _ { \\mathrm { a d } }$ adsorptions for boosting hydrogen electrocatalysis.As a result,the IrRuRhMoW HEA NPs show an impressive HOR kinetic current density of $8 . 0 9 \\mathrm { \\ m A \\ \\mu g ^ { - 1 } \\Omega _ { P G M } }$ at $5 0 ~ \\mathrm { m V }$ versus RHE,8.89 and 22.47 times higher than those of IrRuRh NPs without internal strain and commercial $\\mathrm { P t / C }$ ,respectively, which is the best performance among all the reported non-Pt based catalysts.The IrRuRhMoW HEA NPs also present a great TOF value of $5 . 9 3 \\mathrm { H } _ { 2 } \\mathrm { s } ^ { - 1 }$ at $7 0 \\mathrm { m V }$ versus RHE for HER in alkaline,4.6 times higher than that of $\\mathrm { P t / C }$ catalyst."], "figure_source": {"img_path": "images/5d4e4088ff2c4869d3aec34838f9cd462bab2e6a52a53be40ebf236bbaf72e7c.jpg", "location": "Figure4.a) Geometricarea normalized hydrogenoxidation (HOR)polarizationcurves.b)Thekineticcurrentdensitiesat $5 0 \\mathsf { m V }$ versus RHE normalized via PGM massand c)Tafel plots o $\\dot { J } _ { \\boldsymbol { \\mathrm { k } } }$ fitted withthe Butler-VolmerequationofIrRuRhMoW/C,IrRuRh/C,and $\\mathsf { P t } / { \\mathsf { C } } .$ d) CO stripping and $H _ { \\mathrm { u p d } }$ potentials of IrRuRhMoW/C,IrRuRh/C, $\\mathsf { I r } / \\mathsf { C }$ and $\\mathsf { P t } / \\mathsf { C } .$ e) Relative chronoamperometry test of $\\mathsf { P t } / \\mathsf { C } ,$ IrRuRhMoW/C in 100 ppm ${ \\mathsf { C O } } / { \\mathsf { H } } _ { 2 }$ -saturated $0 . 7 ~ \\mathsf { m }$ KOH at $0 . 1 \\lor$ versus RHE. ", "reference_text_list": ["Hydrogen underpotential deposition (H-upd) and CO stripping were employed to reveal the origin for the enhanced HOR performance of IrRuRhMoW/C (Figure 4d).As shown in Figure S27 (Supporting Information),the potential peaks of hydrogen desorption/adsorption associated with HBE emerge an order of $\\mathrm { P t / C }$ $( 0 . 2 9 \\mathrm { ~ V } ) \\ : > \\ : \\mathrm { I r / C }$ (0.24 V) $>$ IrRuRh/C $( 0 . 2 0 \\mathrm { ~ V } ) >$ Ir", "The anti-CO poisoning property is the key to determine the performance of fuel cels.[45] The HOR stability against COpoisoning was further investigated by the chronoamperometry method at $0 . 1 \\mathrm { V }$ versus RHE in the presence of $1 0 0 \\mathrm { p p m } \\mathrm { C O } / \\mathrm { H } _ { 2 }$ saturated $0 . 1 \\textbf { M }$ KOH (Figure 4e).", "The HOR electrocatalytic properties of IrRuRhMoW/C, Ir$\\mathrm { R u R h } / \\mathrm { C }$ ,and $\\mathrm { P t / C }$ were conducted in $\\mathrm { H } _ { 2 }$ -saturated $0 . 1 \\textbf { M }$ KOH electrolyte ata rotating speed of $1 6 0 0 ~ \\mathrm { r p m }$ (Figure 4a).", "The IrRuRhMoW/C exhibits the dramatic increase in anode current with the potential, indicating much higher dynamics than Ir$\\mathrm { R u R h } / \\mathrm { C }$ and $\\mathrm { P t / C }$ .Besides,the kinetic current density normalized via PGM-mass ${ \\mathfrak { f } } ^ { \\mathrm { k , m } } )$ for IrRuRhMoW/C is $8 . 0 9 \\mathrm { \\ m A \\mu g ^ { - 1 } \\rho _ { G M } }$ at $5 0 \\ \\mathrm { m V }$ versus RHE,8.89,22.47 times higher than those of $\\mathrm { I r R u R h / C \\ ( 0 . 9 1 \\ m A \\ \\mu g ^ { - 1 } \\rho _ { \\mathrm { G M } } ) }$ and $\\mathrm { P t / C }$ $( 0 . 3 6 ~ \\mathrm { m A } ~ \\mu \\mathrm { g } ^ { - 1 } \\rho _ { \\mathrm { G M } } )$ respectively (Figure 4b).", "Furthermor,the IrRuRhMoW/C also achieves a highest SA $( \\mathrm { j } ^ { \\mathrm { k , s } } )$ of $8 . 7 6 \\mathrm { \\ m A }$ $\\mathrm { c m } ^ { - 2 } \\mathrm { _ { P G M } }$ ,exceeding those of IrRuRh/C (1.11 mA $\\mathrm { c m } ^ { - 2 } \\mathrm { p } _ { \\mathrm { G M } } )$ and $\\mathrm { P t / C \\ ( 0 . 4 1 \\ m A \\ c m ^ { - 2 } { } _ { P G M } ) }$ ,respectively (Figure S23, Supporting Information).Figure 4c shows the Tafel plots of kinetic current fitted with Butler-Volmer equation.IrRuRhMoW/C presents the highest kinetic current throughout the whole potential range."]}}, {"key": "HOR specific activity (SA)", "value": "8.76 mA cm^-2_PGM", "source": ["Surface valence band (VB) photoemission spectra and electrochemical t | 5 | {'extraction_results': [{'alloy_id': 'IrRuRhW NPs', 'performance': {'stability': {'source': [], 'cycle_count': None, 'test_method': 'Unknown', 'duration_hours': None, 'degradation_details': None, 'performance_retention': None}, 'tafel_slope': {'unit': 'mV dec^-1', 'value': None, 'source': []}, 'overpotential': [], 'supplementary_performance': [{'key': 'HOR kinetic current density (j^k,m)', 'value': '4.69 mA μg^-1_PGM at 50 mV vs RHE', 'source': ['Micropolarization regions of $\\mathrm { J _ { k } }$ $[ - 5$ to $5 ~ \\mathrm { m V }$ for IrRuRhMoW/C enjoys higher value,indicating the great HOR dynamics (Figure S25, Supporting Information).Furthermore,we find that the IrRuRhMo NPs and IrRuRhW NPs show high jkm of $5 . 0 5 \\mathrm { m A } \\mu \\mathrm { g } ^ { - 1 } \\mathrm { _ { P G M } }$ and $4 . 6 9 \\mathrm { m A } \\mu \\mathrm { g } ^ { - 1 } \\mathrm { _ { P G M } }$ ,respectively for HOR, 5.55 and 5.15 times higher than those of IrRuRh/C (Figure S26, Supporting Information).']}]}, 'experimental_conditions': {'test_setup': {'source': ['\nBefore investigating their hydrogen electrocatalytic performance,the as-synthesized IrRuRhMoW and IrRuRh nanoparticles were loaded onto on the carbon supports,denoted as IrRuRhMoW/C and IrRuRh/C (Figures S20 and S21, Supporting Information).We first evaluated the electrochemically active surface areas (ECSAs) of IrRuRhMoW/C, IrRuRh/C,and commercial $\\mathrm { P t / C }$ by underpotentially deposited copper $( \\mathrm { C u } _ { \\mathrm { u p d } } )$ (Figure S22, Supporting Information). '], 'scan_rate': None, 'substrate': 'Carbon supports', 'ir_compensation': None}, 'electrolyte': {'source': ['\nThe HOR electrocatalytic properties of IrRuRhMoW/C, Ir$\\mathrm { R u R h } / \\mathrm { C }$ ,and $\\mathrm { P t / C }$ were conducted in $\\mathrm { H } _ { 2 }$ -saturated $0 . 1 \\textbf { M }$ KOH electrolyte ata rotating speed of $1 6 0 0 ~ \\mathrm { r p m }$ (Figure 4a). '], 'ph_value': None, 'concentration_molar': '0.1 M', 'electrolyte_composition': 'KOH'}, 'synthesis_method': {'method': 'Metal carbonyl compound thermal decomposition', 'source': ['\n# 2. Results and Discussion\n\nThe controllable synthesis of ultrafine HEA NPs without separate phases is quite difficult due to the difference in redox potential of mixing elements.29] In this work,five metal carbonyl compounds $( \\mathrm { { M } ( C O ) _ { x } }$ ， $\\mathrm { ~ ~ M ~ } = \\mathrm { ~ ~ I r ~ } ,$ Ru，Rh，Mo，W）were chosen as the precursors,and they experienced a rapid codecomposition without the reduction of metal ions,and then alloyed fastly to generate the HEA NPs at the temperature of $2 9 0 ~ ^ { \\circ } \\mathrm { C }$ under Ar atmosphere (Figure 1a). '], 'key_parameters': '290 °C under Ar atmosphere'}, 'other_environmental_params': [{'key': 'rotating speed', 'value': '1600 rpm', 'source': ['\nThe HOR electrocatalytic properties of IrRuRhMoW/C, Ir$\\mathrm { R u R h } / \\mathrm { C }$ ,and $\\mathrm { P t / C }$ were conducted in $\\mathrm { H } _ { 2 }$ -saturated $0 . 1 \\textbf { M }$ KOH electrolyte ata rotating speed of $1 6 0 0 ~ \\mathrm { r p m }$ (Figure 4a). ']}]}}, {'alloy_id': 'strain-IrRuRhMoW', 'performance': {'stability': {'source': ['\nThe HER stability was further conducted by chronopotentiometry (CP) at $1 0 \\ \\mathrm { m A } \\ \\mathrm { c m } ^ { - 2 }$ . ', 'We found that IrRuRhMoW/C shows no significant attenuation during the $1 5 \\mathrm { { h } }$ continuous operation and morphology can be kept after the stability test (Figure S38, Supporting Information). ', 'Similarly, the IrRuRhMoW/C exhibits an overpotential of only $1 4 ~ \\mathrm { m V }$ at $1 0 ~ \\mathrm { m A }$ $\\mathrm { c m } ^ { - 2 }$ and a low Tafel slope of $2 7 \\mathrm { m V } \\mathrm { d e c } ^ { - 1 }$ ,smaller than those of IrRuRh/ $\\mathrm { C } \\ : ( 2 5 \\ : \\mathrm { m V } , 4 6 \\ : \\mathrm { m V } \\ : \\mathrm { d e c } ^ { - 1 } )$ and $\\mathrm { P t / C } \\ ( 2 0 \\ \\mathrm { m V } , 2 8 \\ \\mathrm { m V } \\ \\mathrm { d e c ^ { - 1 } } )$ (Figure 6d and Figure S39, Supporting Information).As shown in Figure 6e and Figure S40 (Supporting Information),the MA and SA of IrRuRhMoW/C were calculated to be $2 . 0 6 ~ \\mathrm { m A ~ \\mu g ^ { - 1 } }$ and $2 . 2 \\mathrm { m A } \\mathrm { c m } ^ { - 2 } \\mathrm { p } _ { \\mathrm { G M } }$ ,respectively,superior to those ofIrRuRh/C, $\\mathrm { P t / C }$ and other PGM-based catalysts (Table S8,Supporting Information).To trace the high intrinsic activity of IrRuRhMoW/C,the TOF value at $2 0 \\mathrm { m V }$ (versus RHE) is 4.91 $\\mathrm { H } _ { 2 } \\ \\mathbf { s } ^ { - 1 }$ ,5.1 times than that of1 $\\mathrm { . } \\mathrm { t } / \\mathrm { C } ( 0 . 9 7 \\mathrm { H } _ { 2 } \\mathbf { s } ^ { - 1 } )$ (Figure 6f).We also evaluate the stability of the IrRuRhMoW/C at a current of $1 0 \\mathrm { m A c m } ^ { - 2 }$ for $1 5 \\mathrm { { h } }$ .There is no significant degradation of performance,and the morphology can be maintained (Figure S41, Supporting Information).'], 'cycle_count': None, 'test_method': 'Chronopotentiometry', 'duration_hours': '15', 'degradation_details': None, 'performance_retention': 'no significant degradation'}, 'tafel_slope': {'unit': 'mV dec^-1', 'value': '51', 'source': ['\nThe HER performances of IrRuRhMoW/C, $\\mathrm { I r R u R h / C }$ ，and commercial $\\mathrm { P t / C }$ were also investigated in $0 . 1 \\textbf { \\em M }$ KOH solutions (Figure 6a).Among these electrocatalysts,IrRuRhMoW/C requires a low overpotential of only $2 8 ~ \\mathrm { m V }$ to attain the current density of $1 0 \\mathrm { \\ m A \\ c m ^ { - 2 } }$ ,much smaller than those of $\\mathrm { I r R u R h / C }$ $( 4 9 ~ \\mathrm { m V } )$ and $\\mathrm { P t / C }$ $( 5 3 ~ \\mathrm { m V } )$ .The corresponding Tafel slopes of IrRuRhMoW/C is $5 1 ~ \\mathrm { m V ~ d e c ^ { - 1 } }$ ,much lower than those of Ir$\\mathrm { R u R h } / \\mathrm { C }$ $( 6 5 \\mathrm { m V } \\mathrm { d e c } ^ { - 1 } )$ andF $\\mathrm { ^ { * } f } / \\mathrm { C } ( 7 9 \\mathrm { m V } \\mathrm { d e c ^ { - 1 } } )$ ,suggesting faster kinetics (Figure S36, Supporting Information).Meanwhile, the IrRuRhMoW/C exhibits a high mass activity (MA) of $2 . 5 9 \\ \\mathrm { m A }$ $\\mu \\mathrm { g } ^ { - 1 }$ and SA of $2 . 8 3 \\mathrm { m A c m } ^ { - 2 }$ ,exceeding those of IrRuRh/C (MA: $1 . 7 3 ~ \\mathrm { m A ~ \\mu g ^ { - 1 } }$ ,SA: $2 . 0 6 ~ \\mathrm { m A ~ c m ^ { - 2 } }$ ）and commercial $\\mathrm { P t / C }$ (MA: $1 . 3 1 \\mathrm { \\ m A \\ \\mu g ^ { - 1 } }$ ,SA: $1 . 7 5 \\mathrm { \\ m A \\ c m ^ { - 2 } }$ ),respectively (Figure 6b and Figure S37, Supporting Information). ']}, 'overpotential': [{'unit': 'mV', 'value': '28', 'source': ['Surface valence band (VB) photoemission spectra and electrochemical techniques demonstrate that a weakened HBE and enhanced oxophilicity on the microstrain-induced HEAs enable to balance $\\mathrm { H } _ { \\mathrm { a d } }$ and $\\mathrm { O H } _ { \\mathrm { a d } }$ for promoted HOR/HER in alkaline.As a result, the IrRuRhMoW HEA NPs presents a high ECSA of $9 2 . 3 5 ~ \\mathrm { m } ^ { 2 } ~ \\mathrm { g } ^ { - 1 }$ and the highest HOR specific activity (SA) of $8 . 7 6 ~ \\mathrm { m A ~ c m ^ { - 2 } } _ { \\mathrm { P G } }$ ， exceeding those of ternary IrRuRh NPs and $\\mathrm { P t / C }$ .Moreover, it also exhibits a superior HER performance by achieving a current density of $1 0 \\mathrm { m A } \\mathrm { c m } ^ { - 2 }$ at the overpotential of mere $2 8 ~ \\mathrm { m V }$ in alkaline, respectively,and has a high turnover frequency (TOF) value of 5.93 $\\mathrm { H } _ { 2 } \\ \\mathbf { s } ^ { - 1 }$ at $7 0 \\mathrm { m V }$ versus RHE,4.6 times higher than that of commercial $\\mathrm { P t / C }$ catalyst. ', '\nThe HER performances of IrRuRhMoW/C, $\\mathrm { I r R u R h / C }$ ，and commercial $\\mathrm { P t / C }$ were also investigated in $0 . 1 \\textbf { \\em M }$ KOH solutions (Figure 6a).Among these electrocatalysts,IrRuRhMoW/C requires a low overpotential of only $2 8 ~ \\mathrm { m V }$ to attain the current density of $1 0 \\mathrm { \\ m A \\ c m ^ { - 2 } }$ ,much smaller than those of $\\mathrm { I r R u R h / C }$ $( 4 9 ~ \\mathrm { m V } )$ and $\\mathrm { P t / C }$ $( 5 3 ~ \\mathrm { m V } )$ .The corresponding Tafel slopes of IrRuRhMoW/C is $5 1 ~ \\mathrm { m V ~ d e c ^ { - 1 } }$ ,much lower than those of Ir$\\mathrm { R u R h } / \\mathrm { C }$ $( 6 5 \\mathrm { m V } \\mathrm { d e c } ^ { - 1 } )$ andF $\\mathrm { ^ { * } f } / \\mathrm { C } ( 7 9 \\mathrm { m V } \\mathrm { d e c ^ { - 1 } } )$ ,suggesting faster kinetics (Figure S36, Supporting Information).Meanwhile, the IrRuRhMoW/C exhibits a high mass activity (MA) of $2 . 5 9 \\ \\mathrm { m A }$ $\\mu \\mathrm { g } ^ { - 1 }$ and SA of $2 . 8 3 \\mathrm { m A c m } ^ { - 2 }$ ,exceeding those of IrRuRh/C (MA: $1 . 7 3 ~ \\mathrm { m A ~ \\mu g ^ { - 1 } }$ ,SA: $2 . 0 6 ~ \\mathrm { m A ~ c m ^ { - 2 } }$ ）and commercial $\\mathrm { P t / C }$ (MA: $1 . 3 1 \\mathrm { \\ m A \\ \\mu g ^ { - 1 } }$ ,SA: $1 . 7 5 \\mathrm { \\ m A \\ c m ^ { - 2 } }$ ),respectively (Figure 6b and Figure S37, Supporting Information). '], 'current_density': '10 mA cm^-2'}, {'unit': 'mV', 'value': '14', 'source': ['Similarly, the IrRuRhMoW/C exhibits an overpotential of only $1 4 ~ \\mathrm { m V }$ at $1 0 ~ \\mathrm { m A }$ $\\mathrm { c m } ^ { - 2 }$ and a low Tafel slope of $2 7 \\mathrm { m V } \\mathrm { d e c } ^ { - 1 }$ ,smaller than those of IrRuRh/ $\\mathrm { C } \\ : ( 2 5 \\ : \\mathrm { m V } , 4 6 \\ : \\mathrm { m V } \\ : \\mathrm { d e c } ^ { - 1 } )$ and $\\mathrm { P t / C } \\ ( 2 0 \\ \\mathrm { m V } , 2 8 \\ \\mathrm { m V } \\ \\mathrm { d e c ^ { - 1 } } )$ (Figure 6d and Figure S39, Supporting Information).As shown in Figure 6e and Figure S40 (Supporting Information),the MA and SA of IrRuRhMoW/C were calculated to be $2 . 0 6 ~ \\mathrm { m A ~ \\mu g ^ { - 1 } }$ and $2 . 2 \\mathrm { m A } \\mathrm { c m } ^ { - 2 } \\mathrm { p } _ { \\mathrm { G M } }$ ,respectively,superior to those ofIrRuRh/C, $\\mathrm { P t / C }$ and other PGM-based catalysts (Table S8,Supporting Information).To trace the high intrinsic activity of IrRuRhMoW/C,the TOF value at $2 0 \\mathrm { m V }$ (versus RHE) is 4.91 $\\mathrm { H } _ { 2 } \\ \\mathbf { s } ^ { - 1 }$ ,5.1 times than that of1 $\\mathrm { . } \\mathrm { t } / \\mathrm { C } ( 0 . 9 7 \\mathrm { H } _ { 2 } \\mathbf { s } ^ { - 1 } )$ (Figure 6f).We also evaluate the stability of the IrRuRhMoW/C at a current of $1 0 \\mathrm { m A c m } ^ { - 2 }$ for $1 5 \\mathrm { { h } }$ .There is no significant degradation of performance,and the morphology can be maintained (Figure S41, Supporting Information).'], 'current_density': '10 mA cm^-2'}], 'supplementary_performance': [{'key': 'HER turnover frequency (TOF)', 'value': '5.93 H_2 s^-1 at 70 mV vs RHE', 'source': ['IrRuRhMoW HEA NPs also display great HER performances with a turnover frequency (TOF) value of 5 . ', '9 3 \\ \\mathsf { H } _ { 2 } \\ \\mathsf { s } ^ { - 1 } at { \\boldsymbol { 7 0 } } { \\boldsymbol { \\mathsf { m V } } } versus RHE, 4.6-fold higher than that of Pt/C catalyst, exceeding most noble metal-based catalysts. ', 'Surface valence band (VB) photoemission spectra and electrochemical techniques demonstrate that a weakened HBE and enhanced oxophilicity on the microstrain-induced HEAs enable to balance $\\mathrm { H } _ { \\mathrm { a d } }$ and $\\mathrm { O H } _ { \\mathrm { a d } }$ for promoted HOR/HER in alkaline.As a result, the IrRuRhMoW HEA NPs presents a high ECSA of $9 2 . 3 5 ~ \\mathrm { m } ^ { 2 } ~ \\mathrm { g } ^ { - 1 }$ and the highest HOR specific activity (SA) of $8 . 7 6 ~ \\mathrm { m A ~ c m ^ { - 2 } } _ { \\mathrm { P G } }$ ， exceeding those of ternary IrRuRh NPs and $\\mathrm { P t / C }$ .Moreover, it also exhibits a superior HER performance by achieving a current density of $1 0 \\mathrm { m A } \\mathrm { c m } ^ { - 2 }$ at the overpotential of mere $2 8 ~ \\mathrm { m V }$ in alkaline, respectively,and has a high turnover frequency (TOF) value of 5.93 $\\mathrm { H } _ { 2 } \\ \\mathbf { s } ^ { - 1 }$ at $7 0 \\mathrm { m V }$ versus RHE,4.6 times higher than that of commercial $\\mathrm { P t / C }$ catalyst. ', 'IrRuRhMoW/C presents the highest TOF value of $5 . 9 3 \\ \\mathrm { H } _ { 2 } \\ \\mathbf { s } ^ { - 1 }$ at $7 0 ~ \\mathrm { m V }$ versus RHE,4.6 times higher than that of $\\mathrm { P t / C }$ catalyst $( 1 . 3 0 \\mathrm { H } _ { 2 } \\mathrm { s } ^ { - 1 } )$ (Figure 6c).', '\n# 3. Conclusions\n\nIn summary,we synthesized a kind of microstrain-modulated IrRuRhMoW HEA NPs within sub-2 nm as a superior catalyst for HER/HOR electrocatalysis.GPA analysis and EXAFS fitting mutually demonstrate that the local lattice microstrain distributes nonuniformly at different areas of one individual distortion-rich IrRuRhMoW HEA NP,which brings about the optimization of multisite adsorption energies.The VB photoemission spectra, DFT calculations,and electrochemical characterizations speculate that the IrRuRhMoWHEA NPs achieve a depressed d-band center and enhanced oxophilicity caused by intensified ligand effect and microstrain effect,enabling the suitable modulation between $\\mathrm { H } _ { \\mathrm { a d } }$ and $\\mathrm { O H } _ { \\mathrm { a d } }$ adsorptions for boosting hydrogen electrocatalysis.As a result,the IrRuRhMoW HEA NPs show an impressive HOR kinetic current density of $8 . 0 9 \\mathrm { \\ m A \\ \\mu g ^ { - 1 } \\Omega _ { P G M } }$ at $5 0 ~ \\mathrm { m V }$ versus RHE,8.89 and 22.47 times higher than those of IrRuRh NPs without internal strain and commercial $\\mathrm { P t / C }$ ,respectively, which is the best performance among all the reported non-Pt based catalysts.The IrRuRhMoW HEA NPs also present a great TOF value of $5 . 9 3 \\mathrm { H } _ { 2 } \\mathrm { s } ^ { - 1 }$ at $7 0 \\mathrm { m V }$ versus RHE for HER in alkaline,4.6 times higher than that of $\\mathrm { P t / C }$ catalyst.']}, {'key': 'HER mass activity (MA)', 'value': '2.59 mA μg^-1 in alkaline', 'source': ['\nThe HER performances of IrRuRhMoW/C, $\\mathrm { I r R u R h / C }$ ，and commercial $\\mathrm { P t / C }$ were also investigated in $0 . 1 \\textbf { \\em M }$ KOH solutions (Figure 6a).Among these electrocatalysts,IrRuRhMoW/C requires a low overpotential of only $2 8 ~ \\mathrm { m V }$ to attain the current density of $1 0 \\mathrm { \\ m A \\ c m ^ { - 2 } }$ ,much smaller than those of $\\mathrm { I r R u R h / C }$ $( 4 9 ~ \\mathrm { m V } )$ and $\\mathrm { P t / C }$ $( 5 3 ~ \\mathrm { m V } )$ .The corresponding Tafel slopes of IrRuRhMoW/C is $5 1 ~ \\mathrm { m V ~ d e c ^ { - 1 } }$ ,much lower than those of Ir$\\mathrm { R u R h } / \\mathrm { C }$ $( 6 5 \\mathrm { m V } \\mathrm { d e c } ^ { - 1 } )$ andF $\\mathrm { ^ { * } f } / \\mathrm { C } ( 7 9 \\mathrm { m V } \\mathrm { d e c ^ { - 1 } } )$ ,suggesting faster kinetics (Figure S36, Supporting Information).Meanwhile, the IrRuRhMoW/C exhibits a high mass activity (MA) of $2 . 5 9 \\ \\mathrm { m A }$ $\\mu \\mathrm { g } ^ { - 1 }$ and SA of $2 . 8 3 \\mathrm { m A c m } ^ { - 2 }$ ,exceeding those of IrRuRh/C (MA: $1 . 7 3 ~ \\mathrm { m A ~ \\mu g ^ { - 1 } }$ ,SA: $2 . 0 6 ~ \\mathrm { m A ~ c m ^ { - 2 } }$ ）and commercial $\\mathrm { P t / C }$ (MA: $1 . 3 1 \\mathrm { \\ m A \\ \\mu g ^ { - 1 } }$ ,SA: $1 . 7 5 \\mathrm { \\ m A \\ c m ^ { - 2 } }$ ),respectively (Figure 6b and Figure S37, Supporting Information). ']}, {'key': 'HER specific activity (SA)', 'value': '2.83 mA cm^-2 in alkaline', 'source': ['\nThe HER performances of IrRuRhMoW/C, $\\mathrm { I r R u R h / C }$ ，and commercial $\\mathrm { P t / C }$ were also investigated in $0 . 1 \\textbf { \\em M }$ KOH solutions (Figure 6a).Among these electrocatalysts,IrRuRhMoW/C requires a low overpotential of only $2 8 ~ \\mathrm { m V }$ to attain the current density of $1 0 \\mathrm { \\ m A \\ c m ^ { - 2 } }$ ,much smaller than those of $\\mathrm { I r R u R h / C }$ $( 4 9 ~ \\mathrm { m V } )$ and $\\mathrm { P t / C }$ $( 5 3 ~ \\mathrm { m V } )$ .The corresponding Tafel slopes of IrRuRhMoW/C is $5 1 ~ \\mathrm { m V ~ d e c ^ { - 1 } }$ ,much lower than those of Ir$\\mathrm { R u R h } / \\mathrm { C }$ $( 6 5 \\mathrm { m V } \\mathrm { d e c } ^ { - 1 } )$ andF $\\mathrm { ^ { * } f } / \\mathrm { C } ( 7 9 \\mathrm { m V } \\mathrm { d e c ^ { - 1 } } )$ ,suggesting faster kinetics (Figure S36, Supporting Information).Meanwhile, the IrRuRhMoW/C exhibits a high mass activity (MA) of $2 . 5 9 \\ \\mathrm { m A }$ $\\mu \\mathrm { g } ^ { - 1 }$ and SA of $2 . 8 3 \\mathrm { m A c m } ^ { - 2 }$ ,exceeding those of IrRuRh/C (MA: $1 . 7 3 ~ \\mathrm { m A ~ \\mu g ^ { - 1 } }$ ,SA: $2 . 0 6 ~ \\mathrm { m A ~ c m ^ { - 2 } }$ ）and commercial $\\mathrm { P t / C }$ (MA: $1 . 3 1 \\mathrm { \\ m A \\ \\mu g ^ { - 1 } }$ ,SA: $1 . 7 5 \\mathrm { \\ m A \\ c m ^ { - 2 } }$ ),respectively (Figure 6b and Figure S37, Supporting Information). ']}, {'key': 'HOR kinetic current density (j^k,m)', 'value': '8.09 mA μg^-1_PGM at 50 mV vs RHE', 'source': ['0 9 m A \\mu \\mathbf { g } ^ { - 1 } \\rho _ { \\mathsf { G M } } at \\mathsf { \\pmb { 5 0 } } \\mathsf { \\Pi m } \\mathsf { V } versus RHE, 8.89, 22.47 times higher than those of IrRuRh NPs without internal strain and commercial \\sf P t / C , respectively, which is the best value among al the reported non-Pt based catalysts. ', 'The IrRuRhMoW/C exhibits the dramatic increase in anode current with the potential, indicating much higher dynamics than Ir$\\mathrm { R u R h } / \\mathrm { C }$ and $\\mathrm { P t / C }$ .Besides,the kinetic current density normalized via PGM-mass ${ \\mathfrak { f } } ^ { \\mathrm { k , m } } )$ for IrRuRhMoW/C is $8 . 0 9 \\mathrm { \\ m A \\mu g ^ { - 1 } \\rho _ { G M } }$ at $5 0 \\ \\mathrm { m V }$ versus RHE,8.89,22.47 times higher than those of $\\mathrm { I r R u R h / C \\ ( 0 . 9 1 \\ m A \\ \\mu g ^ { - 1 } \\rho _ { \\mathrm { G M } } ) }$ and $\\mathrm { P t / C }$ $( 0 . 3 6 ~ \\mathrm { m A } ~ \\mu \\mathrm { g } ^ { - 1 } \\rho _ { \\mathrm { G M } } )$ respectively (Figure 4b). ', '\n# 3. Conclusions\n\nIn summary,we synthesized a kind of microstrain-modulated IrRuRhMoW HEA NPs within sub-2 nm as a superior catalyst for HER/HOR electrocatalysis.GPA analysis and EXAFS fitting mutually demonstrate that the local lattice microstrain distributes nonuniformly at different areas of one individual distortion-rich IrRuRhMoW HEA NP,which brings about the optimization of multisite adsorption energies.The VB photoemission spectra, DFT calculations,and electrochemical characterizations speculate that the IrRuRhMoWHEA NPs achieve a depressed d-band center and enhanced oxophilicity caused by intensified ligand effect and microstrain effect,enabling the suitable modulation between $\\mathrm { H } _ { \\mathrm { a d } }$ and $\\mathrm { O H } _ { \\mathrm { a d } }$ adsorptions for boosting hydrogen electrocatalysis.As a result,the IrRuRhMoW HEA NPs show an impressive HOR kinetic current density of $8 . 0 9 \\mathrm { \\ m A \\ \\mu g ^ { - 1 } \\Omega _ { P G M } }$ at $5 0 ~ \\mathrm { m V }$ versus RHE,8.89 and 22.47 times higher than those of IrRuRh NPs without internal strain and commercial $\\mathrm { P t / C }$ ,respectively, which is the best performance among all the reported non-Pt based catalysts.The IrRuRhMoW HEA NPs also present a great TOF value of $5 . 9 3 \\mathrm { H } _ { 2 } \\mathrm { s } ^ { - 1 }$ at $7 0 \\mathrm { m V }$ versus RHE for HER in alkaline,4.6 times higher than that of $\\mathrm { P t / C }$ catalyst.']}, {'key': 'HOR specific activity (SA)', 'value': '8.76 mA cm^-2_PGM', 'source': ['Surface valence band (VB) photoemission spectra and electrochemical techniques demonstrate that a weakened HBE and enhanced oxophilicity on the microstrain-induced HEAs enable to balance $\\mathrm { H } _ { \\mathrm { a d } }$ and $\\mathrm { O H } _ { \\mathrm { a d } }$ for promoted HOR/HER in alkaline.As a result, the IrRuRhMoW HEA NPs presents a high ECSA of $9 2 . 3 5 ~ \\mathrm { m } ^ { 2 } ~ \\mathrm { g } ^ { - 1 }$ and the highest HOR specific activity (SA) of $8 . 7 6 ~ \\mathrm { m A ~ c m ^ { - 2 } } _ { \\mathrm { P G } }$ ， exceeding those of ternary IrRuRh NPs and $\\mathrm { P t / C }$ .Moreover, it also exhibits a superior HER performance by achieving a current density of $1 0 \\mathrm { m A } \\mathrm { c m } ^ { - 2 }$ at the overpotential of mere $2 8 ~ \\mathrm { m V }$ in alkaline, respectively,and has a high turnover frequency (TOF) value of 5.93 $\\mathrm { H } _ { 2 } \\ \\mathbf { s } ^ { - 1 }$ at $7 0 \\mathrm { m V }$ versus RHE,4.6 times higher than that of commercial $\\mathrm { P t / C }$ catalyst. ', 'Furthermor,the IrRuRhMoW/C also achieves a highest SA $( \\mathrm { j } ^ { \\mathrm { k , s } } )$ of $8 . 7 6 \\mathrm { \\ m A }$ $\\mathrm { c m } ^ { - 2 } \\mathrm { _ { P G M } }$ ,exceeding those of IrRuRh/C (1.11 mA $\\mathrm { c m } ^ { - 2 } \\mathrm { p } _ { \\mathrm { G M } } )$ and $\\mathrm { P t / C \\ ( 0 . 4 1 \\ m A \\ c m ^ { - 2 } { } _ { P G M } ) }$ ,respectively (Figure S23, Supporting Information).Figure 4c shows the Tafel plots of kinetic current fitted with Butler-Volmer equation.IrRuRhMoW/C presents the highest kinetic current throughout the whole potential range. ']}, {'key': 'Electrochemically active surface area (ECSA)', 'value': '92.35 m^2 g^(-1)_Ir+Ru+Rh', 'source': ['Surface valence band (VB) photoemission spectra and electrochemical techniques demonstrate that a weakened HBE and enhanced oxophilicity on the microstrain-induced HEAs enable to balance $\\mathrm { H } _ { \\mathrm { a d } }$ and $\\mathrm { O H } _ { \\mathrm { a d } }$ for promoted HOR/HER in alkaline.As a result, the IrRuRhMoW HEA NPs presents a high ECSA of $9 2 . 3 5 ~ \\mathrm { m } ^ { 2 } ~ \\mathrm { g } ^ { - 1 }$ and the highest HOR specific activity (SA) of $8 . 7 6 ~ \\mathrm { m A ~ c m ^ { - 2 } } _ { \\mathrm { P G } }$ ， exceeding those of ternary IrRuRh NPs and $\\mathrm { P t / C }$ .Moreover, it also exhibits a superior HER performance by achieving a current density of $1 0 \\mathrm { m A } \\mathrm { c m } ^ { - 2 }$ at the overpotential of mere $2 8 ~ \\mathrm { m V }$ in alkaline, respectively,and has a high turnover frequency (TOF) value of 5.93 $\\mathrm { H } _ { 2 } \\ \\mathbf { s } ^ { - 1 }$ at $7 0 \\mathrm { m V }$ versus RHE,4.6 times higher than that of commercial $\\mathrm { P t / C }$ catalyst. ', 'IrRuRhMoW/C shows a high ECSA of $9 2 . 3 5 \\mathrm { { m } ^ { 2 } \\mathrm { { g } _ { I r + R u + R h } } ^ { - 1 } }$ ,larger than those ofIrRuRh/C $( 8 1 . 4 8 ~ \\mathrm { { m } ^ { 2 } ~ \\mathrm { { g } _ { I r + R u + R h } } ^ { - 1 } } ) ^ { - 1 }$ $\\mathrm { P t / C }$ $\\cdot 7 4 . 8 4 \\mathrm { m } ^ { 2 } { \\bf g } _ { \\mathrm { P t } } ^ { - 1 } .$ ),and other reported $\\mathrm { I r } / \\mathrm { R u } /$ Rh-based electrocatalysts (Table S4, Supporting Information),indicating more active sites due to its ultra-fine structure with microstrain.']}]}, 'experimental_conditions': {'test_setup': {'source': ['\nBefore investigating their hydrogen electrocatalytic performance,the as-synthesized IrRuRhMoW and IrRuRh nanoparticles were loaded onto on the carbon supports,denoted as IrRuRhMoW/C and IrRuRh/C (Figures S20 and S21, Supporting Information).We first evaluated the electrochemically active surface areas (ECSAs) of IrRuRhMoW/C, IrRuRh/C,and commercial $\\mathrm { P t / C }$ by underpotentially deposited copper $( \\mathrm { C u } _ { \\mathrm { u p d } } )$ (Figure S22, Supporting Information). '], 'scan_rate': None, 'substrate': 'Carbon supports', 'ir_compensation': None}, 'electrolyte': {'source': ['\nThe HOR electrocatalytic properties of IrRuRhMoW/C, Ir$\\mathrm { R u R h } / \\mathrm { C }$ ,and $\\mathrm { P t / C }$ were conducted in $\\mathrm { H } _ { 2 }$ -saturated $0 . 1 \\textbf { M }$ KOH electrolyte ata rotating speed of $1 6 0 0 ~ \\mathrm { r p m }$ (Figure 4a). '], 'ph_value': None, 'concentration_molar': '0.1 M', 'electrolyte_composition': 'KOH'}, 'synthesis_method': {'method': 'Metal carbonyl compound thermal decomposition', 'source': ['\n# 2. Results and Discussion\n\nThe controllable synthesis of ultrafine HEA NPs without separate phases is quite difficult due to the difference in redox potential of mixing elements.29] In this work,five metal carbonyl compounds $( \\mathrm { { M } ( C O ) _ { x } }$ ， $\\mathrm { ~ ~ M ~ } = \\mathrm { ~ ~ I r ~ } ,$ Ru，Rh，Mo，W）were chosen as the precursors,and they experienced a rapid codecomposition without the reduction of metal ions,and then alloyed fastly to generate the HEA NPs at the temperature of $2 9 0 ~ ^ { \\circ } \\mathrm { C }$ under Ar atmosphere (Figure 1a). '], 'key_parameters': '290 °C under Ar atmosphere'}, 'other_environmental_params': [{'key': 'rotating speed', 'value': '1600 rpm', 'source': ['\nThe HOR electrocatalytic properties of IrRuRhMoW/C, Ir$\\mathrm { R u R h } / \\mathrm { C }$ ,and $\\mathrm { P t / C }$ were conducted in $\\mathrm { H } _ { 2 }$ -saturated $0 . 1 \\textbf { M }$ KOH electrolyte ata rotating speed of $1 6 0 0 ~ \\mathrm { r p m }$ (Figure 4a). ']}]}}, {'alloy_id': 'IrRuRhMoW HEA NPs', 'performance': {'stability': {'source': ['\nThe HER stability was further conducted by chronopotentiometry (CP) at $1 0 \\ \\mathrm { m A } \\ \\mathrm { c m } ^ { - 2 }$ . ', 'We found that IrRuRhMoW/C shows no significant attenuation during the $1 5 \\mathrm { { h } }$ continuous operation and morphology can be kept after the stability test (Figure S38, Supporting Information). '], 'cycle_count': None, 'test_method': 'Chronopotentiometry', 'duration_hours': '15', 'degradation_details': 'no significant attenuation', 'performance_retention': None}, 'tafel_slope': {'unit': 'mV dec^-1', 'value': '51', 'source': ['\nThe HER performances of IrRuRhMoW/C, $\\mathrm { I r R u R h / C }$ ，and commercial $\\mathrm { P t / C }$ were also investigated in $0 . 1 \\textbf { \\em M }$ KOH solutions (Figure 6a).Among these electrocatalysts,IrRuRhMoW/C requires a low overpotential of only $2 8 ~ \\mathrm { m V }$ to attain the current density of $1 0 \\mathrm { \\ m A \\ c m ^ { - 2 } }$ ,much smaller than those of $\\mathrm { I r R u R h / C }$ $( 4 9 ~ \\mathrm { m V } )$ and $\\mathrm { P t / C }$ $( 5 3 ~ \\mathrm { m V } )$ .The corresponding Tafel slopes of IrRuRhMoW/C is $5 1 ~ \\mathrm { m V ~ d e c ^ { - 1 } }$ ,much lower than those of Ir$\\mathrm { R u R h } / \\mathrm { C }$ $( 6 5 \\mathrm { m V } \\mathrm { d e c } ^ { - 1 } )$ andF $\\mathrm { ^ { * } f } / \\mathrm { C } ( 7 9 \\mathrm { m V } \\mathrm { d e c ^ { - 1 } } )$ ,suggesting faster kinetics (Figure S36, Supporting Information).Meanwhile, the IrRuRhMoW/C exhibits a high mass activity (MA) of $2 . 5 9 \\ \\mathrm { m A }$ $\\mu \\mathrm { g } ^ { - 1 }$ and SA of $2 . 8 3 \\mathrm { m A c m } ^ { - 2 }$ ,exceeding those of IrRuRh/C (MA: $1 . 7 3 ~ \\mathrm { m A ~ \\mu g ^ { - 1 } }$ ,SA: $2 . 0 6 ~ \\mathrm { m A ~ c m ^ { - 2 } }$ ）and commercial $\\mathrm { P t / C }$ (MA: $1 . 3 1 \\mathrm { \\ m A \\ \\mu g ^ { - 1 } }$ ,SA: $1 . 7 5 \\mathrm { \\ m A \\ c m ^ { - 2 } }$ ),respectively (Figure 6b and Figure S37, Supporting Information). ']}, 'overpotential': [{'unit': 'mV', 'value': '28', 'source': ['Surface valence band (VB) photoemission spectra and electrochemical techniques demonstrate that a weakened HBE and enhanced oxophilicity on the microstrain-induced HEAs enable to balance $\\mathrm { H } _ { \\mathrm { a d } }$ and $\\mathrm { O H } _ { \\mathrm { a d } }$ for promoted HOR/HER in alkaline.As a result, the IrRuRhMoW HEA NPs presents a high ECSA of $9 2 . 3 5 ~ \\mathrm { m } ^ { 2 } ~ \\mathrm { g } ^ { - 1 }$ and the highest HOR specific activity (SA) of $8 . 7 6 ~ \\mathrm { m A ~ c m ^ { - 2 } } _ { \\mathrm { P G } }$ ， exceeding those of ternary IrRuRh NPs and $\\mathrm { P t / C }$ .Moreover, it also exhibits a superior HER performance by achieving a current density of $1 0 \\mathrm { m A } \\mathrm { c m } ^ { - 2 }$ at the overpotential of mere $2 8 ~ \\mathrm { m V }$ in alkaline, respectively,and has a high turnover frequency (TOF) value of 5.93 $\\mathrm { H } _ { 2 } \\ \\mathbf { s } ^ { - 1 }$ at $7 0 \\mathrm { m V }$ versus RHE,4.6 times higher than that of commercial $\\mathrm { P t / C }$ catalyst. ', '\nThe HER performances of IrRuRhMoW/C, $\\mathrm { I r R u R h / C }$ ，and commercial $\\mathrm { P t / C }$ were also investigated in $0 . 1 \\textbf { \\em M }$ KOH solutions (Figure 6a).Among these electrocatalysts,IrRuRhMoW/C requires a low overpotential of only $2 8 ~ \\mathrm { m V }$ to attain the current density of $1 0 \\mathrm { \\ m A \\ c m ^ { - 2 } }$ ,much smaller than those of $\\mathrm { I r R u R h / C }$ $( 4 9 ~ \\mathrm { m V } )$ and $\\mathrm { P t / C }$ $( 5 3 ~ \\mathrm { m V } )$ .The corresponding Tafel slopes of IrRuRhMoW/C is $5 1 ~ \\mathrm { m V ~ d e c ^ { - 1 } }$ ,much lower than those of Ir$\\mathrm { R u R h } / \\mathrm { C }$ $( 6 5 \\mathrm { m V } \\mathrm { d e c } ^ { - 1 } )$ andF $\\mathrm { ^ { * } f } / \\mathrm { C } ( 7 9 \\mathrm { m V } \\mathrm { d e c ^ { - 1 } } )$ ,suggesting faster kinetics (Figure S36, Supporting Information).Meanwhile, the IrRuRhMoW/C exhibits a high mass activity (MA) of $2 . 5 9 \\ \\mathrm { m A }$ $\\mu \\mathrm { g } ^ { - 1 }$ and SA of $2 . 8 3 \\mathrm { m A c m } ^ { - 2 }$ ,exceeding those of IrRuRh/C (MA: $1 . 7 3 ~ \\mathrm { m A ~ \\mu g ^ { - 1 } }$ ,SA: $2 . 0 6 ~ \\mathrm { m A ~ c m ^ { - 2 } }$ ）and commercial $\\mathrm { P t / C }$ (MA: $1 . 3 1 \\mathrm { \\ m A \\ \\mu g ^ { - 1 } }$ ,SA: $1 . 7 5 \\mathrm { \\ m A \\ c m ^ { - 2 } }$ ),respectively (Figure 6b and Figure S37, Supporting Information). '], 'current_density': '10 mA cm^-2'}, {'unit': 'mV', 'value': '14', 'source': ['Similarly, the IrRuRhMoW/C exhibits an overpotential of only $1 4 ~ \\mathrm { m V }$ at $1 0 ~ \\mathrm { m A }$ $\\mathrm { c m } ^ { - 2 }$ and a low Tafel slope of $2 7 \\mathrm { m V } \\mathrm { d e c } ^ { - 1 }$ ,smaller than those of IrRuRh/ $\\mathrm { C } \\ : ( 2 5 \\ : \\mathrm { m V } , 4 6 \\ : \\mathrm { m V } \\ : \\mathrm { d e c } ^ { - 1 } )$ and $\\mathrm { P t / C } \\ ( 2 0 \\ \\mathrm { m V } , 2 8 \\ \\mathrm { m V } \\ \\mathrm { d e c ^ { - 1 } } )$ (Figure 6d and Figure S39, Supporting Information).As shown in Figure 6e and Figure S40 (Supporting Information),the MA and SA of IrRuRhMoW/C were calculated to be $2 . 0 6 ~ \\mathrm { m A ~ \\mu g ^ { - 1 } }$ and $2 . 2 \\mathrm { m A } \\mathrm { c m } ^ { - 2 } \\mathrm { p } _ { \\mathrm { G M } }$ ,respectively,superior to those ofIrRuRh/C, $\\mathrm { P t / C }$ and other PGM-based catalysts (Table S8,Supporting Information).To trace the high intrinsic activity of IrRuRhMoW/C,the TOF value at $2 0 \\mathrm { m V }$ (versus RHE) is 4.91 $\\mathrm { H } _ { 2 } \\ \\mathbf { s } ^ { - 1 }$ ,5.1 times than that of1 $\\mathrm { . } \\mathrm { t } / \\mathrm { C } ( 0 . 9 7 \\mathrm { H } _ { 2 } \\mathbf { s } ^ { - 1 } )$ (Figure 6f).We also evaluate the stability of the IrRuRhMoW/C at a current of $1 0 \\mathrm { m A c m } ^ { - 2 }$ for $1 5 \\mathrm { { h } }$ .There is no significant degradation of performance,and the morphology can be maintained (Figure S41, Supporting Information).'], 'current_density': '10 mA cm^-2'}], 'supplementary_performance': [{'key': 'HOR kinetic current density (mass-normalized)', 'value': '8.09 mA μg^-1 ρ_PGM at 50 mV vs RHE', 'source': ['0 9 m A \\mu \\mathbf { g } ^ { - 1 } \\rho _ { \\mathsf { G M } } at \\mathsf { \\pmb { 5 0 } } \\mathsf { \\Pi m } \\mathsf { V } versus RHE, 8.89, 22.47 times higher than those of IrRuRh NPs without internal strain and commercial \\sf P t / C , respectively, which is the best value among al the reported non-Pt based catalysts. ', 'The IrRuRhMoW/C exhibits the dramatic increase in anode current with the potential, indicating much higher dynamics than Ir$\\mathrm { R u R h } / \\mathrm { C }$ and $\\mathrm { P t / C }$ .Besides,the kinetic current density normalized via PGM-mass ${ \\mathfrak { f } } ^ { \\mathrm { k , m } } )$ for IrRuRhMoW/C is $8 . 0 9 \\mathrm { \\ m A \\mu g ^ { - 1 } \\rho _ { G M } }$ at $5 0 \\ \\mathrm { m V }$ versus RHE,8.89,22.47 times higher than those of $\\mathrm { I r R u R h / C \\ ( 0 . 9 1 \\ m A \\ \\mu g ^ { - 1 } \\rho _ { \\mathrm { G M } } ) }$ and $\\mathrm { P t / C }$ $( 0 . 3 6 ~ \\mathrm { m A } ~ \\mu \\mathrm { g } ^ { - 1 } \\rho _ { \\mathrm {
112 | cb6400f4646519028025488ba2daefad | {"extraction_results": [{"alloy_id": "CoCrFeNi2Ti0", "performance": {"stability": {"source": [], "cycle_count": null, "test_method": "Unknown", "duration_hours": null, "degradation_details": null, "performance_retention": null}, "tafel_slope": {"unit": "mV dec^-1", "value": "128", "source": ["The Tafel slopes was determined to be 41, 128, 77, 59, 71 and $9 0 \\mathrm { m V } \\mathrm { d e c } ^ { - 1 }$ for Pt/C, CoCrFeNi₂, CoCrFeNi₂Ti0.3, CoCrFeNi₂Ti0.5, CoCrFeNi₂Ti0.8 and CoCrFeNi₂Ti1, respectively (Fig. 6(d)). HER mechanisms in alkaline media involve an initial discharge step that generates $\\mathrm { H } _ { \\mathrm { a d s } } ,$ followed by subsequent recombination or desorption steps. "]}, "overpotential": [{"unit": "mV", "value": "181", "source": ["The observed results explore an overpotential of $\\mathrm { P t } / \\mathrm { C }$ was $4 1 ~ \\mathrm { m V }$ to achieve a current density of $1 0 \\mathrm { m A } \\mathrm { c m } ^ { - 2 }$ , while the overpotential for $_ \\mathrm { C o C r F e N i _ { 2 } }$ was $1 8 1 ~ \\mathrm { m V }$ (Table S1). "], "current_density": "10 mA cm^-2"}], "supplementary_performance": [{"key": "charge_transfer_resistance", "value": "8 Ω", "source": ["The $_ { \\mathrm { C o C r F e N i } _ { 2 } \\mathrm { T i } _ { 0 . 5 } }$ electrode exhibited a low charge transfer resistance (Rct) of $0 . 4 5 ~ \\Omega$ and $_ { 1 . 9 \\ \\Omega }$ , compared to the other electrodes: CoCrFeNi₂ $\\textbf { ( 8 ~ } \\Omega )$ , $\\mathrm { C o C r F e N i } _ { 2 } \\mathrm { T i } _ { 0 . 3 }$ $\\left( 2 . 9 \\ \\Omega \\right)$ , CoCrFe$\\mathrm { N i } _ { 2 } \\mathrm { T i } _ { 0 . 8 }$ $\\left( 1 . 2 \\Omega \\right)$ and $_ \\mathrm { C o C r F e N i _ { 2 } T i _ { 1 } }$ $\\left( 1 . 2 \\Omega \\right)$ . "]}]}, "experimental_conditions": {"test_setup": {"source": ["\n# 2.2. Electrochemical studies\n\nThe electrocatalytic studies were conducted at ambient temperature using a three-electrode mode linked to a PARSTAT (PMC-1000) workstation, using 1 M KOH $\\mathrm { ( p H \\approx 1 3 . 6 ) }$ as the electrolyte for evaluating both HER and OER. Linear sweep voltammetry (LSV) was carried out after iR automatic compensation, at a scan rate of $1 0 \\mathrm { m V } s ^ { - 1 }$ . ", "Fig. 6(a) exhibits the iR-compensated LSV curves of HEAs at a sweep rate of $5 \\mathrm { m V } s ^ { - 1 }$ . "], "scan_rate": "5 mV s^-1", "substrate": null, "ir_compensation": "automatic"}, "electrolyte": {"source": ["\n# 2.2. Electrochemical studies\n\nThe electrocatalytic studies were conducted at ambient temperature using a three-electrode mode linked to a PARSTAT (PMC-1000) workstation, using 1 M KOH $\\mathrm { ( p H \\approx 1 3 . 6 ) }$ as the electrolyte for evaluating both HER and OER. Linear sweep voltammetry (LSV) was carried out after iR automatic compensation, at a scan rate of $1 0 \\mathrm { m V } s ^ { - 1 }$ . ", "\n# 3.4. Hydrogen evolution reaction\n\nThe performance of $\\mathrm { C o C r F e N i _ { 2 } T i _ { x } }$ $( \\mathbf { x } = 0$ , 0.3, 0.5, 0.8, 1) HEA samples were assessed in a 1 M KOH $\\mathrm { ( p H \\approx 1 3 . 6 ) }$ electrolyte at room temperature in the conventional electrode system. "], "ph_value": "13.6", "concentration_molar": "1 M", "electrolyte_composition": "KOH"}, "synthesis_method": {"method": "vacuum arc melting", "source": ["\nIn this study, rod-shaped CoCrFeNi₂Tix high-entropy alloys (HEAs) were synthesized via vacuum arc melting to investigate the influence of morphology and Ti content $\\mathbf { \\boldsymbol { x } } = 0$ , 0.3, 0.5, 0.8, 1) on their bifunctional electrocatalytic performance. ", "\n# 2. Experimental details\n\n# 2.1. Alloy preparation and analysis\n\nThe $\\mathrm { C o C r F e N i _ { 2 } T i _ { x } }$ $\\mathbf { \\boldsymbol { x } } = \\mathbf { \\boldsymbol { 0 } }$ , 0.3, 0.5, 0.8, 1) alloy ingots were synthesized using high-purity elemental Co, Cr, Ni, Fe, and Ti $( 9 9 . 9 9 ~ \\mathrm { w t \\% } )$ under an argon atmosphere $( 9 9 . 9 9 ~ \\%$ purity). "], "key_parameters": null}, "other_environmental_params": [{"key": "temperature", "value": "ambient/room temperature", "source": ["\n# 2.2. Electrochemical studies\n\nThe electrocatalytic studies were conducted at ambient temperature using a three-electrode mode linked to a PARSTAT (PMC-1000) workstation, using 1 M KOH $\\mathrm { ( p H \\approx 1 3 . 6 ) }$ as the electrolyte for evaluating both HER and OER. Linear sweep voltammetry (LSV) was carried out after iR automatic compensation, at a scan rate of $1 0 \\mathrm { m V } s ^ { - 1 }$ . ", "\n# 3.4. Hydrogen evolution reaction\n\nThe performance of $\\mathrm { C o C r F e N i _ { 2 } T i _ { x } }$ $( \\mathbf { x } = 0$ , 0.3, 0.5, 0.8, 1) HEA samples were assessed in a 1 M KOH $\\mathrm { ( p H \\approx 1 3 . 6 ) }$ electrolyte at room temperature in the conventional electrode system. "]}, {"key": "reference_electrode", "value": "Hg/HgO (1 M KOH)", "source": ["The $\\mathrm { C o C r F e N i _ { 2 } T i _ { x } }$ $\\left( \\mathbf { X } = 0 \\right.$ , 0.3, 0.5, 0.8, 1) high-entropy alloys served as working electrodes, with a reference electrode composed of $\\mathrm { H g / H g O }$ (1 M KOH) and a counter electrode composed of graphite rod completing the cell configuration. "]}, {"key": "counter_electrode", "value": "graphite rod", "source": ["The $\\mathrm { C o C r F e N i _ { 2 } T i _ { x } }$ $\\left( \\mathbf { X } = 0 \\right.$ , 0.3, 0.5, 0.8, 1) high-entropy alloys served as working electrodes, with a reference electrode composed of $\\mathrm { H g / H g O }$ (1 M KOH) and a counter electrode composed of graphite rod completing the cell configuration. "]}]}}, {"alloy_id": "CoCrFeNi2Ti0.3", "performance": {"stability": {"source": [], "cycle_count": null, "test_method": "Unknown", "duration_hours": null, "degradation_details": null, "performance_retention": null}, "tafel_slope": {"unit": "mV dec^-1", "value": "77", "source": ["The Tafel slopes was determined to be 41, 128, 77, 59, 71 and $9 0 \\mathrm { m V } \\mathrm { d e c } ^ { - 1 }$ for Pt/C, CoCrFeNi₂, CoCrFeNi₂Ti0.3, CoCrFeNi₂Ti0.5, CoCrFeNi₂Ti0.8 and CoCrFeNi₂Ti1, respectively (Fig. 6(d)). HER mechanisms in alkaline media involve an initial discharge step that generates $\\mathrm { H } _ { \\mathrm { a d s } } ,$ followed by subsequent recombination or desorption steps. "]}, "overpotential": [{"unit": "mV", "value": "141", "source": ["For $\\mathrm { C o C r F e N i _ { 2 } T i _ { x } }$ with varying Ti compositions, the overpotentials after iR compensation were as follows: $\\mathrm { C o C r F e N i _ { 2 } T i _ { 0 . 3 } } \\sim 1 4 1 \\mathrm { \\ m V } ,$ $\\mathrm { C o C r F e N i _ { 2 } T i _ { 0 . 5 } \\sim 9 1 \\ m V _ { \\Omega } }$ , $\\mathrm { C o C r F e N i _ { 2 } T i _ { 0 . 8 } \\sim 1 0 5 \\ m V , }$ , and $\\mathrm { C o C r F e N i _ { 2 } T i _ { 1 } } \\sim 1 5 6 \\ \\mathrm { m V }$ as shown in Fig. 6(b). These results demonstrate that $\\mathrm { C o C r F e N i _ { 2 } T i _ { 0 . 5 } }$ achieves a significantly lower overpotential of $9 1 ~ \\mathrm { m V }$ , outperforming all other catalysts. "], "current_density": "10 mA cm^-2"}], "supplementary_performance": [{"key": "charge_transfer_resistance", "value": "2.9 Ω", "source": ["The $_ { \\mathrm { C o C r F e N i } _ { 2 } \\mathrm { T i } _ { 0 . 5 } }$ electrode exhibited a low charge transfer resistance (Rct) of $0 . 4 5 ~ \\Omega$ and $_ { 1 . 9 \\ \\Omega }$ , compared to the other electrodes: CoCrFeNi₂ $\\textbf { ( 8 ~ } \\Omega )$ , $\\mathrm { C o C r F e N i } _ { 2 } \\mathrm { T i } _ { 0 . 3 }$ $\\left( 2 . 9 \\ \\Omega \\right)$ , CoCrFe$\\mathrm { N i } _ { 2 } \\mathrm { T i } _ { 0 . 8 }$ $\\left( 1 . 2 \\Omega \\right)$ and $_ \\mathrm { C o C r F e N i _ { 2 } T i _ { 1 } }$ $\\left( 1 . 2 \\Omega \\right)$ . "]}]}, "experimental_conditions": {"test_setup": {"source": ["\n# 2.2. Electrochemical studies\n\nThe electrocatalytic studies were conducted at ambient temperature using a three-electrode mode linked to a PARSTAT (PMC-1000) workstation, using 1 M KOH $\\mathrm { ( p H \\approx 1 3 . 6 ) }$ as the electrolyte for evaluating both HER and OER. Linear sweep voltammetry (LSV) was carried out after iR automatic compensation, at a scan rate of $1 0 \\mathrm { m V } s ^ { - 1 }$ . ", "Fig. 6(a) exhibits the iR-compensated LSV curves of HEAs at a sweep rate of $5 \\mathrm { m V } s ^ { - 1 }$ . "], "scan_rate": "5 mV s^-1", "substrate": null, "ir_compensation": "automatic"}, "electrolyte": {"source": ["\n# 2.2. Electrochemical studies\n\nThe electrocatalytic studies were conducted at ambient temperature using a three-electrode mode linked to a PARSTAT (PMC-1000) workstation, using 1 M KOH $\\mathrm { ( p H \\approx 1 3 . 6 ) }$ as the electrolyte for evaluating both HER and OER. Linear sweep voltammetry (LSV) was carried out after iR automatic compensation, at a scan rate of $1 0 \\mathrm { m V } s ^ { - 1 }$ . ", "\n# 3.4. Hydrogen evolution reaction\n\nThe performance of $\\mathrm { C o C r F e N i _ { 2 } T i _ { x } }$ $( \\mathbf { x } = 0$ , 0.3, 0.5, 0.8, 1) HEA samples were assessed in a 1 M KOH $\\mathrm { ( p H \\approx 1 3 . 6 ) }$ electrolyte at room temperature in the conventional electrode system. "], "ph_value": "13.6", "concentration_molar": "1 M", "electrolyte_composition": "KOH"}, "synthesis_method": {"method": "vacuum arc melting", "source": ["\nIn this study, rod-shaped CoCrFeNi₂Tix high-entropy alloys (HEAs) were synthesized via vacuum arc melting to investigate the influence of morphology and Ti content $\\mathbf { \\boldsymbol { x } } = 0$ , 0.3, 0.5, 0.8, 1) on their bifunctional electrocatalytic performance. ", "\n# 2. Experimental details\n\n# 2.1. Alloy preparation and analysis\n\nThe $\\mathrm { C o C r F e N i _ { 2 } T i _ { x } }$ $\\mathbf { \\boldsymbol { x } } = \\mathbf { \\boldsymbol { 0 } }$ , 0.3, 0.5, 0.8, 1) alloy ingots were synthesized using high-purity elemental Co, Cr, Ni, Fe, and Ti $( 9 9 . 9 9 ~ \\mathrm { w t \\% } )$ under an argon atmosphere $( 9 9 . 9 9 ~ \\%$ purity). "], "key_parameters": null}, "other_environmental_params": [{"key": "temperature", "value": "ambient/room temperature", "source": ["\n# 2.2. Electrochemical studies\n\nThe electrocatalytic studies were conducted at ambient temperature using a three-electrode mode linked to a PARSTAT (PMC-1000) workstation, using 1 M KOH $\\mathrm { ( p H \\approx 1 3 . 6 ) }$ as the electrolyte for evaluating both HER and OER. Linear sweep voltammetry (LSV) was carried out after iR automatic compensation, at a scan rate of $1 0 \\mathrm { m V } s ^ { - 1 }$ . ", "\n# 3.4. Hydrogen evolution reaction\n\nThe performance of $\\mathrm { C o C r F e N i _ { 2 } T i _ { x } }$ $( \\mathbf { x } = 0$ , 0.3, 0.5, 0.8, 1) HEA samples were assessed in a 1 M KOH $\\mathrm { ( p H \\approx 1 3 . 6 ) }$ electrolyte at room temperature in the conventional electrode system. "]}, {"key": "reference_electrode", "value": "Hg/HgO (1 M KOH)", "source": ["The $\\mathrm { C o C r F e N i _ { 2 } T i _ { x } }$ $\\left( \\mathbf { X } = 0 \\right.$ , 0.3, 0.5, 0.8, 1) high-entropy alloys served as working electrodes, with a reference electrode composed of $\\mathrm { H g / H g O }$ (1 M KOH) and a counter electrode composed of graphite rod completing the cell configuration. "]}, {"key": "counter_electrode", "value": "graphite rod", "source": ["The $\\mathrm { C o C r F e N i _ { 2 } T i _ { x } }$ $\\left( \\mathbf { X } = 0 \\right.$ , 0.3, 0.5, 0.8, 1) high-entropy alloys served as working electrodes, with a reference electrode composed of $\\mathrm { H g / H g O }$ (1 M KOH) and a counter electrode composed of graphite rod completing the cell configuration. "]}]}}, {"alloy_id": "CoCrFeNi2Ti0.5", "performance": {"stability": {"source": ["Furthermore, the stability and sustainability of the CoCrFeNi₂Ti0.5 catalyst was evaluated using a chronoamperometric (i-t) and LSV (before and after $2 4 \\mathrm { h }$ ) test (Fig. 6(f)", "The i-t test showed negligible current loss even after $2 4 \\ \\mathrm { h }$ (Fig. 6(f)). These durability tests collectively confirm the excellent stability of the CoCrFeNi₂Ti0.5 catalyst without incredible corrosion resistance. ", "After $2 4 \\mathrm { h }$ of operation, the obtained LSV curve of CoCrFeNi₂Ti0.5 remains coincided without any significant decay (Fig. 6(g)). A detailed comparison of previously reported values for HEA-based materials is provided in Table S2 and Fig. 6(h). To assess the structural stability of CoCrFeNi₂Ti₀.₅ HEA under prolonged operation, SEM analysis was conducted after $2 4 \\mathrm { h }$ of continuous HER testing. ", "The chronoamperometric (i-t) curve (Fig. 7(f)) demonstrates that CoCrFe$\\mathrm { N i } _ { 2 } \\mathrm { T i } _ { 0 . 5 }$ maintains consistent OER activity at $1 0 \\mathrm { m A } \\mathrm { c m } ^ { - 2 }$ for $2 4 \\mathrm { h }$ , confirming its excellent durability for continuous water electrocatalysis. ", "Additionally, the polarization curves of CoCrFeNi₂Ti0.5 before and after $2 4 \\mathrm { h }$ of operation (Fig. 7(g)) show minimal deviation, indicating stable performance. "], "cycle_count": null, "test_method": "Chronopotentiometry", "duration_hours": "24", "degradation_details": "negligible current loss, LSV curve remains coincided without any significant decay", "performance_retention": null}, "tafel_slope": {"unit": "mV dec^-1", "value": "59", "source": ["Among the compositions, CoCrFeNi₂Ti₀.₅ exhibited the best performance, achieving overpotentials of $9 1 \\mathrm { m V }$ (HER) and $4 0 0 \\mathrm { m V }$ (OER) at $1 0 \\mathrm { m A c m } ^ { - 2 }$ with Tafel slopes of 59 and $5 5 ~ \\mathrm { m V ~ d e c ^ { - 1 } }$ , respectively, in alkaline media outperforming conventional catalysts. ", "The Tafel slopes was determined to be 41, 128, 77, 59, 71 and $9 0 \\mathrm { m V } \\mathrm { d e c } ^ { - 1 }$ for Pt/C, CoCrFeNi₂, CoCrFeNi₂Ti0.3, CoCrFeNi₂Ti0.5, CoCrFeNi₂Ti0.8 and CoCrFeNi₂Ti1, respectively (Fig. 6(d)). HER mechanisms in alkaline media involve an initial discharge step that generates $\\mathrm { H } _ { \\mathrm { a d s } } ,$ followed by subsequent recombination or desorption steps. ", "Notably, $_ \\mathrm { C o C r F e N i _ { 2 } T i _ { 0 . 5 } , }$ which exhibits the most prominent FCC phase, demonstrates superior catalytic performance for both the HER and OER. It achieves an overpotential $( \\eta _ { 1 0 } )$ of $9 1 ~ \\mathrm { m V }$ with a Tafel slope of $5 9 \\mathrm { m V } \\mathrm { d e c ^ { - 1 } }$ for HER, and the same overpotential $( \\eta _ { 1 0 } )$ of $4 0 0 \\mathrm { m V }$ with a Tafel slope of $5 5 \\mathrm { m V d e c ^ { - 1 } }$ for OER. This performance surpasses that of other Ti-based catalysts with varying Ti concentrations and maintains structural stability after $2 4 \\mathrm { h }$ of continuous operation. "]}, "overpotential": [{"unit": "mV", "value": "91", "source": ["Among the compositions, CoCrFeNi₂Ti₀.₅ exhibited the best performance, achieving overpotentials of $9 1 \\mathrm { m V }$ (HER) and $4 0 0 \\mathrm { m V }$ (OER) at $1 0 \\mathrm { m A c m } ^ { - 2 }$ with Tafel slopes of 59 and $5 5 ~ \\mathrm { m V ~ d e c ^ { - 1 } }$ , respectively, in alkaline media outperforming conventional catalysts. ", "For $\\mathrm { C o C r F e N i _ { 2 } T i _ { x } }$ with varying Ti compositions, the overpotentials after iR compensation were as follows: $\\mathrm { C o C r F e N i _ { 2 } T i _ { 0 . 3 } } \\sim 1 4 1 \\mathrm { \\ m V } ,$ $\\mathrm { C o C r F e N i _ { 2 } T i _ { 0 . 5 } \\sim 9 1 \\ m V _ { \\Omega } }$ , $\\mathrm { C o C r F e N i _ { 2 } T i _ { 0 . 8 } \\sim 1 0 5 \\ m V , }$ , and $\\mathrm { C o C r F e N i _ { 2 } T i _ { 1 } } \\sim 1 5 6 \\ \\mathrm { m V }$ as shown in Fig. 6(b). These results demonstrate that $\\mathrm { C o C r F e N i _ { 2 } T i _ { 0 . 5 } }$ achieves a significantly lower overpotential of $9 1 ~ \\mathrm { m V }$ , outperforming all other catalysts. "], "current_density": "10 mA cm^-2"}, {"unit": "mV", "value": "400", "source": ["Among the compositions, CoCrFeNi₂Ti₀.₅ exhibited the best performance, achieving overpotentials of $9 1 \\mathrm { m V }$ (HER) and $4 0 0 \\mathrm { m V }$ (OER) at $1 0 \\mathrm { m A c m } ^ { - 2 }$ with Tafel slopes of 59 and $5 5 ~ \\mathrm { m V ~ d e c ^ { - 1 } }$ , respectively, in alkaline media outperforming conventional catalysts. ", "However, increasing the doping concentration of up to $0 . 5 ~ \\%$ Ti shows superior OER catalytic performance compared to CoCrFeNi₂, CoCrFeNi₂Ti , CoCrFeNi₂Ti and $_ \\mathrm { C o C r F e N i _ { 2 } T i _ { 1 } }$ , even surpassing other reported OER catalysts (Table S4 and Fig. 7(b)). Additionally, the increment of incorporation of Ti (0.3 and $0 . 5 \\%$ ) significantly enhances the electrocatalytic efficiency toward the OER, reducing the overpotential (η₁₀) from approximately 640 to 420, $4 0 0 \\mathrm { m V }$ , respectively. "], "current_density": "10 mA cm^-2"}], "supplementary_performance": [{"key": "charge_transfer_resistance", "value": "0.45 Ω", "source": ["The $_ { \\mathrm { C o C r F e N i } _ { 2 } \\mathrm { T i } _ { 0 . 5 } }$ electrode exhibited a low charge transfer resistance (Rct) of $0 . 4 5 ~ \\Omega$ and $_ { 1 . 9 \\ \\Omega }$ , compared to the other electrodes: CoCrFeNi₂ $\\textbf { ( 8 ~ } \\Omega )$ , $\\mathrm { C o C r F e N i } _ { 2 } \\mathrm { T i } _ { 0 . 3 }$ $\\left( 2 . 9 \\ \\Omega \\right)$ , CoCrFe$\\mathrm { N i } _ { 2 } \\mathrm { T i } _ { 0 . 8 }$ $\\left( 1 . 2 \\Omega \\right)$ and $_ \\mathrm { C o C r F e N i _ { 2 } T i _ { 1 } }$ $\\left( 1 . 2 \\Omega \\right)$ . "]}, {"key": "OER Tafel slope", "value": "55 mV dec^-1", "source": ["Among the compositions, CoCrFeNi₂Ti₀.₅ exhibited the best performance, achieving overpotentials of $9 1 \\mathrm { m V }$ (HER) and $4 0 0 \\mathrm { m V }$ (OER) at $1 0 \\mathrm { m A c m } ^ { - 2 }$ with Tafel slopes of 59 and $5 5 ~ \\mathrm { m V ~ d e c ^ { - 1 } }$ , respectively, in alkaline media outperforming conventional catalysts. ", "\nAs anticipated, $\\mathrm { R u O } _ { 2 }$ demonstrates the most rapid kinetics among all electrodes, with a Tafel slope of $4 8 \\mathrm { m V } \\mathrm { d e c ^ { - 1 } }$ (Fig. 7c). In comparison, CoCrFeNi₂Ti0.5, with a Tafel slope of $\\sim 5 5 \\mathrm { m V \\ d e c ^ { - 1 } }$ , demonstrates faster kinetics than other catalysts, including CoCrFeNi₂ $\\mathrm { ( \\sim ~ 7 5 ~ m V }$ ${ \\mathsf { d e c } } ^ { - 1 } .$ ), CoCrFeNi₂Ti $( \\sim 5 7 \\mathrm { \\ m V \\ d e c ^ { - 1 } } )$ $\\mathrm { C o C r F e N i _ { 2 } T i _ { 0 . 8 } \\left( \\sim 7 4 \\ m V d e c ^ { - 1 } \\right) }$ and CoCrFeNi₂Ti1 $( \\sim 7 7 \\mathrm { \\ m V \\ d e c ^ { - 1 } ) }$ (Fig. 7d). Based on previous studies [62,63], the OER mechanism in HEAs generally proceeds through the reaction steps specified in Eqs. (4–8).", "Notably, $_ \\mathrm { C o C r F e N i _ { 2 } T i _ { 0 . 5 } , }$ which exhibits the most prominent FCC phase, demonstrates superior catalytic performance for both the HER and OER. It achieves an overpotential $( \\eta _ { 1 0 } )$ of $9 1 ~ \\mathrm { m V }$ with a Tafel slope of $5 9 \\mathrm { m V } \\mathrm { d e c ^ { - 1 } }$ for HER, and the same overpotential $( \\eta _ { 1 0 } )$ of $4 0 0 \\mathrm { m V }$ with a Tafel slope of $5 5 \\mathrm { m V d e c ^ { - 1 } }$ for OER. This performance surpasses that of other Ti-based catalysts with varying Ti concentrations and maintains structural stability after $2 4 \\mathrm { h }$ of continuous operation. "]}]}, "experimental_conditions": {"test_setup": {"source": ["\n# 2.2. Electrochemical studies\n\nThe electrocatalytic studies were conducted at ambient temperature using a three-electrode mode linked to a PARSTAT (PMC-1000) workstation, using 1 M KOH $\\mathrm { ( p H \\approx 1 3 . 6 ) }$ as the electrolyte for evaluating both HER and OER. Linear sweep voltammetry (LSV) was carried out after iR automatic compensation, at a scan rate of $1 0 \\mathrm { m V } s ^ { - 1 }$ . ", "Fig. 6(a) exhibits the iR-compensated LSV curves of HEAs at a sweep rate of $5 \\mathrm { m V } s ^ { - 1 }$ . "], "scan_rate": "5 mV s^-1", "substrate": null, "ir_compensation": "automatic"}, "electrolyte": {"source": ["\n# 2.2. Electrochemical studies\n\nThe electrocatalytic studies were conducted at ambient temperature using a three-electrode mode linked to a PARSTAT (PMC-1000) workstation, using 1 M KOH $\\mathrm { ( p H \\approx 1 3 . 6 ) }$ as the electrolyte for evaluating both HER and OER. Linear sweep voltammetry (LSV) was carried out after iR automatic compensation, at a scan rate of $1 0 \\mathrm { m V } s ^ { - 1 }$ . ", "\n# 3.4. Hydrogen evolution reaction\n\nThe performance of $\\mathrm { C o C r F e N i _ { 2 } T i _ { x } }$ $( \\mathbf { x } = 0$ , 0.3, 0.5, 0.8, 1) HEA samples were assessed in a 1 M KOH $\\mathrm { ( p H \\approx 1 3 . 6 ) }$ electrolyte at room temperature in the conventional electrode system. "], "ph_value": "13.6", "concentration_molar": "1 M", "electrolyte_composition": "KOH"}, "synthesis_method": {"method": "vacuum arc melting", "source": ["\nIn this study, rod-shaped CoCrFeNi₂Tix high-entropy alloys (HEAs) were synthesized via vacuum arc melting to investigate the influence of morphology and Ti content $\\mathbf { \\boldsymbol { x } } = 0$ , 0.3, 0.5, 0.8, 1) on their bifunctional electrocatalytic performance. ", "\n# 2. Experimental details\n\n# 2.1. Alloy preparation and analysis\n\nThe $\\mathrm { C o C r F e N i _ { 2 } T i _ { x } }$ $\\mathbf { \\boldsymbol { x } } = \\mathbf { \\boldsymbol { 0 } }$ , 0.3, 0.5, 0.8, 1) alloy ingots were synthesized using high-purity elemental Co, Cr, Ni, Fe, and Ti $( 9 9 . 9 9 ~ \\mathrm { w t \\% } )$ under an argon atmosphere $( 9 9 . 9 9 ~ \\%$ purity). "], "key_parameters": null}, "other_environmental_params": [{"key": "temperature", "value": "ambient/room temperature", "source": ["\n# 2.2. Electrochemical studies\n\nThe electrocatalytic studies were conducted at ambient temperature using a three-electrode mode linked to a PARSTAT (PMC-1000) workstation, using 1 M KOH $\\mathrm { ( p H \\approx 1 3 . 6 ) }$ as the electrolyte for evaluating both HER and OER. Linear sweep voltammetry (LSV) was carried out after iR automatic compensation, at a scan rate of $1 0 \\mathrm { m V } s ^ { - 1 }$ . ", "\n# 3.4. Hydrogen evolution reaction\n\nThe performance of $\\mathrm { C o C r F e N i _ { 2 } T i _ { x } }$ $( \\mathbf { x } = 0$ , 0.3, 0.5, 0.8, 1) HEA samples were assessed in a 1 M KOH $\\mathrm { ( p H \\approx 1 3 . 6 ) }$ electrolyte at room temperature in the conventional electrode system. "]}, {"key": "reference_electrode", "value": "Hg/HgO (1 M KOH)", "source": ["The $\\mathrm { C o C r F e N i _ { 2 } T i _ { x } }$ $\\left( \\mathbf { X } = 0 \\right.$ , 0.3, 0.5, 0.8, 1) high-entropy alloys served as working electrodes, with a reference electrode composed of $\\mathrm { H g / H g O }$ (1 M KOH) and a counter electrode composed of graphite rod completing the cell configuration. "]}, {"key": "counter_electrode", "value": "graphite rod", "source": ["The $\\mathrm { C o C r F e N i _ { 2 } T i _ { x } }$ $\\left( \\mathbf { X } = 0 \\right.$ , 0.3, 0.5, 0.8, 1) high-entropy alloys served as working electrodes, with a reference electrode composed of $\\mathrm { H g / H g O }$ (1 M KOH) and a counter electrode composed of graphite rod completing the cell configuration. "]}]}}, {"alloy_id": "CoCrFeNi2Ti0.8", "performance": {"stability": {"source": [], "cycle_count": null, "test_method": "Unknown", "duration_hours": null, "degradation_details": null, "performance_retention": null}, "tafel_slope": {"unit": "mV dec^-1", "value": "71", "source": ["The Tafel slopes was determined to be 41, 128, 77, 59, 71 and $9 0 \\mathrm { m V } \\mathrm { d e c } ^ { - 1 }$ for Pt/C, CoCrFeNi₂, CoCrFeNi₂Ti0.3, CoCrFeNi₂Ti0.5, CoCrFeNi₂Ti0.8 and CoCrFeNi₂Ti1, respectively (Fig. 6(d)). HER mechanisms in alkaline media involve an initial discharge step that generates $\\mathrm { H } _ { \\mathrm { a d s } } ,$ followed by subsequent recombination or desorption steps. "]}, "overpotential": [{"unit": "mV", "value": "105", "source": ["For $\\mathrm { C o C r F e N i _ { 2 } T i _ { x } }$ with varying Ti compositions, the overpotentials after iR compensation were as follows: $\\mathrm { C o C r F e N i _ { 2 } T i _ { 0 . 3 } } \\sim 1 4 1 \\mathrm { \\ m V } ,$ $\\mathrm { C o C r F e N i _ { 2 } T i _ { 0 . 5 } \\sim 9 1 \\ m V _ { \\Omega } }$ , $\\mathrm { C o C r F e N i _ { 2 } T i _ { 0 . 8 } \\sim 1 0 5 \\ m V , }$ , and $\\mathrm { C o C r F e N i _ { 2 } T i _ { 1 } } \\sim 1 5 6 \\ \\mathrm { m V }$ as shown in Fig. 6(b). These results demonstrate that $\\mathrm { C o C r F e N i _ { 2 } T i _ { 0 . 5 } }$ achieves a significantly lower overpotential of $9 1 ~ \\mathrm { m V }$ , outperforming all other catalysts. "], "current_density": "10 mA cm^-2"}], "supplementary_performance": [{"key": "charge_transfer_resistance_Rct", "value": "1.2 Ω", "source": ["The $_ { \\mathrm { C o C r F e N i } _ { 2 } \\mathrm { T i } _ { 0 . 5 } }$ electrode exhibited a low charge transfer resistance (Rct) of $0 . 4 5 ~ \\Omega$ and $_ { 1 . 9 \\ \\Omega }$ , compared to the other electrodes: CoCrFeNi₂ $\\textbf { ( 8 ~ } \\Omega )$ , $\\mathrm { C o C r F e N i } _ { 2 } \\mathrm { T i } _ { 0 . 3 }$ $\\left( 2 . 9 \\ \\Omega \\right)$ , CoCrFe$\\mathrm { N i } _ { 2 } \\mathrm { T i } _ { 0 . 8 }$ $\\left( 1 . 2 \\Omega \\right)$ and $_ \\mathrm { C o C r F e N i _ { 2 } T i _ { 1 } }$ $\\left( 1 . 2 \\Omega \\right)$ . "]}]}, "experimental_conditions": {"test_setup": {"source": ["\n# 2.2. Electrochemical studies\n\nThe electrocatalytic studies were conducted at ambient temperature using a three-electrode mode linked to a PARSTAT (PMC-1000) workstation, using 1 M KOH $\\mathrm { ( p H \\approx 1 3 . 6 ) }$ as the electrolyte for evaluating both HER and OER. Linear sweep voltammetry (LSV) was carried out after iR automatic compensation, at a scan rate of $1 0 \\mathrm { m V } s ^ { - 1 }$ . ", "Fig. 6(a) exhibits the iR-compensated LSV curves of HEAs at a sweep rate of $5 \\mathrm { m V } s ^ { - 1 }$ . "], "scan_rate": "5 mV s^-1", "substrate": null, "ir_compensation": "automatic"}, "electrolyte": {"source": ["\n# 2.2. Electrochemical studies\n\nThe electrocatalytic studies were conducted at ambient temperature using a three-electrode mode linked to a PARSTAT (PMC-1000) workstation, using 1 M KOH $\\mathrm { ( p H \\approx 1 3 . 6 ) }$ as the electrolyte for evaluating both HER and OER. Linear sweep voltammetry (LSV) was carried out after iR automatic compensation, at a scan rate of $1 0 \\mathrm { m V } s ^ { - 1 }$ . ", "\n# 3.4. Hydrogen evolution reaction\n\nThe performance of $\\mathrm { C o C r F e N i _ { 2 } T i _ { x } }$ $( \\mathbf { x } = 0$ , 0.3, 0.5, 0.8, 1) HEA samples were assessed in a 1 M KOH $\\mathrm { ( p H \\approx 1 3 . 6 ) }$ electrolyte at room temperature in the conventional electrode system. "], "ph_value": "13.6", "concentration_molar": "1 M", "electrolyte_composition": "KOH"}, "synthesis_method": {"method": "vacuum arc melting", "source": ["\nIn this study, rod-shaped CoCrFeNi₂Tix high-entropy alloys (HEAs) were synthesized via vacuum arc melting to investigate the influence of morphology and Ti content $\\mathbf { \\boldsymbol { x } } = 0$ , 0.3, 0.5, 0.8, 1) on their bifunctional electrocatalytic performance. ", "\n# 2. Experimental details\n\n# 2.1. Alloy preparation and analysis\n\nThe $\\mathrm { C o C r F e N i _ { 2 } T i _ { x } }$ $\\mathbf { \\boldsymbol { x } } = \\mathbf { \\boldsymbol { 0 } }$ , 0.3, 0.5, 0.8, 1) alloy ingots were synthesized using high-purity elemental Co, Cr, Ni, Fe, and Ti $( 9 9 . 9 9 ~ \\mathrm { w t \\% } )$ under an argon atmosphere $( 9 9 . 9 9 ~ \\%$ purity). "], "key_parameters": null}, "other_environmental_params": [{"key": "temperature", "value": "ambient / room temperature", "source": ["\n# 2.2. Electrochemical studies\n\nThe electrocatalytic studies were conducted at ambient temperature using a three-electrode mode linked to a PARSTAT (PMC-1000) workstation, using 1 M KOH $\\mathrm { ( p H \\approx 1 3 . 6 ) }$ as the electrolyte for evaluating both HER and OER. Linear sweep voltammetry (LSV) was carried out after iR automatic compensation, at a scan rate of $1 0 \\mathrm { m V } s ^ { - 1 }$ . ", "\n# 3.4. Hydrogen evolution reaction\n\nThe performance of $\\mathrm { C o C r F e N i _ { 2 } T i _ { x } }$ $( \\mathbf { x } = 0$ , 0.3, 0.5, 0.8, 1) HEA samples were assessed in a 1 M KOH $\\mathrm { ( p H \\approx 1 3 . 6 ) }$ electrolyte at room temperature in the conventional electrode system. "]}, {"key": "reference_electrode", "value": "Hg/HgO (1 M KOH)", "source": ["The $\\mathrm { C o C r F e N i _ { 2 } T i _ { x } }$ $\\left( \\mathbf { X } = 0 \\right.$ , 0.3, 0.5, 0.8, 1) high-entropy alloys served as working electrodes, with a reference electrode composed of $\\mathrm { H g / H g O }$ (1 M KOH) and a counter electrode composed of graphite rod completing the cell configuration. "]}, {"key": "counter_electrode", "value": "graphite rod", "source": ["The $\\mathrm { C o C r F e N i _ { 2 } T i _ { x } }$ $\\left( \\mathbf { X } = 0 \\right.$ , 0.3, 0.5, 0.8, 1) high-entropy alloys served as working electrodes, with a reference electrode composed of $\\mathrm { H g / H g O }$ (1 M KOH) and a counter electrode composed of graphite rod completing the cell configuration. "]}]}}, {"alloy_id": "CoCrFeNi2Ti1", "performance": {"stability": {"source": [], "cycle_count": null, "test_method": "Unknown", "duration_hours": null, "degradation_details": null, "performance_retention": null}, "tafel_slope": {"unit": "mV dec^-1", "value": "90", "source": ["The Tafel slopes was determined to be 41, 128, 77, 59, 71 and $9 0 \\mathrm { m V } \\mathrm { d e c } ^ { - 1 }$ for Pt/C, CoCrFeNi₂, CoCrFeNi₂Ti0.3, CoCrFeNi₂Ti0.5, CoCrFeNi₂Ti0.8 and CoCrFeNi₂Ti1, respectively (Fig. 6(d)). HER mechanisms in alkaline media involve an initial discharge step that generates $\\mathrm { H } _ { \\mathrm { a d s } } ,$ followed by subsequent recombination or desorption steps. "]}, "overpotential": [{"unit": "mV", "value": "156", "source": ["For $\\mathrm { C o C r F e N i _ { 2 } T i _ { x } }$ with varying Ti compositions, the overpotentials after iR compensation were as follows: $\\mathrm { C o C r F e N i _ { 2 } T i _ { 0 . 3 } } \\sim 1 4 1 \\mathrm { \\ m V } ,$ $\\mathrm { C o C r F e N i _ { 2 } T i _ { 0 . 5 } \\sim 9 1 \\ m V _ { \\Omega } }$ , $\\mathrm { C o C r F e N i _ { 2 } T i _ { 0 . 8 } \\sim 1 0 5 \\ m V , }$ , and $\\mathrm { C o C r F e N i _ { 2 } T i _ { 1 } } \\sim 1 5 6 \\ \\mathrm { m V }$ as shown in Fig. 6(b). These results demonstrate that $\\mathrm { C o C r F e N i _ { 2 } T i _ { 0 . 5 } }$ achieves a significantly lower overpotential of $9 1 ~ \\mathrm { m V }$ , outperforming all other catalysts. "], "current_density": "10 mA cm^-2"}], "supplementary_performance": [{"key": "charge_transfer_resistance_Rct", "value": "1.2 Ω", "source": ["The $_ { \\mathrm { C o C r F e N i } _ { 2 } \\mathrm { T i } _ { 0 . 5 } }$ electrode exhibited a low charge transfer resistance (Rct) of $0 . 4 5 ~ \\Omega$ and $_ { 1 . 9 \\ \\Omega }$ , compared to the other electrodes: CoCrFeNi₂ $\\textbf { ( 8 ~ } \\Omega )$ , $\\mathrm { C o C r F e N i } _ { 2 } \\mathrm { T i } _ { 0 . 3 }$ $\\left( 2 . 9 \\ \\Omega \\right)$ , CoCrFe$\\mathrm { N i } _ { 2 } \\mathrm { T i } _ { 0 . 8 }$ $\\left( 1 . 2 \\Omega \\right)$ and $_ \\mathrm { C o C r F e N i _ { 2 } T i _ { 1 } }$ $\\left( 1 . 2 \\Omega \\right)$ . "]}]}, "experimental_conditions": {"test_setup": {"source": ["\n# 2.2. Electrochemical studies\n\nThe electrocatalytic studies were conducted at ambient temperature using a three-electrode mode linked to a PARSTAT (PMC-1000) workstation, using 1 M KOH $\\mathrm { ( p H \\approx 1 3 . 6 ) }$ as the electrolyte for evaluating both HER and OER. Linear sweep voltammetry (LSV) was carried out after iR automatic compensation, at a scan rate of $1 0 \\mathrm { m V } s ^ { - 1 }$ . ", "Fig. 6(a) exhibits the iR-compensated LSV curves of HEAs at a sweep rate of $5 \\mathrm { m V } s ^ { - 1 }$ . "], "scan_rate": "5 mV s^-1", "substrate": null, "ir_compensation": "automatic"}, "electrolyte": {"source": ["\n# 2.2. Electrochemical studies\n\nThe electrocatalytic studies were conducted at ambient temperature using a three-electrode mode linked to a PARSTAT (PMC-1000) workstation, using 1 M KOH $\\mathrm { ( p H \\approx 1 3 . 6 ) }$ as the electrolyte for evaluating both HER and OER. Linear sweep voltammetry (LSV) was carried out after iR | {"extraction_results": [{"alloy_id": "CoCrFeNi2Ti0", "performance": {"stability": {"source": ["cb6400f4646519028025488ba2daefad_1"], "cycle_count": null, "test_method": "Unknown", "duration_hours": null, "degradation_details": null, "performance_retention": null}, "tafel_slope": {"unit": "mV dec^-1", "value": null, "source": ["cb6400f4646519028025488ba2daefad_1"]}, "overpotential": [], "supplementary_performance": [{"key": "V.F. Dark region", "value": "100", "source": ["cb6400f4646519028025488ba2daefad_1"]}, {"key": "V.F. Bright region", "value": "0", "source": ["cb6400f4646519028025488ba2daefad_1"]}]}, "experimental_conditions": {"test_setup": {"source": ["cb6400f4646519028025488ba2daefad_1"], "scan_rate": null, "substrate": null, "ir_compensation": null}, "electrolyte": {"source": ["cb6400f4646519028025488ba2daefad_1"], "ph_value": null, "concentration_molar": null, "electrolyte_composition": null}, "synthesis_method": {"method": "as-cast", "source": ["cb6400f4646519028025488ba2daefad_1"], "key_parameters": null}, "other_environmental_params": []}}, {"alloy_id": "CoCrFeNi2Ti0.3", "performance": {"stability": {"source": ["cb6400f4646519028025488ba2daefad_1"], "cycle_count": null, "test_method": "Unknown", "duration_hours": null, "degradation_details": null, "performance_retention": null}, "tafel_slope": {"unit": "mV dec^-1", "value": null, "source": ["cb6400f4646519028025488ba2daefad_1"]}, "overpotential": [], "supplementary_performance": [{"key": "V.F. Dark region", "value": "100", "source": ["cb6400f4646519028025488ba2daefad_1"]}, {"key": "V.F. Bright region", "value": "0", "source": ["cb6400f4646519028025488ba2daefad_1"]}]}, "experimental_conditions": {"test_setup": {"source": ["cb6400f4646519028025488ba2daefad_1"], "scan_rate": null, "substrate": null, "ir_compensation": null}, "electrolyte": {"source": ["cb6400f4646519028025488ba2daefad_1"], "ph_value": null, "concentration_molar": null, "electrolyte_composition": null}, "synthesis_method": {"method": "as-cast", "source": ["cb6400f4646519028025488ba2daefad_1"], "key_parameters": null}, "other_environmental_params": []}}, {"alloy_id": "CoCrFeNi2Ti0.5", "performance": {"stability": {"source": ["cb6400f4646519028025488ba2daefad_1"], "cycle_count": null, "test_method": "Unknown", "duration_hours": null, "degradation_details": null, "performance_retention": null}, "tafel_slope": {"unit": "mV dec^-1", "value": null, "source": ["cb6400f4646519028025488ba2daefad_1"]}, "overpotential": [], "supplementary_performance": [{"key": "V.F. Dark region", "value": "55± 1.5", "source": ["cb6400f4646519028025488ba2daefad_1"]}, {"key": "V.F. Bright region", "value": "45± 1.5", "source": ["cb6400f4646519028025488ba2daefad_1"]}]}, "experimental_conditions": {"test_setup": {"source": ["cb6400f4646519028025488ba2daefad_1"], "scan_rate": null, "substrate": null, "ir_compensation": null}, "electrolyte": {"source": ["cb6400f4646519028025488ba2daefad_1"], "ph_value": null, "concentration_molar": null, "electrolyte_composition": null}, "synthesis_method": {"method": "as-cast", "source": ["cb6400f4646519028025488ba2daefad_1"], "key_parameters": null}, "other_environmental_params": []}}, {"alloy_id": "CoCrFeNi2Ti0.8", "performance": {"stability": {"source": ["cb6400f4646519028025488ba2daefad_1"], "cycle_count": null, "test_method": "Unknown", "duration_hours": null, "degradation_details": null, "performance_retention": null}, "tafel_slope": {"unit": "mV dec^-1", "value": null, "source": ["cb6400f4646519028025488ba2daefad_1"]}, "overpotential": [], "supplementary_performance": [{"key": "V.F. Dark region", "value": "40 ± 1.1", "source": ["cb6400f4646519028025488ba2daefad_1"]}, {"key": "V.F. Bright region", "value": "60 ± 1.1", "source": ["cb6400f4646519028025488ba2daefad_1"]}]}, "experimental_conditions": {"test_setup": {"source": ["cb6400f4646519028025488ba2daefad_1"], "scan_rate": null, "substrate": null, "ir_compensation": null}, "electrolyte": {"source": ["cb6400f4646519028025488ba2daefad_1"], "ph_value": null, "concentration_molar": null, "electrolyte_composition": null}, "synthesis_method": {"method": "as-cast", "source": ["cb6400f4646519028025488ba2daefad_1"], "key_parameters": null}, "other_environmental_params": []}}, {"alloy_id": "CoCrFeNi2Ti1", "performance": {"stability": {"source": ["cb6400f4646519028025488ba2daefad_1"], "cycle_count": null, "test_method": "Unknown", "duration_hours": null, "degradation_details": null, "performance_retention": null}, "tafel_slope": {"unit": "mV dec^-1", "value": null, "source": ["cb6400f4646519028025488ba2daefad_1"]}, "overpotential": [], "supplementary_performance": [{"key": "V.F. Dark region", "value": "80 ±1.2", "source": ["cb6400f4646519028025488ba2daefad_1"]}, {"key": "V.F. Bright region", "value": "20 ±1.2", "source": ["cb6400f4646519028025488ba2daefad_1"]}]}, "experimental_conditions": {"test_setup": {"source": ["cb6400f4646519028025488ba2daefad_1"], "scan_rate": null, "substrate": null, "ir_compensation": null}, "electrolyte": {"source": ["cb6400f4646519028025488ba2daefad_1"], "ph_value": null, "concentration_molar": null, "electrolyte_composition": null}, "synthesis_method": {"method": "as-cast", "source": ["cb6400f4646519028025488ba2daefad_1"], "key_parameters": null}, "other_environmental_params": []}}]} | {"extraction_results": [{"alloy_id": "CoCrFeNi2Ti0", "performance": {"stability": {"source": {"table_source": {"location": "Table 1 Volume fractions of bright and dark regions in SEM of as-cast $\\mathrm { C o C r F e N i _ { 2 } T i _ { x } }$ (0, 0.3, 0.5, 0.8 and 1; molar ratio) HEAs. ", "source_content": "<table><tr><td>Region</td><td>CoCrFeNiz</td><td>CoCrFeNizTi0.3</td><td>CoCrFeNi2Ti0.5</td><td>CoCrFeNizTio.8</td><td>CoCrFeNizTi</td></tr><tr><td>V.F. Dark region</td><td>100</td><td>100</td><td>55± 1.5</td><td>40 ± 1.1</td><td>80 ±1.2</td></tr><tr><td>V.F. Bright region</td><td>0</td><td>0</td><td>45± 1.5</td><td>60 ± 1.1</td><td>20 ±1.2</td></tr></table>", "reference_text_list": ["Table 1 summarizes the volume fraction of constituent phases in $\\mathrm { C o C r F e N i _ { 2 } T i _ { x } }$ HEAs. Combined analysis of XRD and SEM results indicates that the dark interdendritic regions correspond to the face-centered cubic (FCC) phase, whereas the brighter dendritic structures are identified as the Laves phase."]}, "reference_text_list": ["Table 1 summarizes the volume fraction of constituent phases in $\\mathrm { C o C r F e N i _ { 2 } T i _ { x } }$ HEAs. Combined analysis of XRD and SEM results indicates that the dark interdendritic regions correspond to the face-centered cubic (FCC) phase, whereas the brighter dendritic structures are identified as the Laves phase."]}, "cycle_count": null, "test_method": "Unknown", "duration_hours": null, "degradation_details": null, "performance_retention": null}, "tafel_slope": {"unit": "mV dec^-1", "value": "128", "source": {"table_source": {"location": "Table 1 Volume fractions of bright and dark regions in SEM of as-cast $\\mathrm { C o C r F e N i _ { 2 } T i _ { x } }$ (0, 0.3, 0.5, 0.8 and 1; molar ratio) HEAs. ", "source_content": "<table><tr><td>Region</td><td>CoCrFeNiz</td><td>CoCrFeNizTi0.3</td><td>CoCrFeNi2Ti0.5</td><td>CoCrFeNizTio.8</td><td>CoCrFeNizTi</td></tr><tr><td>V.F. Dark region</td><td>100</td><td>100</td><td>55± 1.5</td><td>40 ± 1.1</td><td>80 ±1.2</td></tr><tr><td>V.F. Bright region</td><td>0</td><td>0</td><td>45± 1.5</td><td>60 ± 1.1</td><td>20 ±1.2</td></tr></table>", "reference_text_list": ["Table 1 summarizes the volume fraction of constituent phases in $\\mathrm { C o C r F e N i _ { 2 } T i _ { x } }$ HEAs. Combined analysis of XRD and SEM results indicates that the dark interdendritic regions correspond to the face-centered cubic (FCC) phase, whereas the brighter dendritic structures are identified as the Laves phase."]}, "reference_text_list": ["The Tafel slopes was determined to be 41, 128, 77, 59, 71 and $9 0 \\mathrm { m V } \\mathrm { d e c } ^ { - 1 }$ for Pt/C, CoCrFeNi₂, CoCrFeNi₂Ti0.3, CoCrFeNi₂Ti0.5, CoCrFeNi₂Ti0.8 and CoCrFeNi₂Ti1, respectively (Fig. 6(d)). HER mechanisms in alkaline media involve an initial discharge step that generates $\\mathrm { H } _ { \\mathrm { a d s } } ,$ followed by subsequent recombination or desorption steps. ", "Table 1 summarizes the volume fraction of constituent phases in $\\mathrm { C o C r F e N i _ { 2 } T i _ { x } }$ HEAs. Combined analysis of XRD and SEM results indicates that the dark interdendritic regions correspond to the face-centered cubic (FCC) phase, whereas the brighter dendritic structures are identified as the Laves phase."]}}, "overpotential": [{"unit": "mV", "value": "181", "source": ["The observed results explore an overpotential of $\\mathrm { P t } / \\mathrm { C }$ was $4 1 ~ \\mathrm { m V }$ to achieve a current density of $1 0 \\mathrm { m A } \\mathrm { c m } ^ { - 2 }$ , while the overpotential for $_ \\mathrm { C o C r F e N i _ { 2 } }$ was $1 8 1 ~ \\mathrm { m V }$ (Table S1). "], "current_density": "10 mA cm^-2"}], "supplementary_performance": [{"key": "charge_transfer_resistance", "value": "8 Ω", "source": ["The $_ { \\mathrm { C o C r F e N i } _ { 2 } \\mathrm { T i } _ { 0 . 5 } }$ electrode exhibited a low charge transfer resistance (Rct) of $0 . 4 5 ~ \\Omega$ and $_ { 1 . 9 \\ \\Omega }$ , compared to the other electrodes: CoCrFeNi₂ $\\textbf { ( 8 ~ } \\Omega )$ , $\\mathrm { C o C r F e N i } _ { 2 } \\mathrm { T i } _ { 0 . 3 }$ $\\left( 2 . 9 \\ \\Omega \\right)$ , CoCrFe$\\mathrm { N i } _ { 2 } \\mathrm { T i } _ { 0 . 8 }$ $\\left( 1 . 2 \\Omega \\right)$ and $_ \\mathrm { C o C r F e N i _ { 2 } T i _ { 1 } }$ $\\left( 1 . 2 \\Omega \\right)$ . "]}, {"key": "V.F. Dark region", "value": "100", "source": {"table_source": {"location": "Table 1 Volume fractions of bright and dark regions in SEM of as-cast $\\mathrm { C o C r F e N i _ { 2 } T i _ { x } }$ (0, 0.3, 0.5, 0.8 and 1; molar ratio) HEAs. ", "source_content": "<table><tr><td>Region</td><td>CoCrFeNiz</td><td>CoCrFeNizTi0.3</td><td>CoCrFeNi2Ti0.5</td><td>CoCrFeNizTio.8</td><td>CoCrFeNizTi</td></tr><tr><td>V.F. Dark region</td><td>100</td><td>100</td><td>55± 1.5</td><td>40 ± 1.1</td><td>80 ±1.2</td></tr><tr><td>V.F. Bright region</td><td>0</td><td>0</td><td>45± 1.5</td><td>60 ± 1.1</td><td>20 ±1.2</td></tr></table>", "reference_text_list": ["Table 1 summarizes the volume fraction of constituent phases in $\\mathrm { C o C r F e N i _ { 2 } T i _ { x } }$ HEAs. Combined analysis of XRD and SEM results indicates that the dark interdendritic regions correspond to the face-centered cubic (FCC) phase, whereas the brighter dendritic structures are identified as the Laves phase."]}}}, {"key": "V.F. Bright region", "value": "0", "source": {"table_source": {"location": "Table 1 Volume fractions of bright and dark regions in SEM of as-cast $\\mathrm { C o C r F e N i _ { 2 } T i _ { x } }$ (0, 0.3, 0.5, 0.8 and 1; molar ratio) HEAs. ", "source_content": "<table><tr><td>Region</td><td>CoCrFeNiz</td><td>CoCrFeNizTi0.3</td><td>CoCrFeNi2Ti0.5</td><td>CoCrFeNizTio.8</td><td>CoCrFeNizTi</td></tr><tr><td>V.F. Dark region</td><td>100</td><td>100</td><td>55± 1.5</td><td>40 ± 1.1</td><td>80 ±1.2</td></tr><tr><td>V.F. Bright region</td><td>0</td><td>0</td><td>45± 1.5</td><td>60 ± 1.1</td><td>20 ±1.2</td></tr></table>", "reference_text_list": ["Table 1 summarizes the volume fraction of constituent phases in $\\mathrm { C o C r F e N i _ { 2 } T i _ { x } }$ HEAs. Combined analysis of XRD and SEM results indicates that the dark interdendritic regions correspond to the face-centered cubic (FCC) phase, whereas the brighter dendritic structures are identified as the Laves phase."]}}}]}, "experimental_conditions": {"test_setup": {"source": ["\n# 2.2. Electrochemical studies\n\nThe electrocatalytic studies were conducted at ambient temperature using a three-electrode mode linked to a PARSTAT (PMC-1000) workstation, using 1 M KOH $\\mathrm { ( p H \\approx 1 3 . 6 ) }$ as the electrolyte for evaluating both HER and OER. Linear sweep voltammetry (LSV) was carried out after iR automatic compensation, at a scan rate of $1 0 \\mathrm { m V } s ^ { - 1 }$ . ", "Fig. 6(a) exhibits the iR-compensated LSV curves of HEAs at a sweep rate of $5 \\mathrm { m V } s ^ { - 1 }$ . "], "scan_rate": "5 mV s^-1", "substrate": null, "ir_compensation": "automatic"}, "electrolyte": {"source": ["\n# 2.2. Electrochemical studies\n\nThe electrocatalytic studies were conducted at ambient temperature using a three-electrode mode linked to a PARSTAT (PMC-1000) workstation, using 1 M KOH $\\mathrm { ( p H \\approx 1 3 . 6 ) }$ as the electrolyte for evaluating both HER and OER. Linear sweep voltammetry (LSV) was carried out after iR automatic compensation, at a scan rate of $1 0 \\mathrm { m V } s ^ { - 1 }$ . ", "\n# 3.4. Hydrogen evolution reaction\n\nThe performance of $\\mathrm { C o C r F e N i _ { 2 } T i _ { x } }$ $( \\mathbf { x } = 0$ , 0.3, 0.5, 0.8, 1) HEA samples were assessed in a 1 M KOH $\\mathrm { ( p H \\approx 1 3 . 6 ) }$ electrolyte at room temperature in the conventional electrode system. "], "ph_value": "13.6", "concentration_molar": "1 M", "electrolyte_composition": "KOH"}, "synthesis_method": {"method": "vacuum arc melting", "source": ["\nIn this study, rod-shaped CoCrFeNi₂Tix high-entropy alloys (HEAs) were synthesized via vacuum arc melting to investigate the influence of morphology and Ti content $\\mathbf { \\boldsymbol { x } } = 0$ , 0.3, 0.5, 0.8, 1) on their bifunctional electrocatalytic performance. ", "\n# 2. Experimental details\n\n# 2.1. Alloy preparation and analysis\n\nThe $\\mathrm { C o C r F e N i _ { 2 } T i _ { x } }$ $\\mathbf { \\boldsymbol { x } } = \\mathbf { \\boldsymbol { 0 } }$ , 0.3, 0.5, 0.8, 1) alloy ingots were synthesized using high-purity elemental Co, Cr, Ni, Fe, and Ti $( 9 9 . 9 9 ~ \\mathrm { w t \\% } )$ under an argon atmosphere $( 9 9 . 9 9 ~ \\%$ purity). "], "key_parameters": null}, "other_environmental_params": [{"key": "temperature", "value": "ambient/room temperature", "source": ["\n# 2.2. Electrochemical studies\n\nThe electrocatalytic studies were conducted at ambient temperature using a three-electrode mode linked to a PARSTAT (PMC-1000) workstation, using 1 M KOH $\\mathrm { ( p H \\approx 1 3 . 6 ) }$ as the electrolyte for evaluating both HER and OER. Linear sweep voltammetry (LSV) was carried out after iR automatic compensation, at a scan rate of $1 0 \\mathrm { m V } s ^ { - 1 }$ . ", "\n# 3.4. Hydrogen evolution reaction\n\nThe performance of $\\mathrm { C o C r F e N i _ { 2 } T i _ { x } }$ $( \\mathbf { x } = 0$ , 0.3, 0.5, 0.8, 1) HEA samples were assessed in a 1 M KOH $\\mathrm { ( p H \\approx 1 3 . 6 ) }$ electrolyte at room temperature in the conventional electrode system. "]}, {"key": "reference_electrode", "value": "Hg/HgO (1 M KOH)", "source": ["The $\\mathrm { C o C r F e N i _ { 2 } T i _ { x } }$ $\\left( \\mathbf { X } = 0 \\right.$ , 0.3, 0.5, 0.8, 1) high-entropy alloys served as working electrodes, with a reference electrode composed of $\\mathrm { H g / H g O }$ (1 M KOH) and a counter electrode composed of graphite rod completing the cell configuration. "]}, {"key": "counter_electrode", "value": "graphite rod", "source": ["The $\\mathrm { C o C r F e N i _ { 2 } T i _ { x } }$ $\\left( \\mathbf { X } = 0 \\right.$ , 0.3, 0.5, 0.8, 1) high-entropy alloys served as working electrodes, with a reference electrode composed of $\\mathrm { H g / H g O }$ (1 M KOH) and a counter electrode composed of graphite rod completing the cell configuration. "]}]}}, {"alloy_id": "CoCrFeNi2Ti0.3", "performance": {"stability": {"source": {"table_source": {"location": "Table 1 Volume fractions of bright and dark regions in SEM of as-cast $\\mathrm { C o C r F e N i _ { 2 } T i _ { x } }$ (0, 0.3, 0.5, 0.8 and 1; molar ratio) HEAs. ", "source_content": "<table><tr><td>Region</td><td>CoCrFeNiz</td><td>CoCrFeNizTi0.3</td><td>CoCrFeNi2Ti0.5</td><td>CoCrFeNizTio.8</td><td>CoCrFeNizTi</td></tr><tr><td>V.F. Dark region</td><td>100</td><td>100</td><td>55± 1.5</td><td>40 ± 1.1</td><td>80 ±1.2</td></tr><tr><td>V.F. Bright region</td><td>0</td><td>0</td><td>45± 1.5</td><td>60 ± 1.1</td><td>20 ±1.2</td></tr></table>", "reference_text_list": ["Table 1 summarizes the volume fraction of constituent phases in $\\mathrm { C o C r F e N i _ { 2 } T i _ { x } }$ HEAs. Combined analysis of XRD and SEM results indicates that the dark interdendritic regions correspond to the face-centered cubic (FCC) phase, whereas the brighter dendritic structures are identified as the Laves phase."]}, "reference_text_list": ["Table 1 summarizes the volume fraction of constituent phases in $\\mathrm { C o C r F e N i _ { 2 } T i _ { x } }$ HEAs. Combined analysis of XRD and SEM results indicates that the dark interdendritic regions correspond to the face-centered cubic (FCC) phase, whereas the brighter dendritic structures are identified as the Laves phase."]}, "cycle_count": null, "test_method": "Unknown", "duration_hours": null, "degradation_details": null, "performance_retention": null}, "tafel_slope": {"unit": "mV dec^-1", "value": "77", "source": {"table_source": {"location": "Table 1 Volume fractions of bright and dark regions in SEM of as-cast $\\mathrm { C o C r F e N i _ { 2 } T i _ { x } }$ (0, 0.3, 0.5, 0.8 and 1; molar ratio) HEAs. ", "source_content": "<table><tr><td>Region</td><td>CoCrFeNiz</td><td>CoCrFeNizTi0.3</td><td>CoCrFeNi2Ti0.5</td><td>CoCrFeNizTio.8</td><td>CoCrFeNizTi</td></tr><tr><td>V.F. Dark region</td><td>100</td><td>100</td><td>55± 1.5</td><td>40 ± 1.1</td><td>80 ±1.2</td></tr><tr><td>V.F. Bright region</td><td>0</td><td>0</td><td>45± 1.5</td><td>60 ± 1.1</td><td>20 ±1.2</td></tr></table>", "reference_text_list": ["Table 1 summarizes the volume fraction of constituent phases in $\\mathrm { C o C r F e N i _ { 2 } T i _ { x } }$ HEAs. Combined analysis of XRD and SEM results indicates that the dark interdendritic regions correspond to the face-centered cubic (FCC) phase, whereas the brighter dendritic structures are identified as the Laves phase."]}, "reference_text_list": ["The Tafel slopes was determined to be 41, 128, 77, 59, 71 and $9 0 \\mathrm { m V } \\mathrm { d e c } ^ { - 1 }$ for Pt/C, CoCrFeNi₂, CoCrFeNi₂Ti0.3, CoCrFeNi₂Ti0.5, CoCrFeNi₂Ti0.8 and CoCrFeNi₂Ti1, respectively (Fig. 6(d)). HER mechanisms in alkaline media involve an initial discharge step that generates $\\mathrm { H } _ { \\mathrm { a d s } } ,$ followed by subsequent recombination or desorption steps. ", "Table 1 summarizes the volume fraction of constituent phases in $\\mathrm { C o C r F e N i _ { 2 } T i _ { x } }$ HEAs. Combined analysis of XRD and SEM results indicates that the dark interdendritic regions correspond to the face-centered cubic (FCC) phase, whereas the brighter dendritic structures are identified as the Laves phase."]}}, "overpotential": [{"unit": "mV", "value": "141", "source": ["For $\\mathrm { C o C r F e N i _ { 2 } T i _ { x } }$ with varying Ti compositions, the overpotentials after iR compensation were as follows: $\\mathrm { C o C r F e N i _ { 2 } T i _ { 0 . 3 } } \\sim 1 4 1 \\mathrm { \\ m V } ,$ $\\mathrm { C o C r F e N i _ { 2 } T i _ { 0 . 5 } \\sim 9 1 \\ m V _ { \\Omega } }$ , $\\mathrm { C o C r F e N i _ { 2 } T i _ { 0 . 8 } \\sim 1 0 5 \\ m V , }$ , and $\\mathrm { C o C r F e N i _ { 2 } T i _ { 1 } } \\sim 1 5 6 \\ \\mathrm { m V }$ as shown in Fig. 6(b). These results demonstrate that $\\mathrm { C o C r F e N i _ { 2 } T i _ { 0 . 5 } }$ achieves a significantly lower overpotential of $9 1 ~ \\mathrm { m V }$ , outperforming all other catalysts. "], "current_density": "10 mA cm^-2"}], "supplementary_performance": [{"key": "charge_transfer_resistance", "value": "2.9 Ω", "source": ["The $_ { \\mathrm { C o C r F e N i } _ { 2 } \\mathrm { T i } _ { 0 . 5 } }$ electrode exhibited a low charge transfer resistance (Rct) of $0 . 4 5 ~ \\Omega$ and $_ { 1 . 9 \\ \\Omega }$ , compared to the other electrodes: CoCrFeNi₂ $\\textbf { ( 8 ~ } \\Omega )$ , $\\mathrm { C o C r F e N i } _ { 2 } \\mathrm { T i } _ { 0 . 3 }$ $\\left( 2 . 9 \\ \\Omega \\right)$ , CoCrFe$\\mathrm { N i } _ { 2 } \\mathrm { T i } _ { 0 . 8 }$ $\\left( 1 . 2 \\Omega \\right)$ and $_ \\mathrm { C o C r F e N i _ { 2 } T i _ { 1 } }$ $\\left( 1 . 2 \\Omega \\right)$ . "]}, {"key": "V.F. Dark region", "value": "100", "source": {"table_source": {"location": "Table 1 Volume fractions of bright and dark regions in SEM of as-cast $\\mathrm { C o C r F e N i _ { 2 } T i _ { x } }$ (0, 0.3, 0.5, 0.8 and 1; molar ratio) HEAs. ", "source_content": "<table><tr><td>Region</td><td>CoCrFeNiz</td><td>CoCrFeNizTi0.3</td><td>CoCrFeNi2Ti0.5</td><td>CoCrFeNizTio.8</td><td>CoCrFeNizTi</td></tr><tr><td>V.F. Dark region</td><td>100</td><td>100</td><td>55± 1.5</td><td>40 ± 1.1</td><td>80 ±1.2</td></tr><tr><td>V.F. Bright region</td><td>0</td><td>0</td><td>45± 1.5</td><td>60 ± 1.1</td><td>20 ±1.2</td></tr></table>", "reference_text_list": ["Table 1 summarizes the volume fraction of constituent phases in $\\mathrm { C o C r F e N i _ { 2 } T i _ { x } }$ HEAs. Combined analysis of XRD and SEM results indicates that the dark interdendritic regions correspond to the face-centered cubic (FCC) phase, whereas the brighter dendritic structures are identified as the Laves phase."]}}}, {"key": "V.F. Bright region", "value": "0", "source": {"table_source": {"location": "Table 1 Volume fractions of bright and dark regions in SEM of as-cast $\\mathrm { C o C r F e N i _ { 2 } T i _ { x } }$ (0, 0.3, 0.5, 0.8 and 1; molar ratio) HEAs. ", "source_content": "<table><tr><td>Region</td><td>CoCrFeNiz</td><td>CoCrFeNizTi0.3</td><td>CoCrFeNi2Ti0.5</td><td>CoCrFeNizTio.8</td><td>CoCrFeNizTi</td></tr><tr><td>V.F. Dark region</td><td>100</td><td>100</td><td>55± 1.5</td><td>40 ± 1.1</td><td>80 ±1.2</td></tr><tr><td>V.F. Bright region</td><td>0</td><td>0</td><td>45± 1.5</td><td>60 ± 1.1</td><td>20 ±1.2</td></tr></table>", "reference_text_list": ["Table 1 summarizes the volume fraction of constituent phases in $\\mathrm { C o C r F e N i _ { 2 } T i _ { x } }$ HEAs. Combined analysis of XRD and SEM results indicates that the dark interdendritic regions correspond to the face-centered cubic (FCC) phase, whereas the brighter dendritic structures are identified as the Laves phase."]}}}]}, "experimental_conditions": {"test_setup": {"source": ["\n# 2.2. Electrochemical studies\n\nThe electrocatalytic studies were conducted at ambient temperature using a three-electrode mode linked to a PARSTAT (PMC-1000) workstation, using 1 M KOH $\\mathrm { ( p H \\approx 1 3 . 6 ) }$ as the electrolyte for evaluating both HER and OER. Linear sweep voltammetry (LSV) was carried out after iR automatic compensation, at a scan rate of $1 0 \\mathrm { m V } s ^ { - 1 }$ . ", "Fig. 6(a) exhibits the iR-compensated LSV curves of HEAs at a sweep rate of $5 \\mathrm { m V } s ^ { - 1 }$ . "], "scan_rate": "5 mV s^-1", "substrate": null, "ir_compensation": "automatic"}, "electrolyte": {"source": ["\n# 2.2. Electrochemical studies\n\nThe electrocatalytic studies were conducted at ambient temperature using a three-electrode mode linked to a PARSTAT (PMC-1000) workstation, using 1 M KOH $\\mathrm { ( p H \\approx 1 3 . 6 ) }$ as the electrolyte for evaluating both HER and OER. Linear sweep voltammetry (LSV) was carried out after iR automatic compensation, at a scan rate of $1 0 \\mathrm { m V } s ^ { - 1 }$ . ", "\n# 3.4. Hydrogen evolution reaction\n\nThe performance of $\\mathrm { C o C r F e N i _ { 2 } T i _ { x } }$ $( \\mathbf { x } = 0$ , 0.3, 0.5, 0.8, 1) HEA samples were assessed in a 1 M KOH $\\mathrm { ( p H \\approx 1 3 . 6 ) }$ electrolyte at room temperature in the conventional electrode system. "], "ph_value": "13.6", "concentration_molar": "1 M", "electrolyte_composition": "KOH"}, "synthesis_method": {"method": "vacuum arc melting", "source": ["\nIn this study, rod-shaped CoCrFeNi₂Tix high-entropy alloys (HEAs) were synthesized via vacuum arc melting to investigate the influence of morphology and Ti content $\\mathbf { \\boldsymbol { x } } = 0$ , 0.3, 0.5, 0.8, 1) on their bifunctional electrocatalytic performance. ", "\n# 2. Experimental details\n\n# 2.1. Alloy preparation and analysis\n\nThe $\\mathrm { C o C r F e N i _ { 2 } T i _ { x } }$ $\\mathbf { \\boldsymbol { x } } = \\mathbf { \\boldsymbol { 0 } }$ , 0.3, 0.5, 0.8, 1) alloy ingots were synthesized using high-purity elemental Co, Cr, Ni, Fe, and Ti $( 9 9 . 9 9 ~ \\mathrm { w t \\% } )$ under an argon atmosphere $( 9 9 . 9 9 ~ \\%$ purity). "], "key_parameters": null}, "other_environmental_params": [{"key": "temperature", "value": "ambient/room temperature", "source": ["\n# 2.2. Electrochemical studies\n\nThe electrocatalytic studies were conducted at ambient temperature using a three-electrode mode linked to a PARSTAT (PMC-1000) workstation, using 1 M KOH $\\mathrm { ( p H \\approx 1 3 . 6 ) }$ as the electrolyte for evaluating both HER and OER. Linear sweep voltammetry (LSV) was carried out after iR automatic compensation, at a scan rate of $1 0 \\mathrm { m V } s ^ { - 1 }$ . ", "\n# 3.4. Hydrogen evolution reaction\n\nThe performance of $\\mathrm { C o C r F e N i _ { 2 } T i _ { x } }$ $( \\mathbf { x } = 0$ , 0.3, 0.5, 0.8, 1) HEA samples were assessed in a 1 M KOH $\\mathrm { ( p H \\approx 1 3 . 6 ) }$ electrolyte at room temperature in the conventional electrode system. "]}, {"key": "reference_electrode", "value": "Hg/HgO (1 M KOH)", "source": ["The $\\mathrm { C o C r F e N i _ { 2 } T i _ { x } }$ $\\left( \\mathbf { X } = 0 \\right.$ , 0.3, 0.5, 0.8, 1) high-entropy alloys served as working electrodes, with a reference electrode composed of $\\mathrm { H g / H g O }$ (1 M KOH) and a counter electrode composed of graphite rod completing the cell configuration. "]}, {"key": "counter_electrode", "value": "graphite rod", "source": ["The $\\mathrm { C o C r F e N i _ { 2 } T i _ { x } }$ $\\left( \\mathbf { X } = 0 \\right.$ , 0.3, 0.5, 0.8, 1) high-entropy alloys served as working electrodes, with a reference electrode composed of $\\mathrm { H g / H g O }$ (1 M KOH) and a counter electrode composed of graphite rod completing the cell configuration. "]}]}}, {"alloy_id": "CoCrFeNi2Ti0.5", "performance": {"stability": {"source": ["Furthermore, the stability and sustainability of the CoCrFeNi₂Ti0.5 catalyst was evaluated using a chronoamperometric (i-t) and LSV (before and after $2 4 \\mathrm { h }$ ) test (Fig. 6(f)", "The i-t test showed negligible current loss even after $2 4 \\ \\mathrm { h }$ (Fig. 6(f)). These durability tests collectively confirm the excellent stability of the CoCrFeNi₂Ti0.5 catalyst without incredible corrosion resistance. ", "After $2 4 \\mathrm { h }$ of operation, the obtained LSV curve of CoCrFeNi₂Ti0.5 remains coincided without any significant decay (Fig. 6(g)). A detailed comparison of previously reported values for HEA-based materials is provided in Table S2 and Fig. 6(h). To assess the structural stability of CoCrFeNi₂Ti₀.₅ HEA under prolonged operation, SEM analysis was conducted after $2 4 \\mathrm { h }$ of continuous HER testing. ", "The chronoamperometric (i-t) curve (Fig. 7(f)) demonstrates that CoCrFe$\\mathrm { N i } _ { 2 } \\mathrm { T i } _ { 0 . 5 }$ maintains consistent OER activity at $1 0 \\mathrm { m A } \\mathrm { c m } ^ { - 2 }$ for $2 4 \\mathrm { h }$ , confirming its excellent durability for continuous water electrocatalysis. ", "Additionally, the polarization curves of CoCrFeNi₂Ti0.5 before and after $2 4 \\mathrm { h }$ of operation (Fig. 7(g)) show minimal deviation, indicating stable performance. "], "cycle_count": null, "test_method": "Chronopotentiometry", "duration_hours": "24", "degradation_details": "negligible current loss, LSV curve remains coincided without any significant decay", "performance_retention": null}, "tafel_slope": {"unit": "mV dec^-1", "value": "59", "source": {"table_source": {"location": "Table 1 Volume fractions of bright and dark regions in SEM of as-cast $\\mathrm { C o C r F e N i _ { 2 } T i _ { x } }$ (0, 0.3, 0.5, 0.8 and 1; molar ratio) HEAs. ", "source_content": "<table><tr><td>Region</td><td>CoCrFeNiz</td><td>CoCrFeNizTi0.3</td><td>CoCrFeNi2Ti0.5</td><td>CoCrFeNizTio.8</td><td>CoCrFeNizTi</td></tr><tr><td>V.F. Dark region</td><td>100</td><td>100</td><td>55± 1.5</td><td>40 ± 1.1</td><td>80 ±1.2</td></tr><tr><td>V.F. Bright region</td><td>0</td><td>0</td><td>45± 1.5</td><td>60 ± 1.1</td><td>20 ±1.2</td></tr></table>", "reference_text_list": ["Table 1 summarizes the volume fraction of constituent phases in $\\mathrm { C o C r F e N i _ { 2 } T i _ { x } }$ HEAs. Combined analysis of XRD and SEM results indicates that the dark interdendritic regions correspond to the face-centered cubic (FCC) phase, whereas the brighter dendritic structures are identified as the Laves phase."]}, "reference_text_list": ["Among the compositions, CoCrFeNi₂Ti₀.₅ exhibited the best performance, achieving overpotentials of $9 1 \\mathrm { m V }$ (HER) and $4 0 0 \\mathrm { m V }$ (OER) at $1 0 \\mathrm { m A c m } ^ { - 2 }$ with Tafel slopes of 59 and $5 5 ~ \\mathrm { m V ~ d e c ^ { - 1 } }$ , respectively, in alkaline media outperforming conventional catalysts. ", "The Tafel slopes was determined to be 41, 128, 77, 59, 71 and $9 0 \\mathrm { m V } \\mathrm { d e c } ^ { - 1 }$ for Pt/C, CoCrFeNi₂, CoCrFeNi₂Ti0.3, CoCrFeNi₂Ti0.5, CoCrFeNi₂Ti0.8 and CoCrFeNi₂Ti1, respectively (Fig. 6(d)). HER mechanisms in alkaline media involve an initial discharge step that generates $\\mathrm { H } _ { \\mathrm { a d s } } ,$ followed by subsequent recombination or desorption steps. ", "Notably, $_ \\mathrm { C o C r F e N i _ { 2 } T i _ { 0 . 5 } , }$ which exhibits the most prominent FCC phase, demonstrates superior catalytic performance for both the HER and OER. It achieves an overpotential $( \\eta _ { 1 0 } )$ of $9 1 ~ \\mathrm { m V }$ with a Tafel slope of $5 9 \\mathrm { m V } \\mathrm { d e c ^ { - 1 } }$ for HER, and the same overpotential $( \\eta _ { 1 0 } )$ of $4 0 0 \\mathrm { m V }$ with a Tafel slope of $5 5 \\mathrm { m V d e c ^ { - 1 } }$ for OER. This performance surpasses that of other Ti-based catalysts with varying Ti concentrations and maintains structural stability after $2 4 \\mathrm { h }$ of continuous operation. ", "Table 1 summarizes the volume fraction of constituent phases in $\\mathrm { C o C r F e N i _ { 2 } T i _ { x } }$ HEAs. Combined analysis of XRD and SEM results indicates that the dark interdendritic regions correspond to the face-centered cubic (FCC) phase, whereas the brighter dendritic structures are identified as the Laves phase."]}}, "overpotential": [{"unit": "mV", "value": "91", "source": ["Among the compositions, CoCrFeNi₂Ti₀.₅ exhibited the best performance, achieving overpotentials of $9 1 \\mathrm { m V }$ (HER) and $4 0 0 \\mathrm { m V }$ (OER) at $1 0 \\mathrm { m A c m } ^ { - 2 }$ with Tafel slopes of 59 and $5 5 ~ \\mathrm { m V ~ d e c ^ { - 1 } }$ , respectively, in alkaline media outperforming conventional catalysts. ", "For $\\mathrm { C o C r F e N i _ { 2 } T i _ { x } }$ with varying Ti compositions, the overpotentials after iR compensation were as follows: $\\mathrm { C o C r F e N i _ { 2 } T i _ { 0 . 3 } } \\sim 1 4 1 \\mathrm { \\ m V } ,$ $\\mathrm { C o C r F e N i _ { 2 } T i _ { 0 . 5 } \\sim 9 1 \\ m V _ { \\Omega } }$ , $\\mathrm { C o C r F e N i _ { 2 } T i _ { 0 . 8 } \\sim 1 0 5 \\ m V , }$ , and $\\mathrm { C o C r F e N i _ { 2 } T i _ { 1 } } \\sim 1 5 6 \\ \\mathrm { m V }$ as shown in Fig. 6(b). These results demonstrate that $\\mathrm { C o C r F e N i _ { 2 } T i _ { 0 . 5 } }$ achieves a significantly lower overpotential of $9 1 ~ \\mathrm { m V }$ , outperforming all other catalysts. "], "current_density": "10 mA cm^-2"}, {"unit": "mV", "value": "400", "source": ["Among the compositions, CoCrFeNi₂Ti₀.₅ exhibited the best performance, achieving overpotentials of $9 1 \\mathrm { m V }$ (HER) and $4 0 0 \\mathrm { m V }$ (OER) at $1 0 \\mathrm { m A c m } ^ { - 2 }$ with Tafel slopes of 59 and $5 5 ~ \\mathrm { m V ~ d e c ^ { - 1 } }$ , respectively, in alkaline media outperforming conventional catalysts. ", "For $\\mathrm { C o C r F e N i _ { 2 } T i _ { x } }$ with varying Ti compositions, the overpotentials after iR compensation were as follows: $\\mathrm { C o C r F e N i _ { 2 } T i _ { 0 . 3 } } \\sim 1 4 1 \\mathrm { \\ m V } ,$ $\\mathrm { C o C r F e N i _ { 2 } T i _ { 0 . 5 } \\sim 9 1 \\ m V _ { \\Omega } }$ , $\\mathrm { C o C r F e N i _ { 2 } T i _ { 0 . 8 } \\sim 1 0 5 \\ m V , }$ , and $\\mathrm { C o C r F e N i _ { 2 } T i _ { 1 } } \\sim 1 5 6 \\ \\mathrm { m V }$ as shown in Fig. 6(b). These results demonstrate that $\\mathrm { C o C r F e N i _ { 2 } T i _ { 0 . 5 } }$ achieves a significantly lower overpotential of $9 1 ~ \\mathrm { m V }$ , outperforming all other catalysts. "], "current_density": "10 mA cm^-2"}], "supplementary_performance": [{"key": "charge_transfer_resistance", "value": "0.45 Ω", "source": ["The $_ { \\mathrm { C o C r F e N i } _ { 2 } \\mathrm { T i } _ { 0 . 5 } }$ electrode exhibited a low charge transfer resistance (Rct) of $0 . 4 5 ~ \\Omega$ and $_ { 1 . 9 \\ \\Omega }$ , compared to the other electrodes: CoCrFeNi₂ $\\textbf { ( 8 ~ } \\Omega )$ , $\\mathrm { C o C r F e N i } _ { 2 } \\mathrm { T i } _ { 0 . 3 }$ $\\left( 2 . 9 \\ \\Omega \\right)$ , CoCrFe$\\mathrm { N i } _ { 2 } \\mathrm { T i } _ { 0 . 8 }$ $\\left( 1 . 2 \\Omega \\right)$ and $_ \\mathrm { C o C r F e N i _ { 2 } T i _ { 1 } }$ $\\left( 1 . 2 \\Omega \\right)$ . "]}, {"key": "OER Tafel slope", "value": "55 mV dec^-1", "source": ["Among the compositions, CoCrFeNi₂Ti₀.₅ exhibited the best performance, achieving overpotentials of $9 1 \\mathrm { m V }$ (HER) and $4 0 0 \\mathrm { m V }$ (OER) at $1 0 \\mathrm { m A c m } ^ { - 2 }$ with Tafel slopes of 59 and $5 5 ~ \\mathrm { m V ~ d e c ^ { - 1 } }$ , respectively, in alkaline media outperforming conventional catalysts. ", "\nAs anticipated, $\\mathrm { R u O } _ { 2 }$ demonstrates the most rapid kinetics among all electrodes, with a Tafel slope of $4 8 \\mathrm { m V } \\mathrm { d e c ^ { - 1 } }$ (Fig. 7c). In comparison, CoCrFeNi₂Ti0.5, with a Tafel slope of $\\sim 5 5 \\mathrm { m V \\ d e c ^ { - 1 } }$ , demonstrates faster kinetics than other catalysts, including CoCrFeNi₂ $\\mathrm { ( \\sim ~ 7 5 ~ m V }$ ${ \\mathsf { d e c } } ^ { - 1 } .$ ), CoCrFeNi₂Ti $( \\sim 5 7 \\mathrm { \\ m V \\ d e c ^ { - 1 } } )$ $\\mathrm { C o C r F e N i _ { 2 } T i _ { 0 . 8 } \\left( \\sim 7 4 \\ m V d e c ^ { - 1 } \\right) }$ and CoCrFeNi₂Ti1 $( \\sim 7 7 \\mathrm { \\ m V \\ d e c ^ { - 1 } ) }$ (Fig. 7d). Based on previous studies [62,63], the OER mechanism in HEAs generally proceeds through the reaction steps specified in Eqs. (4–8).", "Notably, $_ \\mathrm { C o C r F e N i _ { 2 } T i _ { 0 . 5 } , }$ which exhibits the most prominent FCC phase, demonstrates superior catalytic performance for both the HER and OER. It achieves an overpotential $( \\eta _ { 1 0 } )$ of $9 1 ~ \\mathrm { m V }$ with a Tafel slope of $5 9 \\mathrm { m V } \\mathrm { d e c ^ { - 1 } }$ for HER, and the same overpotential $( \\eta _ { 1 0 } )$ of $4 0 0 \\mathrm { m V }$ with a Tafel slope of $5 5 \\mathrm { m V d e c ^ { - 1 } }$ for OER. This performance surpasses that of other Ti-based catalysts with varying Ti concentrations and maintains structural stability after $2 4 \\mathrm { h }$ of continuous operation. "]}, {"key": "V.F. Dark region", "value": "55± 1.5", "source": {"table_source": {"location": "Table 1 Volume fractions of bright and dark regions in SEM of as-cast $\\mathrm { C o C r F e N i _ { 2 } T i _ { x } }$ (0, 0.3, 0.5, 0.8 and 1; molar ratio) HEAs. ", "source_content": "<table><tr><td>Region</td><td>CoCrFeNiz</td><td>CoCrFeNizTi0.3</td><td>CoCrFeNi2Ti0.5</td><td>CoCrFeNizTio.8</td><td>CoCrFeNizTi</td></tr><tr><td>V.F. Dark region</td><td>100</td><td>100</td><td>55± 1.5</td><td>40 ± 1.1</td><td>80 ±1.2</td></tr><tr><td>V.F. Bright region</td><td>0</td><td>0</td><td>45± 1.5</td><td>60 ± 1.1</td><td>20 ±1.2</td></tr></table>", "reference_text_list": ["Table 1 summarizes the volume fraction of constituent phases in $\\mathrm { C o C r F e N i _ { 2 } T i _ { x } }$ HEAs. Combined analysis of XRD and SEM results indicates that the dark interdendritic regions correspond to the face-centered cubic (FCC) phase, whereas the brighter dendritic structures are identified as the Laves phase."]}}}, {"key": "V.F. Bright region", "value": "45± 1.5", "source": {"table_source": {"location": "Table 1 Volume fractions of bright and dark regions in SEM of as-cast $\\mathrm { C o C r F e N i _ { 2 } T i _ { x } }$ (0, 0.3, 0.5, 0.8 and 1; molar ratio) HEAs. ", "source_content": "<table><tr><td>Region</td><td>CoCrFeNiz</td><td>CoCrFeNizTi0.3</td><td>CoCrFeNi2Ti0.5</td><td>CoCrFeNizTio.8</td><td>CoCrFeNizTi</td></tr><tr><td>V.F. Dark region</td><td>100</td><td>100</td><td>55± 1.5</td><td>40 ± 1.1</td><td>80 ±1.2</td></tr><tr><td>V.F. Bright region</td><td>0</td><td>0</td><td>45± 1.5</td><td>60 ± 1.1</td><td>20 ±1.2</td></tr></table>", "reference_text_list": ["Table 1 summarizes the volume fraction of constituent phases in $\\mathrm { C o C r F e N i _ { 2 } T i _ { x } }$ HEAs. Combined analysis of XRD and SEM results indicates that the dark interdendritic regions correspond to the face-centered cubic (FCC) phase, whereas the brighter dendritic structures are identified as the Laves phase."]}}}]}, "experimental_conditions": {"test_setup": {"source": ["\n# 2.2. Electrochemical studies\n\nThe electrocatalytic studies were conducted at ambient temperature using a three-electrode mode linked to a PARSTAT (PMC-1000) workstation, using 1 M KOH $\\mathrm { ( p H \\approx 1 3 . 6 ) }$ as the electrolyte for evaluating both HER and OER. Linear sweep voltammetry (LSV) was carried out after iR automatic compensation, at a scan rate of $1 | {"extraction_results": [{"alloy_id": "CoCrFeNi2Ti0", "performance": {"stability": {"source": {"table_source": {"location": "Table 1 Volume fractions of bright and dark regions in SEM of as-cast $\\mathrm { C o C r F e N i _ { 2 } T i _ { x } }$ (0, 0.3, 0.5, 0.8 and 1; molar ratio) HEAs. ", "source_content": "<table><tr><td>Region</td><td>CoCrFeNiz</td><td>CoCrFeNizTi0.3</td><td>CoCrFeNi2Ti0.5</td><td>CoCrFeNizTio.8</td><td>CoCrFeNizTi</td></tr><tr><td>V.F. Dark region</td><td>100</td><td>100</td><td>55± 1.5</td><td>40 ± 1.1</td><td>80 ±1.2</td></tr><tr><td>V.F. Bright region</td><td>0</td><td>0</td><td>45± 1.5</td><td>60 ± 1.1</td><td>20 ±1.2</td></tr></table>", "reference_text_list": ["Table 1 summarizes the volume fraction of constituent phases in $\\mathrm { C o C r F e N i _ { 2 } T i _ { x } }$ HEAs. Combined analysis of XRD and SEM results indicates that the dark interdendritic regions correspond to the face-centered cubic (FCC) phase, whereas the brighter dendritic structures are identified as the Laves phase."]}, "reference_text_list": ["Table 1 summarizes the volume fraction of constituent phases in $\\mathrm { C o C r F e N i _ { 2 } T i _ { x } }$ HEAs. Combined analysis of XRD and SEM results indicates that the dark interdendritic regions correspond to the face-centered cubic (FCC) phase, whereas the brighter dendritic structures are identified as the Laves phase."]}, "cycle_count": null, "test_method": "Unknown", "duration_hours": null, "degradation_details": null, "performance_retention": null}, "tafel_slope": {"unit": "mV dec^-1", "value": "128", "source": {"table_source": {"location": "Table 1 Volume fractions of bright and dark regions in SEM of as-cast $\\mathrm { C o C r F e N i _ { 2 } T i _ { x } }$ (0, 0.3, 0.5, 0.8 and 1; molar ratio) HEAs. ", "source_content": "<table><tr><td>Region</td><td>CoCrFeNiz</td><td>CoCrFeNizTi0.3</td><td>CoCrFeNi2Ti0.5</td><td>CoCrFeNizTio.8</td><td>CoCrFeNizTi</td></tr><tr><td>V.F. Dark region</td><td>100</td><td>100</td><td>55± 1.5</td><td>40 ± 1.1</td><td>80 ±1.2</td></tr><tr><td>V.F. Bright region</td><td>0</td><td>0</td><td>45± 1.5</td><td>60 ± 1.1</td><td>20 ±1.2</td></tr></table>", "reference_text_list": ["Table 1 summarizes the volume fraction of constituent phases in $\\mathrm { C o C r F e N i _ { 2 } T i _ { x } }$ HEAs. Combined analysis of XRD and SEM results indicates that the dark interdendritic regions correspond to the face-centered cubic (FCC) phase, whereas the brighter dendritic structures are identified as the Laves phase."]}, "reference_text_list": ["The Tafel slopes was determined to be 41, 128, 77, 59, 71 and $9 0 \\mathrm { m V } \\mathrm { d e c } ^ { - 1 }$ for Pt/C, CoCrFeNi₂, CoCrFeNi₂Ti0.3, CoCrFeNi₂Ti0.5, CoCrFeNi₂Ti0.8 and CoCrFeNi₂Ti1, respectively (Fig. 6(d)). HER mechanisms in alkaline media involve an initial discharge step that generates $\\mathrm { H } _ { \\mathrm { a d s } } ,$ followed by subsequent recombination or desorption steps. ", "Table 1 summarizes the volume fraction of constituent phases in $\\mathrm { C o C r F e N i _ { 2 } T i _ { x } }$ HEAs. Combined analysis of XRD and SEM results indicates that the dark interdendritic regions correspond to the face-centered cubic (FCC) phase, whereas the brighter dendritic structures are identified as the Laves phase."]}}, "overpotential": [{"unit": "mV", "value": "181", "source": ["The observed results explore an overpotential of $\\mathrm { P t } / \\mathrm { C }$ was $4 1 ~ \\mathrm { m V }$ to achieve a current density of $1 0 \\mathrm { m A } \\mathrm { c m } ^ { - 2 }$ , while the overpotential for $_ \\mathrm { C o C r F e N i _ { 2 } }$ was $1 8 1 ~ \\mathrm { m V }$ (Table S1). "], "current_density": "10 mA cm^-2"}], "supplementary_performance": [{"key": "charge_transfer_resistance", "value": "8 Ω", "source": ["The $_ { \\mathrm { C o C r F e N i } _ { 2 } \\mathrm { T i } _ { 0 . 5 } }$ electrode exhibited a low charge transfer resistance (Rct) of $0 . 4 5 ~ \\Omega$ and $_ { 1 . 9 \\ \\Omega }$ , compared to the other electrodes: CoCrFeNi₂ $\\textbf { ( 8 ~ } \\Omega )$ , $\\mathrm { C o C r F e N i } _ { 2 } \\mathrm { T i } _ { 0 . 3 }$ $\\left( 2 . 9 \\ \\Omega \\right)$ , CoCrFe$\\mathrm { N i } _ { 2 } \\mathrm { T i } _ { 0 . 8 }$ $\\left( 1 . 2 \\Omega \\right)$ and $_ \\mathrm { C o C r F e N i _ { 2 } T i _ { 1 } }$ $\\left( 1 . 2 \\Omega \\right)$ . "]}, {"key": "V.F. Dark region", "value": "100", "source": {"table_source": {"location": "Table 1 Volume fractions of bright and dark regions in SEM of as-cast $\\mathrm { C o C r F e N i _ { 2 } T i _ { x } }$ (0, 0.3, 0.5, 0.8 and 1; molar ratio) HEAs. ", "source_content": "<table><tr><td>Region</td><td>CoCrFeNiz</td><td>CoCrFeNizTi0.3</td><td>CoCrFeNi2Ti0.5</td><td>CoCrFeNizTio.8</td><td>CoCrFeNizTi</td></tr><tr><td>V.F. Dark region</td><td>100</td><td>100</td><td>55± 1.5</td><td>40 ± 1.1</td><td>80 ±1.2</td></tr><tr><td>V.F. Bright region</td><td>0</td><td>0</td><td>45± 1.5</td><td>60 ± 1.1</td><td>20 ±1.2</td></tr></table>", "reference_text_list": ["Table 1 summarizes the volume fraction of constituent phases in $\\mathrm { C o C r F e N i _ { 2 } T i _ { x } }$ HEAs. Combined analysis of XRD and SEM results indicates that the dark interdendritic regions correspond to the face-centered cubic (FCC) phase, whereas the brighter dendritic structures are identified as the Laves phase."]}}}, {"key": "V.F. Bright region", "value": "0", "source": {"table_source": {"location": "Table 1 Volume fractions of bright and dark regions in SEM of as-cast $\\mathrm { C o C r F e N i _ { 2 } T i _ { x } }$ (0, 0.3, 0.5, 0.8 and 1; molar ratio) HEAs. ", "source_content": "<table><tr><td>Region</td><td>CoCrFeNiz</td><td>CoCrFeNizTi0.3</td><td>CoCrFeNi2Ti0.5</td><td>CoCrFeNizTio.8</td><td>CoCrFeNizTi</td></tr><tr><td>V.F. Dark region</td><td>100</td><td>100</td><td>55± 1.5</td><td>40 ± 1.1</td><td>80 ±1.2</td></tr><tr><td>V.F. Bright region</td><td>0</td><td>0</td><td>45± 1.5</td><td>60 ± 1.1</td><td>20 ±1.2</td></tr></table>", "reference_text_list": ["Table 1 summarizes the volume fraction of constituent phases in $\\mathrm { C o C r F e N i _ { 2 } T i _ { x } }$ HEAs. Combined analysis of XRD and SEM results indicates that the dark interdendritic regions correspond to the face-centered cubic (FCC) phase, whereas the brighter dendritic structures are identified as the Laves phase."]}}}]}, "experimental_conditions": {"test_setup": {"source": ["\n# 2.2. Electrochemical studies\n\nThe electrocatalytic studies were conducted at ambient temperature using a three-electrode mode linked to a PARSTAT (PMC-1000) workstation, using 1 M KOH $\\mathrm { ( p H \\approx 1 3 . 6 ) }$ as the electrolyte for evaluating both HER and OER. Linear sweep voltammetry (LSV) was carried out after iR automatic compensation, at a scan rate of $1 0 \\mathrm { m V } s ^ { - 1 }$ . ", "Fig. 6(a) exhibits the iR-compensated LSV curves of HEAs at a sweep rate of $5 \\mathrm { m V } s ^ { - 1 }$ . "], "scan_rate": "5 mV s^-1", "substrate": null, "ir_compensation": "automatic"}, "electrolyte": {"source": ["\n# 2.2. Electrochemical studies\n\nThe electrocatalytic studies were conducted at ambient temperature using a three-electrode mode linked to a PARSTAT (PMC-1000) workstation, using 1 M KOH $\\mathrm { ( p H \\approx 1 3 . 6 ) }$ as the electrolyte for evaluating both HER and OER. Linear sweep voltammetry (LSV) was carried out after iR automatic compensation, at a scan rate of $1 0 \\mathrm { m V } s ^ { - 1 }$ . ", "\n# 3.4. Hydrogen evolution reaction\n\nThe performance of $\\mathrm { C o C r F e N i _ { 2 } T i _ { x } }$ $( \\mathbf { x } = 0$ , 0.3, 0.5, 0.8, 1) HEA samples were assessed in a 1 M KOH $\\mathrm { ( p H \\approx 1 3 . 6 ) }$ electrolyte at room temperature in the conventional electrode system. "], "ph_value": "13.6", "concentration_molar": "1 M", "electrolyte_composition": "KOH"}, "synthesis_method": {"method": "vacuum arc melting", "source": ["\nIn this study, rod-shaped CoCrFeNi₂Tix high-entropy alloys (HEAs) were synthesized via vacuum arc melting to investigate the influence of morphology and Ti content $\\mathbf { \\boldsymbol { x } } = 0$ , 0.3, 0.5, 0.8, 1) on their bifunctional electrocatalytic performance. ", "\n# 2. Experimental details\n\n# 2.1. Alloy preparation and analysis\n\nThe $\\mathrm { C o C r F e N i _ { 2 } T i _ { x } }$ $\\mathbf { \\boldsymbol { x } } = \\mathbf { \\boldsymbol { 0 } }$ , 0.3, 0.5, 0.8, 1) alloy ingots were synthesized using high-purity elemental Co, Cr, Ni, Fe, and Ti $( 9 9 . 9 9 ~ \\mathrm { w t \\% } )$ under an argon atmosphere $( 9 9 . 9 9 ~ \\%$ purity). "], "key_parameters": null}, "other_environmental_params": [{"key": "temperature", "value": "ambient/room temperature", "source": ["\n# 2.2. Electrochemical studies\n\nThe electrocatalytic studies were conducted at ambient temperature using a three-electrode mode linked to a PARSTAT (PMC-1000) workstation, using 1 M KOH $\\mathrm { ( p H \\approx 1 3 . 6 ) }$ as the electrolyte for evaluating both HER and OER. Linear sweep voltammetry (LSV) was carried out after iR automatic compensation, at a scan rate of $1 0 \\mathrm { m V } s ^ { - 1 }$ . ", "\n# 3.4. Hydrogen evolution reaction\n\nThe performance of $\\mathrm { C o C r F e N i _ { 2 } T i _ { x } }$ $( \\mathbf { x } = 0$ , 0.3, 0.5, 0.8, 1) HEA samples were assessed in a 1 M KOH $\\mathrm { ( p H \\approx 1 3 . 6 ) }$ electrolyte at room temperature in the conventional electrode system. "]}, {"key": "reference_electrode", "value": "Hg/HgO (1 M KOH)", "source": ["The $\\mathrm { C o C r F e N i _ { 2 } T i _ { x } }$ $\\left( \\mathbf { X } = 0 \\right.$ , 0.3, 0.5, 0.8, 1) high-entropy alloys served as working electrodes, with a reference electrode composed of $\\mathrm { H g / H g O }$ (1 M KOH) and a counter electrode composed of graphite rod completing the cell configuration. "]}, {"key": "counter_electrode", "value": "graphite rod", "source": ["The $\\mathrm { C o C r F e N i _ { 2 } T i _ { x } }$ $\\left( \\mathbf { X } = 0 \\right.$ , 0.3, 0.5, 0.8, 1) high-entropy alloys served as working electrodes, with a reference electrode composed of $\\mathrm { H g / H g O }$ (1 M KOH) and a counter electrode composed of graphite rod completing the cell configuration. "]}]}}, {"alloy_id": "CoCrFeNi2Ti0.3", "performance": {"stability": {"source": {"table_source": {"location": "Table 1 Volume fractions of bright and dark regions in SEM of as-cast $\\mathrm { C o C r F e N i _ { 2 } T i _ { x } }$ (0, 0.3, 0.5, 0.8 and 1; molar ratio) HEAs. ", "source_content": "<table><tr><td>Region</td><td>CoCrFeNiz</td><td>CoCrFeNizTi0.3</td><td>CoCrFeNi2Ti0.5</td><td>CoCrFeNizTio.8</td><td>CoCrFeNizTi</td></tr><tr><td>V.F. Dark region</td><td>100</td><td>100</td><td>55± 1.5</td><td>40 ± 1.1</td><td>80 ±1.2</td></tr><tr><td>V.F. Bright region</td><td>0</td><td>0</td><td>45± 1.5</td><td>60 ± 1.1</td><td>20 ±1.2</td></tr></table>", "reference_text_list": ["Table 1 summarizes the volume fraction of constituent phases in $\\mathrm { C o C r F e N i _ { 2 } T i _ { x } }$ HEAs. Combined analysis of XRD and SEM results indicates that the dark interdendritic regions correspond to the face-centered cubic (FCC) phase, whereas the brighter dendritic structures are identified as the Laves phase."]}, "reference_text_list": ["Table 1 summarizes the volume fraction of constituent phases in $\\mathrm { C o C r F e N i _ { 2 } T i _ { x } }$ HEAs. Combined analysis of XRD and SEM results indicates that the dark interdendritic regions correspond to the face-centered cubic (FCC) phase, whereas the brighter dendritic structures are identified as the Laves phase."]}, "cycle_count": null, "test_method": "Unknown", "duration_hours": null, "degradation_details": null, "performance_retention": null}, "tafel_slope": {"unit": "mV dec^-1", "value": "77", "source": {"table_source": {"location": "Table 1 Volume fractions of bright and dark regions in SEM of as-cast $\\mathrm { C o C r F e N i _ { 2 } T i _ { x } }$ (0, 0.3, 0.5, 0.8 and 1; molar ratio) HEAs. ", "source_content": "<table><tr><td>Region</td><td>CoCrFeNiz</td><td>CoCrFeNizTi0.3</td><td>CoCrFeNi2Ti0.5</td><td>CoCrFeNizTio.8</td><td>CoCrFeNizTi</td></tr><tr><td>V.F. Dark region</td><td>100</td><td>100</td><td>55± 1.5</td><td>40 ± 1.1</td><td>80 ±1.2</td></tr><tr><td>V.F. Bright region</td><td>0</td><td>0</td><td>45± 1.5</td><td>60 ± 1.1</td><td>20 ±1.2</td></tr></table>", "reference_text_list": ["Table 1 summarizes the volume fraction of constituent phases in $\\mathrm { C o C r F e N i _ { 2 } T i _ { x } }$ HEAs. Combined analysis of XRD and SEM results indicates that the dark interdendritic regions correspond to the face-centered cubic (FCC) phase, whereas the brighter dendritic structures are identified as the Laves phase."]}, "reference_text_list": ["The Tafel slopes was determined to be 41, 128, 77, 59, 71 and $9 0 \\mathrm { m V } \\mathrm { d e c } ^ { - 1 }$ for Pt/C, CoCrFeNi₂, CoCrFeNi₂Ti0.3, CoCrFeNi₂Ti0.5, CoCrFeNi₂Ti0.8 and CoCrFeNi₂Ti1, respectively (Fig. 6(d)). HER mechanisms in alkaline media involve an initial discharge step that generates $\\mathrm { H } _ { \\mathrm { a d s } } ,$ followed by subsequent recombination or desorption steps. ", "Table 1 summarizes the volume fraction of constituent phases in $\\mathrm { C o C r F e N i _ { 2 } T i _ { x } }$ HEAs. Combined analysis of XRD and SEM results indicates that the dark interdendritic regions correspond to the face-centered cubic (FCC) phase, whereas the brighter dendritic structures are identified as the Laves phase."]}}, "overpotential": [{"unit": "mV", "value": "141", "source": ["For $\\mathrm { C o C r F e N i _ { 2 } T i _ { x } }$ with varying Ti compositions, the overpotentials after iR compensation were as follows: $\\mathrm { C o C r F e N i _ { 2 } T i _ { 0 . 3 } } \\sim 1 4 1 \\mathrm { \\ m V } ,$ $\\mathrm { C o C r F e N i _ { 2 } T i _ { 0 . 5 } \\sim 9 1 \\ m V _ { \\Omega } }$ , $\\mathrm { C o C r F e N i _ { 2 } T i _ { 0 . 8 } \\sim 1 0 5 \\ m V , }$ , and $\\mathrm { C o C r F e N i _ { 2 } T i _ { 1 } } \\sim 1 5 6 \\ \\mathrm { m V }$ as shown in Fig. 6(b). These results demonstrate that $\\mathrm { C o C r F e N i _ { 2 } T i _ { 0 . 5 } }$ achieves a significantly lower overpotential of $9 1 ~ \\mathrm { m V }$ , outperforming all other catalysts. "], "current_density": "10 mA cm^-2"}], "supplementary_performance": [{"key": "charge_transfer_resistance", "value": "2.9 Ω", "source": ["The $_ { \\mathrm { C o C r F e N i } _ { 2 } \\mathrm { T i } _ { 0 . 5 } }$ electrode exhibited a low charge transfer resistance (Rct) of $0 . 4 5 ~ \\Omega$ and $_ { 1 . 9 \\ \\Omega }$ , compared to the other electrodes: CoCrFeNi₂ $\\textbf { ( 8 ~ } \\Omega )$ , $\\mathrm { C o C r F e N i } _ { 2 } \\mathrm { T i } _ { 0 . 3 }$ $\\left( 2 . 9 \\ \\Omega \\right)$ , CoCrFe$\\mathrm { N i } _ { 2 } \\mathrm { T i } _ { 0 . 8 }$ $\\left( 1 . 2 \\Omega \\right)$ and $_ \\mathrm { C o C r F e N i _ { 2 } T i _ { 1 } }$ $\\left( 1 . 2 \\Omega \\right)$ . "]}, {"key": "V.F. Dark region", "value": "100", "source": {"table_source": {"location": "Table 1 Volume fractions of bright and dark regions in SEM of as-cast $\\mathrm { C o C r F e N i _ { 2 } T i _ { x } }$ (0, 0.3, 0.5, 0.8 and 1; molar ratio) HEAs. ", "source_content": "<table><tr><td>Region</td><td>CoCrFeNiz</td><td>CoCrFeNizTi0.3</td><td>CoCrFeNi2Ti0.5</td><td>CoCrFeNizTio.8</td><td>CoCrFeNizTi</td></tr><tr><td>V.F. Dark region</td><td>100</td><td>100</td><td>55± 1.5</td><td>40 ± 1.1</td><td>80 ±1.2</td></tr><tr><td>V.F. Bright region</td><td>0</td><td>0</td><td>45± 1.5</td><td>60 ± 1.1</td><td>20 ±1.2</td></tr></table>", "reference_text_list": ["Table 1 summarizes the volume fraction of constituent phases in $\\mathrm { C o C r F e N i _ { 2 } T i _ { x } }$ HEAs. Combined analysis of XRD and SEM results indicates that the dark interdendritic regions correspond to the face-centered cubic (FCC) phase, whereas the brighter dendritic structures are identified as the Laves phase."]}}}, {"key": "V.F. Bright region", "value": "0", "source": {"table_source": {"location": "Table 1 Volume fractions of bright and dark regions in SEM of as-cast $\\mathrm { C o C r F e N i _ { 2 } T i _ { x } }$ (0, 0.3, 0.5, 0.8 and 1; molar ratio) HEAs. ", "source_content": "<table><tr><td>Region</td><td>CoCrFeNiz</td><td>CoCrFeNizTi0.3</td><td>CoCrFeNi2Ti0.5</td><td>CoCrFeNizTio.8</td><td>CoCrFeNizTi</td></tr><tr><td>V.F. Dark region</td><td>100</td><td>100</td><td>55± 1.5</td><td>40 ± 1.1</td><td>80 ±1.2</td></tr><tr><td>V.F. Bright region</td><td>0</td><td>0</td><td>45± 1.5</td><td>60 ± 1.1</td><td>20 ±1.2</td></tr></table>", "reference_text_list": ["Table 1 summarizes the volume fraction of constituent phases in $\\mathrm { C o C r F e N i _ { 2 } T i _ { x } }$ HEAs. Combined analysis of XRD and SEM results indicates that the dark interdendritic regions correspond to the face-centered cubic (FCC) phase, whereas the brighter dendritic structures are identified as the Laves phase."]}}}]}, "experimental_conditions": {"test_setup": {"source": ["\n# 2.2. Electrochemical studies\n\nThe electrocatalytic studies were conducted at ambient temperature using a three-electrode mode linked to a PARSTAT (PMC-1000) workstation, using 1 M KOH $\\mathrm { ( p H \\approx 1 3 . 6 ) }$ as the electrolyte for evaluating both HER and OER. Linear sweep voltammetry (LSV) was carried out after iR automatic compensation, at a scan rate of $1 0 \\mathrm { m V } s ^ { - 1 }$ . ", "Fig. 6(a) exhibits the iR-compensated LSV curves of HEAs at a sweep rate of $5 \\mathrm { m V } s ^ { - 1 }$ . "], "scan_rate": "5 mV s^-1", "substrate": null, "ir_compensation": "automatic"}, "electrolyte": {"source": ["\n# 2.2. Electrochemical studies\n\nThe electrocatalytic studies were conducted at ambient temperature using a three-electrode mode linked to a PARSTAT (PMC-1000) workstation, using 1 M KOH $\\mathrm { ( p H \\approx 1 3 . 6 ) }$ as the electrolyte for evaluating both HER and OER. Linear sweep voltammetry (LSV) was carried out after iR automatic compensation, at a scan rate of $1 0 \\mathrm { m V } s ^ { - 1 }$ . ", "\n# 3.4. Hydrogen evolution reaction\n\nThe performance of $\\mathrm { C o C r F e N i _ { 2 } T i _ { x } }$ $( \\mathbf { x } = 0$ , 0.3, 0.5, 0.8, 1) HEA samples were assessed in a 1 M KOH $\\mathrm { ( p H \\approx 1 3 . 6 ) }$ electrolyte at room temperature in the conventional electrode system. "], "ph_value": "13.6", "concentration_molar": "1 M", "electrolyte_composition": "KOH"}, "synthesis_method": {"method": "vacuum arc melting", "source": ["\nIn this study, rod-shaped CoCrFeNi₂Tix high-entropy alloys (HEAs) were synthesized via vacuum arc melting to investigate the influence of morphology and Ti content $\\mathbf { \\boldsymbol { x } } = 0$ , 0.3, 0.5, 0.8, 1) on their bifunctional electrocatalytic performance. ", "\n# 2. Experimental details\n\n# 2.1. Alloy preparation and analysis\n\nThe $\\mathrm { C o C r F e N i _ { 2 } T i _ { x } }$ $\\mathbf { \\boldsymbol { x } } = \\mathbf { \\boldsymbol { 0 } }$ , 0.3, 0.5, 0.8, 1) alloy ingots were synthesized using high-purity elemental Co, Cr, Ni, Fe, and Ti $( 9 9 . 9 9 ~ \\mathrm { w t \\% } )$ under an argon atmosphere $( 9 9 . 9 9 ~ \\%$ purity). "], "key_parameters": null}, "other_environmental_params": [{"key": "temperature", "value": "ambient/room temperature", "source": ["\n# 2.2. Electrochemical studies\n\nThe electrocatalytic studies were conducted at ambient temperature using a three-electrode mode linked to a PARSTAT (PMC-1000) workstation, using 1 M KOH $\\mathrm { ( p H \\approx 1 3 . 6 ) }$ as the electrolyte for evaluating both HER and OER. Linear sweep voltammetry (LSV) was carried out after iR automatic compensation, at a scan rate of $1 0 \\mathrm { m V } s ^ { - 1 }$ . ", "\n# 3.4. Hydrogen evolution reaction\n\nThe performance of $\\mathrm { C o C r F e N i _ { 2 } T i _ { x } }$ $( \\mathbf { x } = 0$ , 0.3, 0.5, 0.8, 1) HEA samples were assessed in a 1 M KOH $\\mathrm { ( p H \\approx 1 3 . 6 ) }$ electrolyte at room temperature in the conventional electrode system. "]}, {"key": "reference_electrode", "value": "Hg/HgO (1 M KOH)", "source": ["The $\\mathrm { C o C r F e N i _ { 2 } T i _ { x } }$ $\\left( \\mathbf { X } = 0 \\right.$ , 0.3, 0.5, 0.8, 1) high-entropy alloys served as working electrodes, with a reference electrode composed of $\\mathrm { H g / H g O }$ (1 M KOH) and a counter electrode composed of graphite rod completing the cell configuration. "]}, {"key": "counter_electrode", "value": "graphite rod", "source": ["The $\\mathrm { C o C r F e N i _ { 2 } T i _ { x } }$ $\\left( \\mathbf { X } = 0 \\right.$ , 0.3, 0.5, 0.8, 1) high-entropy alloys served as working electrodes, with a reference electrode composed of $\\mathrm { H g / H g O }$ (1 M KOH) and a counter electrode composed of graphite rod completing the cell configuration. "]}]}}, {"alloy_id": "CoCrFeNi2Ti0.5", "performance": {"stability": {"source": ["Furthermore, the stability and sustainability of the CoCrFeNi₂Ti0.5 catalyst was evaluated using a chronoamperometric (i-t) and LSV (before and after $2 4 \\mathrm { h }$ ) test (Fig. 6(f)", "The i-t test showed negligible current loss even after $2 4 \\ \\mathrm { h }$ (Fig. 6(f)). These durability tests collectively confirm the excellent stability of the CoCrFeNi₂Ti0.5 catalyst without incredible corrosion resistance. ", "After $2 4 \\mathrm { h }$ of operation, the obtained LSV curve of CoCrFeNi₂Ti0.5 remains coincided without any significant decay (Fig. 6(g)). A detailed comparison of previously reported values for HEA-based materials is provided in Table S2 and Fig. 6(h). To assess the structural stability of CoCrFeNi₂Ti₀.₅ HEA under prolonged operation, SEM analysis was conducted after $2 4 \\mathrm { h }$ of continuous HER testing. ", "The chronoamperometric (i-t) curve (Fig. 7(f)) demonstrates that CoCrFe$\\mathrm { N i } _ { 2 } \\mathrm { T i } _ { 0 . 5 }$ maintains consistent OER activity at $1 0 \\mathrm { m A } \\mathrm { c m } ^ { - 2 }$ for $2 4 \\mathrm { h }$ , confirming its excellent durability for continuous water electrocatalysis. ", "Additionally, the polarization curves of CoCrFeNi₂Ti0.5 before and after $2 4 \\mathrm { h }$ of operation (Fig. 7(g)) show minimal deviation, indicating stable performance. "], "cycle_count": null, "test_method": "Chronopotentiometry", "duration_hours": "24", "degradation_details": "negligible current loss, LSV curve remains coincided without any significant decay", "performance_retention": null}, "tafel_slope": {"unit": "mV dec^-1", "value": "59", "source": {"table_source": {"location": "Table 1 Volume fractions of bright and dark regions in SEM of as-cast $\\mathrm { C o C r F e N i _ { 2 } T i _ { x } }$ (0, 0.3, 0.5, 0.8 and 1; molar ratio) HEAs. ", "source_content": "<table><tr><td>Region</td><td>CoCrFeNiz</td><td>CoCrFeNizTi0.3</td><td>CoCrFeNi2Ti0.5</td><td>CoCrFeNizTio.8</td><td>CoCrFeNizTi</td></tr><tr><td>V.F. Dark region</td><td>100</td><td>100</td><td>55± 1.5</td><td>40 ± 1.1</td><td>80 ±1.2</td></tr><tr><td>V.F. Bright region</td><td>0</td><td>0</td><td>45± 1.5</td><td>60 ± 1.1</td><td>20 ±1.2</td></tr></table>", "reference_text_list": ["Table 1 summarizes the volume fraction of constituent phases in $\\mathrm { C o C r F e N i _ { 2 } T i _ { x } }$ HEAs. Combined analysis of XRD and SEM results indicates that the dark interdendritic regions correspond to the face-centered cubic (FCC) phase, whereas the brighter dendritic structures are identified as the Laves phase."]}, "reference_text_list": ["Among the compositions, CoCrFeNi₂Ti₀.₅ exhibited the best performance, achieving overpotentials of $9 1 \\mathrm { m V }$ (HER) and $4 0 0 \\mathrm { m V }$ (OER) at $1 0 \\mathrm { m A c m } ^ { - 2 }$ with Tafel slopes of 59 and $5 5 ~ \\mathrm { m V ~ d e c ^ { - 1 } }$ , respectively, in alkaline media outperforming conventional catalysts. ", "The Tafel slopes was determined to be 41, 128, 77, 59, 71 and $9 0 \\mathrm { m V } \\mathrm { d e c } ^ { - 1 }$ for Pt/C, CoCrFeNi₂, CoCrFeNi₂Ti0.3, CoCrFeNi₂Ti0.5, CoCrFeNi₂Ti0.8 and CoCrFeNi₂Ti1, respectively (Fig. 6(d)). HER mechanisms in alkaline media involve an initial discharge step that generates $\\mathrm { H } _ { \\mathrm { a d s } } ,$ followed by subsequent recombination or desorption steps. ", "Notably, $_ \\mathrm { C o C r F e N i _ { 2 } T i _ { 0 . 5 } , }$ which exhibits the most prominent FCC phase, demonstrates superior catalytic performance for both the HER and OER. It achieves an overpotential $( \\eta _ { 1 0 } )$ of $9 1 ~ \\mathrm { m V }$ with a Tafel slope of $5 9 \\mathrm { m V } \\mathrm { d e c ^ { - 1 } }$ for HER, and the same overpotential $( \\eta _ { 1 0 } )$ of $4 0 0 \\mathrm { m V }$ with a Tafel slope of $5 5 \\mathrm { m V d e c ^ { - 1 } }$ for OER. This performance surpasses that of other Ti-based catalysts with varying Ti concentrations and maintains structural stability after $2 4 \\mathrm { h }$ of continuous operation. ", "Table 1 summarizes the volume fraction of constituent phases in $\\mathrm { C o C r F e N i _ { 2 } T i _ { x } }$ HEAs. Combined analysis of XRD and SEM results indicates that the dark interdendritic regions correspond to the face-centered cubic (FCC) phase, whereas the brighter dendritic structures are identified as the Laves phase."]}}, "overpotential": [{"unit": "mV", "value": "91", "source": ["Among the compositions, CoCrFeNi₂Ti₀.₅ exhibited the best performance, achieving overpotentials of $9 1 \\mathrm { m V }$ (HER) and $4 0 0 \\mathrm { m V }$ (OER) at $1 0 \\mathrm { m A c m } ^ { - 2 }$ with Tafel slopes of 59 and $5 5 ~ \\mathrm { m V ~ d e c ^ { - 1 } }$ , respectively, in alkaline media outperforming conventional catalysts. ", "For $\\mathrm { C o C r F e N i _ { 2 } T i _ { x } }$ with varying Ti compositions, the overpotentials after iR compensation were as follows: $\\mathrm { C o C r F e N i _ { 2 } T i _ { 0 . 3 } } \\sim 1 4 1 \\mathrm { \\ m V } ,$ $\\mathrm { C o C r F e N i _ { 2 } T i _ { 0 . 5 } \\sim 9 1 \\ m V _ { \\Omega } }$ , $\\mathrm { C o C r F e N i _ { 2 } T i _ { 0 . 8 } \\sim 1 0 5 \\ m V , }$ , and $\\mathrm { C o C r F e N i _ { 2 } T i _ { 1 } } \\sim 1 5 6 \\ \\mathrm { m V }$ as shown in Fig. 6(b). These results demonstrate that $\\mathrm { C o C r F e N i _ { 2 } T i _ { 0 . 5 } }$ achieves a significantly lower overpotential of $9 1 ~ \\mathrm { m V }$ , outperforming all other catalysts. "], "current_density": "10 mA cm^-2"}, {"unit": "mV", "value": "400", "source": ["Among the compositions, CoCrFeNi₂Ti₀.₅ exhibited the best performance, achieving overpotentials of $9 1 \\mathrm { m V }$ (HER) and $4 0 0 \\mathrm { m V }$ (OER) at $1 0 \\mathrm { m A c m } ^ { - 2 }$ with Tafel slopes of 59 and $5 5 ~ \\mathrm { m V ~ d e c ^ { - 1 } }$ , respectively, in alkaline media outperforming conventional catalysts. ", "For $\\mathrm { C o C r F e N i _ { 2 } T i _ { x } }$ with varying Ti compositions, the overpotentials after iR compensation were as follows: $\\mathrm { C o C r F e N i _ { 2 } T i _ { 0 . 3 } } \\sim 1 4 1 \\mathrm { \\ m V } ,$ $\\mathrm { C o C r F e N i _ { 2 } T i _ { 0 . 5 } \\sim 9 1 \\ m V _ { \\Omega } }$ , $\\mathrm { C o C r F e N i _ { 2 } T i _ { 0 . 8 } \\sim 1 0 5 \\ m V , }$ , and $\\mathrm { C o C r F e N i _ { 2 } T i _ { 1 } } \\sim 1 5 6 \\ \\mathrm { m V }$ as shown in Fig. 6(b). These results demonstrate that $\\mathrm { C o C r F e N i _ { 2 } T i _ { 0 . 5 } }$ achieves a significantly lower overpotential of $9 1 ~ \\mathrm { m V }$ , outperforming all other catalysts. "], "current_density": "10 mA cm^-2"}], "supplementary_performance": [{"key": "charge_transfer_resistance", "value": "0.45 Ω", "source": ["The $_ { \\mathrm { C o C r F e N i } _ { 2 } \\mathrm { T i } _ { 0 . 5 } }$ electrode exhibited a low charge transfer resistance (Rct) of $0 . 4 5 ~ \\Omega$ and $_ { 1 . 9 \\ \\Omega }$ , compared to the other electrodes: CoCrFeNi₂ $\\textbf { ( 8 ~ } \\Omega )$ , $\\mathrm { C o C r F e N i } _ { 2 } \\mathrm { T i } _ { 0 . 3 }$ $\\left( 2 . 9 \\ \\Omega \\right)$ , CoCrFe$\\mathrm { N i } _ { 2 } \\mathrm { T i } _ { 0 . 8 }$ $\\left( 1 . 2 \\Omega \\right)$ and $_ \\mathrm { C o C r F e N i _ { 2 } T i _ { 1 } }$ $\\left( 1 . 2 \\Omega \\right)$ . "]}, {"key": "OER Tafel slope", "value": "55 mV dec^-1", "source": ["Among the compositions, CoCrFeNi₂Ti₀.₅ exhibited the best performance, achieving overpotentials of $9 1 \\mathrm { m V }$ (HER) and $4 0 0 \\mathrm { m V }$ (OER) at $1 0 \\mathrm { m A c m } ^ { - 2 }$ with Tafel slopes of 59 and $5 5 ~ \\mathrm { m V ~ d e c ^ { - 1 } }$ , respectively, in alkaline media outperforming conventional catalysts. ", "\nAs anticipated, $\\mathrm { R u O } _ { 2 }$ demonstrates the most rapid kinetics among all electrodes, with a Tafel slope of $4 8 \\mathrm { m V } \\mathrm { d e c ^ { - 1 } }$ (Fig. 7c). In comparison, CoCrFeNi₂Ti0.5, with a Tafel slope of $\\sim 5 5 \\mathrm { m V \\ d e c ^ { - 1 } }$ , demonstrates faster kinetics than other catalysts, including CoCrFeNi₂ $\\mathrm { ( \\sim ~ 7 5 ~ m V }$ ${ \\mathsf { d e c } } ^ { - 1 } .$ ), CoCrFeNi₂Ti $( \\sim 5 7 \\mathrm { \\ m V \\ d e c ^ { - 1 } } )$ $\\mathrm { C o C r F e N i _ { 2 } T i _ { 0 . 8 } \\left( \\sim 7 4 \\ m V d e c ^ { - 1 } \\right) }$ and CoCrFeNi₂Ti1 $( \\sim 7 7 \\mathrm { \\ m V \\ d e c ^ { - 1 } ) }$ (Fig. 7d). Based on previous studies [62,63], the OER mechanism in HEAs generally proceeds through the reaction steps specified in Eqs. (4–8).", "Notably, $_ \\mathrm { C o C r F e N i _ { 2 } T i _ { 0 . 5 } , }$ which exhibits the most prominent FCC phase, demonstrates superior catalytic performance for both the HER and OER. It achieves an overpotential $( \\eta _ { 1 0 } )$ of $9 1 ~ \\mathrm { m V }$ with a Tafel slope of $5 9 \\mathrm { m V } \\mathrm { d e c ^ { - 1 } }$ for HER, and the same overpotential $( \\eta _ { 1 0 } )$ of $4 0 0 \\mathrm { m V }$ with a Tafel slope of $5 5 \\mathrm { m V d e c ^ { - 1 } }$ for OER. This performance surpasses that of other Ti-based catalysts with varying Ti concentrations and maintains structural stability after $2 4 \\mathrm { h }$ of continuous operation. "]}, {"key": "V.F. Dark region", "value": "55± 1.5", "source": {"table_source": {"location": "Table 1 Volume fractions of bright and dark regions in SEM of as-cast $\\mathrm { C o C r F e N i _ { 2 } T i _ { x } }$ (0, 0.3, 0.5, 0.8 and 1; molar ratio) HEAs. ", "source_content": "<table><tr><td>Region</td><td>CoCrFeNiz</td><td>CoCrFeNizTi0.3</td><td>CoCrFeNi2Ti0.5</td><td>CoCrFeNizTio.8</td><td>CoCrFeNizTi</td></tr><tr><td>V.F. Dark region</td><td>100</td><td>100</td><td>55± 1.5</td><td>40 ± 1.1</td><td>80 ±1.2</td></tr><tr><td>V.F. Bright region</td><td>0</td><td>0</td><td>45± 1.5</td><td>60 ± 1.1</td><td>20 ±1.2</td></tr></table>", "reference_text_list": ["Table 1 summarizes the volume fraction of constituent phases in $\\mathrm { C o C r F e N i _ { 2 } T i _ { x } }$ HEAs. Combined analysis of XRD and SEM results indicates that the dark interdendritic regions correspond to the face-centered cubic (FCC) phase, whereas the brighter dendritic structures are identified as the Laves phase."]}}}, {"key": "V.F. Bright region", "value": "45± 1.5", "source": {"table_source": {"location": "Table 1 Volume fractions of bright and dark regions in SEM of as-cast $\\mathrm { C o C r F e N i _ { 2 } T i _ { x } }$ (0, 0.3, 0.5, 0.8 and 1; molar ratio) HEAs. ", "source_content": "<table><tr><td>Region</td><td>CoCrFeNiz</td><td>CoCrFeNizTi0.3</td><td>CoCrFeNi2Ti0.5</td><td>CoCrFeNizTio.8</td><td>CoCrFeNizTi</td></tr><tr><td>V.F. Dark region</td><td>100</td><td>100</td><td>55± 1.5</td><td>40 ± 1.1</td><td>80 ±1.2</td></tr><tr><td>V.F. Bright region</td><td>0</td><td>0</td><td>45± 1.5</td><td>60 ± 1.1</td><td>20 ±1.2</td></tr></table>", "reference_text_list": ["Table 1 summarizes the volume fraction of constituent phases in $\\mathrm { C o C r F e N i _ { 2 } T i _ { x } }$ HEAs. Combined analysis of XRD and SEM results indicates that the dark interdendritic regions correspond to the face-centered cubic (FCC) phase, whereas the brighter dendritic structures are identified as the Laves phase."]}}}]}, "experimental_conditions": {"test_setup": {"source": ["\n# 2.2. Electrochemical studies\n\nThe electrocatalytic studies were conducted at ambient temperature using a three-electrode mode linked to a PARSTAT (PMC-1000) workstation, using 1 M KOH $\\mathrm { ( p H \\approx 1 3 . 6 ) }$ as the electrolyte for evaluating both HER and OER. Linear sweep voltammetry (LSV) was carried out after iR automatic compensation, at a scan rate of $1 | 10 | {'extraction_results': [{'alloy_id': 'CoCrFeNi2Ti0', 'performance': {'stability': {'source': [], 'cycle_count': None, 'test_method': 'Unknown', 'duration_hours': None, 'degradation_details': None, 'performance_retention': None}, 'tafel_slope': {'unit': 'mV dec^-1', 'value': '128', 'source': ['The Tafel slopes was determined to be 41, 128, 77, 59, 71 and $9 0 \\mathrm { m V } \\mathrm { d e c } ^ { - 1 }$ for Pt/C, CoCrFeNi₂, CoCrFeNi₂Ti0.3, CoCrFeNi₂Ti0.5, CoCrFeNi₂Ti0.8 and CoCrFeNi₂Ti1, respectively (Fig. 6(d)). HER mechanisms in alkaline media involve an initial discharge step that generates $\\mathrm { H } _ { \\mathrm { a d s } } ,$ followed by subsequent recombination or desorption steps. ']}, 'overpotential': [{'unit': 'mV', 'value': '181', 'source': ['The observed results explore an overpotential of $\\mathrm { P t } / \\mathrm { C }$ was $4 1 ~ \\mathrm { m V }$ to achieve a current density of $1 0 \\mathrm { m A } \\mathrm { c m } ^ { - 2 }$ , while the overpotential for $_ \\mathrm { C o C r F e N i _ { 2 } }$ was $1 8 1 ~ \\mathrm { m V }$ (Table S1). '], 'current_density': '10 mA cm^-2'}], 'supplementary_performance': [{'key': 'charge_transfer_resistance', 'value': '8 Ω', 'source': ['The $_ { \\mathrm { C o C r F e N i } _ { 2 } \\mathrm { T i } _ { 0 . 5 } }$ electrode exhibited a low charge transfer resistance (Rct) of $0 . 4 5 ~ \\Omega$ and $_ { 1 . 9 \\ \\Omega }$ , compared to the other electrodes: CoCrFeNi₂ $\\textbf { ( 8 ~ } \\Omega )$ , $\\mathrm { C o C r F e N i } _ { 2 } \\mathrm { T i } _ { 0 . 3 }$ $\\left( 2 . 9 \\ \\Omega \\right)$ , CoCrFe$\\mathrm { N i } _ { 2 } \\mathrm { T i } _ { 0 . 8 }$ $\\left( 1 . 2 \\Omega \\right)$ and $_ \\mathrm { C o C r F e N i _ { 2 } T i _ { 1 } }$ $\\left( 1 . 2 \\Omega \\right)$ . ']}]}, 'experimental_conditions': {'test_setup': {'source': ['\n# 2.2. Electrochemical studies\n\nThe electrocatalytic studies were conducted at ambient temperature using a three-electrode mode linked to a PARSTAT (PMC-1000) workstation, using 1 M KOH $\\mathrm { ( p H \\approx 1 3 . 6 ) }$ as the electrolyte for evaluating both HER and OER. Linear sweep voltammetry (LSV) was carried out after iR automatic compensation, at a scan rate of $1 0 \\mathrm { m V } s ^ { - 1 }$ . ', 'Fig. 6(a) exhibits the iR-compensated LSV curves of HEAs at a sweep rate of $5 \\mathrm { m V } s ^ { - 1 }$ . '], 'scan_rate': '5 mV s^-1', 'substrate': None, 'ir_compensation': 'automatic'}, 'electrolyte': {'source': ['\n# 2.2. Electrochemical studies\n\nThe electrocatalytic studies were conducted at ambient temperature using a three-electrode mode linked to a PARSTAT (PMC-1000) workstation, using 1 M KOH $\\mathrm { ( p H \\approx 1 3 . 6 ) }$ as the electrolyte for evaluating both HER and OER. Linear sweep voltammetry (LSV) was carried out after iR automatic compensation, at a scan rate of $1 0 \\mathrm { m V } s ^ { - 1 }$ . ', '\n# 3.4. Hydrogen evolution reaction\n\nThe performance of $\\mathrm { C o C r F e N i _ { 2 } T i _ { x } }$ $( \\mathbf { x } = 0$ , 0.3, 0.5, 0.8, 1) HEA samples were assessed in a 1 M KOH $\\mathrm { ( p H \\approx 1 3 . 6 ) }$ electrolyte at room temperature in the conventional electrode system. '], 'ph_value': '13.6', 'concentration_molar': '1 M', 'electrolyte_composition': 'KOH'}, 'synthesis_method': {'method': 'vacuum arc melting', 'source': ['\nIn this study, rod-shaped CoCrFeNi₂Tix high-entropy alloys (HEAs) were synthesized via vacuum arc melting to investigate the influence of morphology and Ti content $\\mathbf { \\boldsymbol { x } } = 0$ , 0.3, 0.5, 0.8, 1) on their bifunctional electrocatalytic performance. ', '\n# 2. Experimental details\n\n# 2.1. Alloy preparation and analysis\n\nThe $\\mathrm { C o C r F e N i _ { 2 } T i _ { x } }$ $\\mathbf { \\boldsymbol { x } } = \\mathbf { \\boldsymbol { 0 } }$ , 0.3, 0.5, 0.8, 1) alloy ingots were synthesized using high-purity elemental Co, Cr, Ni, Fe, and Ti $( 9 9 . 9 9 ~ \\mathrm { w t \\% } )$ under an argon atmosphere $( 9 9 . 9 9 ~ \\%$ purity). '], 'key_parameters': None}, 'other_environmental_params': [{'key': 'temperature', 'value': 'ambient/room temperature', 'source': ['\n# 2.2. Electrochemical studies\n\nThe electrocatalytic studies were conducted at ambient temperature using a three-electrode mode linked to a PARSTAT (PMC-1000) workstation, using 1 M KOH $\\mathrm { ( p H \\approx 1 3 . 6 ) }$ as the electrolyte for evaluating both HER and OER. Linear sweep voltammetry (LSV) was carried out after iR automatic compensation, at a scan rate of $1 0 \\mathrm { m V } s ^ { - 1 }$ . ', '\n# 3.4. Hydrogen evolution reaction\n\nThe performance of $\\mathrm { C o C r F e N i _ { 2 } T i _ { x } }$ $( \\mathbf { x } = 0$ , 0.3, 0.5, 0.8, 1) HEA samples were assessed in a 1 M KOH $\\mathrm { ( p H \\approx 1 3 . 6 ) }$ electrolyte at room temperature in the conventional electrode system. ']}, {'key': 'reference_electrode', 'value': 'Hg/HgO (1 M KOH)', 'source': ['The $\\mathrm { C o C r F e N i _ { 2 } T i _ { x } }$ $\\left( \\mathbf { X } = 0 \\right.$ , 0.3, 0.5, 0.8, 1) high-entropy alloys served as working electrodes, with a reference electrode composed of $\\mathrm { H g / H g O }$ (1 M KOH) and a counter electrode composed of graphite rod completing the cell configuration. ']}, {'key': 'counter_electrode', 'value': 'graphite rod', 'source': ['The $\\mathrm { C o C r F e N i _ { 2 } T i _ { x } }$ $\\left( \\mathbf { X } = 0 \\right.$ , 0.3, 0.5, 0.8, 1) high-entropy alloys served as working electrodes, with a reference electrode composed of $\\mathrm { H g / H g O }$ (1 M KOH) and a counter electrode composed of graphite rod completing the cell configuration. ']}]}}, {'alloy_id': 'CoCrFeNi2Ti0.3', 'performance': {'stability': {'source': [], 'cycle_count': None, 'test_method': 'Unknown', 'duration_hours': None, 'degradation_details': None, 'performance_retention': None}, 'tafel_slope': {'unit': 'mV dec^-1', 'value': '77', 'source': ['The Tafel slopes was determined to be 41, 128, 77, 59, 71 and $9 0 \\mathrm { m V } \\mathrm { d e c } ^ { - 1 }$ for Pt/C, CoCrFeNi₂, CoCrFeNi₂Ti0.3, CoCrFeNi₂Ti0.5, CoCrFeNi₂Ti0.8 and CoCrFeNi₂Ti1, respectively (Fig. 6(d)). HER mechanisms in alkaline media involve an initial discharge step that generates $\\mathrm { H } _ { \\mathrm { a d s } } ,$ followed by subsequent recombination or desorption steps. ']}, 'overpotential': [{'unit': 'mV', 'value': '141', 'source': ['For $\\mathrm { C o C r F e N i _ { 2 } T i _ { x } }$ with varying Ti compositions, the overpotentials after iR compensation were as follows: $\\mathrm { C o C r F e N i _ { 2 } T i _ { 0 . 3 } } \\sim 1 4 1 \\mathrm { \\ m V } ,$ $\\mathrm { C o C r F e N i _ { 2 } T i _ { 0 . 5 } \\sim 9 1 \\ m V _ { \\Omega } }$ , $\\mathrm { C o C r F e N i _ { 2 } T i _ { 0 . 8 } \\sim 1 0 5 \\ m V , }$ , and $\\mathrm { C o C r F e N i _ { 2 } T i _ { 1 } } \\sim 1 5 6 \\ \\mathrm { m V }$ as shown in Fig. 6(b). These results demonstrate that $\\mathrm { C o C r F e N i _ { 2 } T i _ { 0 . 5 } }$ achieves a significantly lower overpotential of $9 1 ~ \\mathrm { m V }$ , outperforming all other catalysts. '], 'current_density': '10 mA cm^-2'}], 'supplementary_performance': [{'key': 'charge_transfer_resistance', 'value': '2.9 Ω', 'source': ['The $_ { \\mathrm { C o C r F e N i } _ { 2 } \\mathrm { T i } _ { 0 . 5 } }$ electrode exhibited a low charge transfer resistance (Rct) of $0 . 4 5 ~ \\Omega$ and $_ { 1 . 9 \\ \\Omega }$ , compared to the other electrodes: CoCrFeNi₂ $\\textbf { ( 8 ~ } \\Omega )$ , $\\mathrm { C o C r F e N i } _ { 2 } \\mathrm { T i } _ { 0 . 3 }$ $\\left( 2 . 9 \\ \\Omega \\right)$ , CoCrFe$\\mathrm { N i } _ { 2 } \\mathrm { T i } _ { 0 . 8 }$ $\\left( 1 . 2 \\Omega \\right)$ and $_ \\mathrm { C o C r F e N i _ { 2 } T i _ { 1 } }$ $\\left( 1 . 2 \\Omega \\right)$ . ']}]}, 'experimental_conditions': {'test_setup': {'source': ['\n# 2.2. Electrochemical studies\n\nThe electrocatalytic studies were conducted at ambient temperature using a three-electrode mode linked to a PARSTAT (PMC-1000) workstation, using 1 M KOH $\\mathrm { ( p H \\approx 1 3 . 6 ) }$ as the electrolyte for evaluating both HER and OER. Linear sweep voltammetry (LSV) was carried out after iR automatic compensation, at a scan rate of $1 0 \\mathrm { m V } s ^ { - 1 }$ . ', 'Fig. 6(a) exhibits the iR-compensated LSV curves of HEAs at a sweep rate of $5 \\mathrm { m V } s ^ { - 1 }$ . '], 'scan_rate': '5 mV s^-1', 'substrate': None, 'ir_compensation': 'automatic'}, 'electrolyte': {'source': ['\n# 2.2. Electrochemical studies\n\nThe electrocatalytic studies were conducted at ambient temperature using a three-electrode mode linked to a PARSTAT (PMC-1000) workstation, using 1 M KOH $\\mathrm { ( p H \\approx 1 3 . 6 ) }$ as the electrolyte for evaluating both HER and OER. Linear sweep voltammetry (LSV) was carried out after iR automatic compensation, at a scan rate of $1 0 \\mathrm { m V } s ^ { - 1 }$ . ', '\n# 3.4. Hydrogen evolution reaction\n\nThe performance of $\\mathrm { C o C r F e N i _ { 2 } T i _ { x } }$ $( \\mathbf { x } = 0$ , 0.3, 0.5, 0.8, 1) HEA samples were assessed in a 1 M KOH $\\mathrm { ( p H \\approx 1 3 . 6 ) }$ electrolyte at room temperature in the conventional electrode system. '], 'ph_value': '13.6', 'concentration_molar': '1 M', 'electrolyte_composition': 'KOH'}, 'synthesis_method': {'method': 'vacuum arc melting', 'source': ['\nIn this study, rod-shaped CoCrFeNi₂Tix high-entropy alloys (HEAs) were synthesized via vacuum arc melting to investigate the influence of morphology and Ti content $\\mathbf { \\boldsymbol { x } } = 0$ , 0.3, 0.5, 0.8, 1) on their bifunctional electrocatalytic performance. ', '\n# 2. Experimental details\n\n# 2.1. Alloy preparation and analysis\n\nThe $\\mathrm { C o C r F e N i _ { 2 } T i _ { x } }$ $\\mathbf { \\boldsymbol { x } } = \\mathbf { \\boldsymbol { 0 } }$ , 0.3, 0.5, 0.8, 1) alloy ingots were synthesized using high-purity elemental Co, Cr, Ni, Fe, and Ti $( 9 9 . 9 9 ~ \\mathrm { w t \\% } )$ under an argon atmosphere $( 9 9 . 9 9 ~ \\%$ purity). '], 'key_parameters': None}, 'other_environmental_params': [{'key': 'temperature', 'value': 'ambient/room temperature', 'source': ['\n# 2.2. Electrochemical studies\n\nThe electrocatalytic studies were conducted at ambient temperature using a three-electrode mode linked to a PARSTAT (PMC-1000) workstation, using 1 M KOH $\\mathrm { ( p H \\approx 1 3 . 6 ) }$ as the electrolyte for evaluating both HER and OER. Linear sweep voltammetry (LSV) was carried out after iR automatic compensation, at a scan rate of $1 0 \\mathrm { m V } s ^ { - 1 }$ . ', '\n# 3.4. Hydrogen evolution reaction\n\nThe performance of $\\mathrm { C o C r F e N i _ { 2 } T i _ { x } }$ $( \\mathbf { x } = 0$ , 0.3, 0.5, 0.8, 1) HEA samples were assessed in a 1 M KOH $\\mathrm { ( p H \\approx 1 3 . 6 ) }$ electrolyte at room temperature in the conventional electrode system. ']}, {'key': 'reference_electrode', 'value': 'Hg/HgO (1 M KOH)', 'source': ['The $\\mathrm { C o C r F e N i _ { 2 } T i _ { x } }$ $\\left( \\mathbf { X } = 0 \\right.$ , 0.3, 0.5, 0.8, 1) high-entropy alloys served as working electrodes, with a reference electrode composed of $\\mathrm { H g / H g O }$ (1 M KOH) and a counter electrode composed of graphite rod completing the cell configuration. ']}, {'key': 'counter_electrode', 'value': 'graphite rod', 'source': ['The $\\mathrm { C o C r F e N i _ { 2 } T i _ { x } }$ $\\left( \\mathbf { X } = 0 \\right.$ , 0.3, 0.5, 0.8, 1) high-entropy alloys served as working electrodes, with a reference electrode composed of $\\mathrm { H g / H g O }$ (1 M KOH) and a counter electrode composed of graphite rod completing the cell configuration. ']}]}}, {'alloy_id': 'CoCrFeNi2Ti0.5', 'performance': {'stability': {'source': ['Furthermore, the stability and sustainability of the CoCrFeNi₂Ti0.5 catalyst was evaluated using a chronoamperometric (i-t) and LSV (before and after $2 4 \\mathrm { h }$ ) test (Fig. 6(f)', 'The i-t test showed negligible current loss even after $2 4 \\ \\mathrm { h }$ (Fig. 6(f)). These durability tests collectively confirm the excellent stability of the CoCrFeNi₂Ti0.5 catalyst without incredible corrosion resistance. ', 'After $2 4 \\mathrm { h }$ of operation, the obtained LSV curve of CoCrFeNi₂Ti0.5 remains coincided without any significant decay (Fig. 6(g)). A detailed comparison of previously reported values for HEA-based materials is provided in Table S2 and Fig. 6(h). To assess the structural stability of CoCrFeNi₂Ti₀.₅ HEA under prolonged operation, SEM analysis was conducted after $2 4 \\mathrm { h }$ of continuous HER testing. ', 'The chronoamperometric (i-t) curve (Fig. 7(f)) demonstrates that CoCrFe$\\mathrm { N i } _ { 2 } \\mathrm { T i } _ { 0 . 5 }$ maintains consistent OER activity at $1 0 \\mathrm { m A } \\mathrm { c m } ^ { - 2 }$ for $2 4 \\mathrm { h }$ , confirming its excellent durability for continuous water electrocatalysis. ', 'Additionally, the polarization curves of CoCrFeNi₂Ti0.5 before and after $2 4 \\mathrm { h }$ of operation (Fig. 7(g)) show minimal deviation, indicating stable performance. '], 'cycle_count': None, 'test_method': 'Chronopotentiometry', 'duration_hours': '24', 'degradation_details': 'negligible current loss, LSV curve remains coincided without any significant decay', 'performance_retention': None}, 'tafel_slope': {'unit': 'mV dec^-1', 'value': '59', 'source': ['Among the compositions, CoCrFeNi₂Ti₀.₅ exhibited the best performance, achieving overpotentials of $9 1 \\mathrm { m V }$ (HER) and $4 0 0 \\mathrm { m V }$ (OER) at $1 0 \\mathrm { m A c m } ^ { - 2 }$ with Tafel slopes of 59 and $5 5 ~ \\mathrm { m V ~ d e c ^ { - 1 } }$ , respectively, in alkaline media outperforming conventional catalysts. ', 'The Tafel slopes was determined to be 41, 128, 77, 59, 71 and $9 0 \\mathrm { m V } \\mathrm { d e c } ^ { - 1 }$ for Pt/C, CoCrFeNi₂, CoCrFeNi₂Ti0.3, CoCrFeNi₂Ti0.5, CoCrFeNi₂Ti0.8 and CoCrFeNi₂Ti1, respectively (Fig. 6(d)). HER mechanisms in alkaline media involve an initial discharge step that generates $\\mathrm { H } _ { \\mathrm { a d s } } ,$ followed by subsequent recombination or desorption steps. ', 'Notably, $_ \\mathrm { C o C r F e N i _ { 2 } T i _ { 0 . 5 } , }$ which exhibits the most prominent FCC phase, demonstrates superior catalytic performance for both the HER and OER. It achieves an overpotential $( \\eta _ { 1 0 } )$ of $9 1 ~ \\mathrm { m V }$ with a Tafel slope of $5 9 \\mathrm { m V } \\mathrm { d e c ^ { - 1 } }$ for HER, and the same overpotential $( \\eta _ { 1 0 } )$ of $4 0 0 \\mathrm { m V }$ with a Tafel slope of $5 5 \\mathrm { m V d e c ^ { - 1 } }$ for OER. This performance surpasses that of other Ti-based catalysts with varying Ti concentrations and maintains structural stability after $2 4 \\mathrm { h }$ of continuous operation. ']}, 'overpotential': [{'unit': 'mV', 'value': '91', 'source': ['Among the compositions, CoCrFeNi₂Ti₀.₅ exhibited the best performance, achieving overpotentials of $9 1 \\mathrm { m V }$ (HER) and $4 0 0 \\mathrm { m V }$ (OER) at $1 0 \\mathrm { m A c m } ^ { - 2 }$ with Tafel slopes of 59 and $5 5 ~ \\mathrm { m V ~ d e c ^ { - 1 } }$ , respectively, in alkaline media outperforming conventional catalysts. ', 'For $\\mathrm { C o C r F e N i _ { 2 } T i _ { x } }$ with varying Ti compositions, the overpotentials after iR compensation were as follows: $\\mathrm { C o C r F e N i _ { 2 } T i _ { 0 . 3 } } \\sim 1 4 1 \\mathrm { \\ m V } ,$ $\\mathrm { C o C r F e N i _ { 2 } T i _ { 0 . 5 } \\sim 9 1 \\ m V _ { \\Omega } }$ , $\\mathrm { C o C r F e N i _ { 2 } T i _ { 0 . 8 } \\sim 1 0 5 \\ m V , }$ , and $\\mathrm { C o C r F e N i _ { 2 } T i _ { 1 } } \\sim 1 5 6 \\ \\mathrm { m V }$ as shown in Fig. 6(b). These results demonstrate that $\\mathrm { C o C r F e N i _ { 2 } T i _ { 0 . 5 } }$ achieves a significantly lower overpotential of $9 1 ~ \\mathrm { m V }$ , outperforming all other catalysts. '], 'current_density': '10 mA cm^-2'}, {'unit': 'mV', 'value': '400', 'source': ['Among the compositions, CoCrFeNi₂Ti₀.₅ exhibited the best performance, achieving overpotentials of $9 1 \\mathrm { m V }$ (HER) and $4 0 0 \\mathrm { m V }$ (OER) at $1 0 \\mathrm { m A c m } ^ { - 2 }$ with Tafel slopes of 59 and $5 5 ~ \\mathrm { m V ~ d e c ^ { - 1 } }$ , respectively, in alkaline media outperforming conventional catalysts. ', 'However, increasing the doping concentration of up to $0 . 5 ~ \\%$ Ti shows superior OER catalytic performance compared to CoCrFeNi₂, CoCrFeNi₂Ti , CoCrFeNi₂Ti and $_ \\mathrm { C o C r F e N i _ { 2 } T i _ { 1 } }$ , even surpassing other reported OER catalysts (Table S4 and Fig. 7(b)). Additionally, the increment of incorporation of Ti (0.3 and $0 . 5 \\%$ ) significantly enhances the electrocatalytic efficiency toward the OER, reducing the overpotential (η₁₀) from approximately 640 to 420, $4 0 0 \\mathrm { m V }$ , respectively. '], 'current_density': '10 mA cm^-2'}], 'supplementary_performance': [{'key': 'charge_transfer_resistance', 'value': '0.45 Ω', 'source': ['The $_ { \\mathrm { C o C r F e N i } _ { 2 } \\mathrm { T i } _ { 0 . 5 } }$ electrode exhibited a low charge transfer resistance (Rct) of $0 . 4 5 ~ \\Omega$ and $_ { 1 . 9 \\ \\Omega }$ , compared to the other electrodes: CoCrFeNi₂ $\\textbf { ( 8 ~ } \\Omega )$ , $\\mathrm { C o C r F e N i } _ { 2 } \\mathrm { T i } _ { 0 . 3 }$ $\\left( 2 . 9 \\ \\Omega \\right)$ , CoCrFe$\\mathrm { N i } _ { 2 } \\mathrm { T i } _ { 0 . 8 }$ $\\left( 1 . 2 \\Omega \\right)$ and $_ \\mathrm { C o C r F e N i _ { 2 } T i _ { 1 } }$ $\\left( 1 . 2 \\Omega \\right)$ . ']}, {'key': 'OER Tafel slope', 'value': '55 mV dec^-1', 'source': ['Among the compositions, CoCrFeNi₂Ti₀.₅ exhibited the best performance, achieving overpotentials of $9 1 \\mathrm { m V }$ (HER) and $4 0 0 \\mathrm { m V }$ (OER) at $1 0 \\mathrm { m A c m } ^ { - 2 }$ with Tafel slopes of 59 and $5 5 ~ \\mathrm { m V ~ d e c ^ { - 1 } }$ , respectively, in alkaline media outperforming conventional catalysts. ', '\nAs anticipated, $\\mathrm { R u O } _ { 2 }$ demonstrates the most rapid kinetics among all electrodes, with a Tafel slope of $4 8 \\mathrm { m V } \\mathrm { d e c ^ { - 1 } }$ (Fig. 7c). In comparison, CoCrFeNi₂Ti0.5, with a Tafel slope of $\\sim 5 5 \\mathrm { m V \\ d e c ^ { - 1 } }$ , demonstrates faster kinetics than other catalysts, including CoCrFeNi₂ $\\mathrm { ( \\sim ~ 7 5 ~ m V }$ ${ \\mathsf { d e c } } ^ { - 1 } .$ ), CoCrFeNi₂Ti $( \\sim 5 7 \\mathrm { \\ m V \\ d e c ^ { - 1 } } )$ $\\mathrm { C o C r F e N i _ { 2 } T i _ { 0 . 8 } \\left( \\sim 7 4 \\ m V d e c ^ { - 1 } \\right) }$ and CoCrFeNi₂Ti1 $( \\sim 7 7 \\mathrm { \\ m V \\ d e c ^ { - 1 } ) }$ (Fig. 7d). Based on previous studies [62,63], the OER mechanism in HEAs generally proceeds through the reaction steps specified in Eqs. (4–8).', 'Notably, $_ \\mathrm { C o C r F e N i _ { 2 } T i _ { 0 . 5 } , }$ which exhibits the most prominent FCC phase, demonstrates superior catalytic performance for both the HER and OER. It achieves an overpotential $( \\eta _ { 1 0 } )$ of $9 1 ~ \\mathrm { m V }$ with a Tafel slope of $5 9 \\mathrm { m V } \\mathrm { d e c ^ { - 1 } }$ for HER, and the same overpotential $( \\eta _ { 1 0 } )$ of $4 0 0 \\mathrm { m V }$ with a Tafel slope of $5 5 \\mathrm { m V d e c ^ { - 1 } }$ for OER. This performance surpasses that of other Ti-based catalysts with varying Ti concentrations and maintains structural stability after $2 4 \\mathrm { h }$ of continuous operation. ']}]}, 'experimental_conditions': {'test_setup': {'source': ['\n# 2.2. Electrochemical studies\n\nThe electrocatalytic studies were conducted at ambient temperature using a three-electrode mode linked to a PARSTAT (PMC-1000) workstation, using 1 M KOH $\\mathrm { ( p H \\approx 1 3 . 6 ) }$ as the electrolyte for evaluating both HER and OER. Linear sweep voltammetry (LSV) was carried out after iR automatic compensation, at a scan rate of $1 0 \\mathrm { m V } s ^ { - 1 }$ . ', 'Fig. 6(a) exhibits the iR-compensated LSV curves of HEAs at a sweep rate of $5 \\mathrm { m V } s ^ { - 1 }$ . '], 'scan_rate': '5 mV s^-1', 'substrate': None, 'ir_compensation': 'automatic'}, 'electrolyte': {'source': ['\n# 2.2. Electrochemical studies\n\nThe electrocatalytic studies were conducted at ambient temperature using a three-electrode mode linked to a PARSTAT (PMC-1000) workstation, using 1 M KOH $\\mathrm { ( p H \\approx 1 3 . 6 ) }$ as the electrolyte for evaluating both HER and OER. Linear sweep voltammetry (LSV) was carried out after iR automatic compensation, at a scan rate of $1 0 \\mathrm { m V } s ^ { - 1 }$ . ', '\n# 3.4. Hydrogen evolution reaction\n\nThe performance of $\\mathrm { C o C r F e N i _ { 2 } T i _ { x } }$ $( \\mathbf { x } = 0$ , 0.3, 0.5, 0.8, 1) HEA samples were assessed in a 1 M KOH $\\mathrm { ( p H \\approx 1 3 . 6 ) }$ electrolyte at room temperature in the conventional electrode system. '], 'ph_value': '13.6', 'concentration_molar': '1 M', 'electrolyte_composition': 'KOH'}, 'synthesis_method': {'method': 'vacuum arc melting', 'source': ['\nIn this study, rod-shaped CoCrFeNi₂Tix high-entropy alloys (HEAs) were synthesized via vacuum arc melting to investigate the influence of morphology and Ti content $\\mathbf { \\boldsymbol { x } } = 0$ , 0.3, 0.5, 0.8, 1) on their bifunctional electrocatalytic performance. ', '\n# 2. Experimental details\n\n# 2.1. Alloy preparation and analysis\n\nThe $\\mathrm { C o C r F e N i _ { 2 } T i _ { x } }$ $\\mathbf { \\boldsymbol { x } } = \\mathbf { \\boldsymbol { 0 } }$ , 0.3, 0.5, 0.8, 1) alloy ingots were synthesized using high-purity elemental Co, Cr, Ni, Fe, and Ti $( 9 9 . 9 9 ~ \\mathrm { w t \\% } )$ under an argon atmosphere $( 9 9 . 9 9 ~ \\%$ purity). '], 'key_parameters': None}, 'other_environmental_params': [{'key': 'temperature', 'value': 'ambient/room temperature', 'source': ['\n# 2.2. Electrochemical studies\n\nThe electrocatalytic studies were conducted at ambient temperature using a three-electrode mode linked to a PARSTAT (PMC-1000) workstation, using 1 M KOH $\\mathrm { ( p H \\approx 1 3 . 6 ) }$ as the electrolyte for evaluating both HER and OER. Linear sweep voltammetry (LSV) was carried out after iR automatic compensation, at a scan rate of $1 0 \\mathrm { m V } s ^ { - 1 }$ . ', '\n# 3.4. Hydrogen evolution reaction\n\nThe performance of $\\mathrm { C o C r F e N i _ { 2 } T i _ { x } }$ $( \\mathbf { x } = 0$ , 0.3, 0.5, 0.8, 1) HEA samples were assessed in a 1 M KOH $\\mathrm { ( p H \\approx 1 3 . 6 ) }$ electrolyte at room temperature in the conventional electrode system. ']}, {'key': 'reference_electrode', 'value': 'Hg/HgO (1 M KOH)', 'source': ['The $\\mathrm { C o C r F e N i _ { 2 } T i _ { x } }$ $\\left( \\mathbf { X } = 0 \\right.$ , 0.3, 0.5, 0.8, 1) high-entropy alloys served as working electrodes, with a reference electrode composed of $\\mathrm { H g / H g O }$ (1 M KOH) and a counter electrode composed of graphite rod completing the cell configuration. ']}, {'key': 'counter_electrode', 'value': 'graphite rod', 'source': ['The $\\mathrm { C o C r F e N i _ { 2 } T i _ { x } }$ $\\left( \\mathbf { X } = 0 \\right.$ , 0.3, 0.5, 0.8, 1) high-entropy alloys served as working electrodes, with a reference electrode composed of $\\mathrm { H g / H g O }$ (1 M KOH) and a counter electrode composed of graphite rod completing the cell configuration. ']}]}}, {'alloy_id': 'CoCrFeNi2Ti0.8', 'performance': {'stability': {'source': [], 'cycle_count': None, 'test_method': 'Unknown', 'duration_hours': None, 'degradation_details': None, 'performance_retention': None}, 'tafel_slope': {'unit': 'mV dec^-1', 'value': '71', 'source': ['The Tafel slopes was determined to be 41, 128, 77, 59, 71 and $9 0 \\mathrm { m V } \\mathrm { d e c } ^ { - 1 }$ for Pt/C, CoCrFeNi₂, CoCrFeNi₂Ti0.3, CoCrFeNi₂Ti0.5, CoCrFeNi₂Ti0.8 and CoCrFeNi₂Ti1, respectively (Fig. 6(d)). HER mechanisms in alkaline media involve an initial discharge step that generates $\\mathrm { H } _ { \\mathrm { a d s } } ,$ followed by subsequent recombination or desorption steps. ']}, 'overpotential': [{'unit': 'mV', 'value': '105', 'source': ['For $\\mathrm { C o C r F e N i _ { 2 } T i _ { x } }$ with varying Ti compositions, the overpotentials after iR compensation were as follows: $\\mathrm { C o C r F e N i _ { 2 } T i _ { 0 . 3 } } \\sim 1 4 1 \\mathrm { \\ m V } ,$ $\\mathrm { C o C r F e N i _ { 2 } T i _ { 0 . 5 } \\sim 9 1 \\ m V _ { \\Omega } }$ , $\\mathrm { C o C r F e N i _ { 2 } T i _ { 0 . 8 } \\sim 1 0 5 \\ m V , }$ , and $\\mathrm { C o C r F e N i _ { 2 } T i _ { 1 } } \\sim 1 5 6 \\ \\mathrm { m V }$ as shown in Fig. 6(b). These results demonstrate that $\\mathrm { C o C r F e N i _ { 2 } T i _ { 0 . 5 } }$ achieves a significantly lower overpotential of $9 1 ~ \\mathrm { m V }$ , outperforming all other catalysts. '], 'current_density': '10 mA cm^-2'}], 'supplementary_performance': [{'key': 'charge_transfer_resistance_Rct', 'value': '1.2 Ω', 'source': ['The $_ { \\mathrm { C o C r F e N i } _ { 2 } \\mathrm { T i } _ { 0 . 5 } }$ electrode exhibited a low charge transfer resistance (Rct) of $0 . 4 5 ~ \\Omega$ and $_ { 1 . 9 \\ \\Omega }$ , compared to the other electrodes: CoCrFeNi₂ $\\textbf { ( 8 ~ } \\Omega )$ , $\\mathrm { C o C r F e N i } _ { 2 } \\mathrm { T i } _ { 0 . 3 }$ $\\left( 2 . 9 \\ \\Omega \\right)$ , CoCrFe$\\mathrm { N i } _ { 2 } \\mathrm { T i } _ { 0 . 8 }$ $\\left( 1 . 2 \\Omega \\right)$ and $_ \\mathrm { C o C r F e N i _ { 2 } T i _ { 1 } }$ $\\left( 1 . 2 \\Omega \\right)$ . ']}]}, 'experimental_conditions': {'test_setup': {'source': ['\n# 2.2. Electrochemical studies\n\nThe electrocatalytic studies were conducted at ambient temperature using a three-electrode mode linked to a PARSTAT (PMC-1000) workstation, using 1 M KOH $\\mathrm { ( p H \\approx 1 3 . 6 ) }$ as the electrolyte for evaluating both HER and OER. Linear sweep voltammetry (LSV) was carried out after iR automatic compensation, at a scan rate of $1 0 \\mathrm { m V } s ^ { - 1 }$ . ', 'Fig. 6(a) exhibits the iR-compensated LSV curves of HEAs at a sweep rate of $5 \\mathrm { m V } s ^ { - 1 }$ . '], 'scan_rate': '5 mV s^-1', 'substrate': None, 'ir_compensation': 'automatic'}, 'electrolyte': {'source': ['\n# 2.2. Electrochemical studies\n\nThe electrocatalytic studies were conducted at ambient temperature using a three-electrode mode linked to a PARSTAT (PMC-1000) workstation, using 1 M KOH $\\mathrm { ( p H \\approx 1 3 . 6 ) }$ as the electrolyte for evaluating both HER and OER. Linear sweep voltammetry (LSV) was carried out after iR automatic compensation, at a scan rate of $1 0 \\mathrm { m V } s ^ { - 1 }$ . ', '\n# 3.4. Hydrogen evolution reaction\n\nThe performance of $\\mathrm { C o C r F e N i _ { 2 } T i _ { x } }$ $( \\mathbf { x } = 0$ , 0.3, 0.5, 0.8, 1) HEA samples were assessed in a 1 M KOH $\\mathrm { ( p H \\approx 1 3 . 6 ) }$ electrolyte at room temperature in the conventional electrode system. '], 'ph_value': '13.6', 'concentration_molar': '1 M', 'electrolyte_composition': 'KOH'}, 'synthesis_method': {'method': 'vacuum arc melting', 'source': ['\nIn this study, rod-shaped CoCrFeNi₂Tix high-entropy alloys (HEAs) were synthesized via vacuum arc melting to investigate the influence of morphology and Ti content $\\mathbf { \\boldsymbol { x } } = 0$ , 0.3, 0.5, 0.8, 1) on their bifunctional electrocatalytic performance. ', '\n# 2. Experimental details\n\n# 2.1. Alloy preparation and analysis\n\nThe $\\mathrm { C o C r F e N i _ { 2 } T i _ { x } }$ $\\mathbf { \\boldsymbol { x } } = \\mathbf { \\boldsymbol { 0 } }$ , 0.3, 0.5, 0.8, 1) alloy ingots were synthesized using high-purity elemental Co, Cr, Ni, Fe, and Ti $( 9 9 . 9 9 ~ \\mathrm { w t \\% } )$ under an argon atmosphere $( 9 9 . 9 9 ~ \\%$ purity). '], 'key_parameters': None}, 'other_environmental_params': [{'key': 'temperature', 'value': 'ambient / room temperature', 'source': ['\n# 2.2. Electrochemical studies\n\nThe electrocatalytic studies were conducted at ambient temperature using a three-electrode mode linked to a PARSTAT (PMC-1000) workstation, using 1 M KOH $\\mathrm { ( p H \\approx 1 3 . 6 ) }$ as the electrolyte for evaluating both HER and OER. Linear sweep voltammetry (LSV) was carried out after iR automatic compensation, at a scan rate of $1 0 \\mathrm { m V } s ^ { - 1 }$ . ', '\n# 3.4. Hydrogen evolution reaction\n\nThe performance of $\\mathrm { C o C r F e N i _ { 2 } T i _ { x } }$ $( \\mathbf { x } = 0$ , 0.3, 0.5, 0.8, 1) HEA samples were assessed in a 1 M KOH $\\mathrm { ( p H \\approx 1 3 . 6 ) }$ electrolyte at room temperature in the conventional electrode system. ']}, {'key': 'reference_electrode', 'value': 'Hg/HgO (1 M KOH)', 'source': ['The $\\mathrm { C o C r F e N i _ { 2 } T i _ { x } }$ $\\left( \\mathbf { X } = 0 \\right.$ , 0.3, 0.5, 0.8, 1) high-entropy alloys served as working electrodes, with a reference electrode composed of $\\mathrm { H g / H g O }$ (1 M KOH) and a counter electrode composed of graphite rod completing the cell configuration. ']}, {'key': 'counter_electrode', 'value': 'graphite rod', 'source': ['The $\\mathrm { C o C r F e N i _ { 2 } T i _ { x } }$ $\\left( \\mathbf { X } = 0 \\right.$ , 0.3, 0.5, 0.8, 1) high-entropy alloys served as working electrodes, with a reference electrode composed of $\\mathrm { H g / H g O }$ (1 M KOH) and a counter electrode composed of graphite rod completing the cell configuration. ']}]}}, {'alloy_id': 'CoCrFeNi2Ti1', 'performance': {'stability': {'source': [], 'cycle_count': None, 'test_method': 'Unknown', 'duration_hours': None, 'degradation_details': None, 'performance_retention': None}, 'tafel_slope': {'unit': 'mV dec^-1', 'value': '90', 'source': ['The Tafel slopes was determined to be 41, 128, 77, 59, 71 and $9 0 \\mathrm { m V } \\mathrm { d e c } ^ { - 1 }$ for Pt/C, CoCrFeNi₂, CoCrFeNi₂Ti0.3, CoCrFeNi₂Ti0.5, CoCrFeNi₂Ti0.8 and CoCrFeNi₂Ti1, respectively (Fig. 6(d)). HER mechanisms in alkaline media involve an initial discharge step that generates $\\mathrm { H } _ { \\mathrm { a d s } } ,$ followed by subsequent recombination or desorption steps. ']}, 'overpotential': [{'unit': 'mV', 'value': '156', 'source': ['For $\\mathrm { C o C r F e N i _ { 2 } T i _ { x } }$ with varying Ti compositions, the overpotentials after iR compensation were as follows: $\\mathrm { C o C r F e N i _ { 2 } T i _ { 0 . 3 } } \\sim 1 4 1 \\mathrm { \\ m V } ,$ $\\mathrm { C o C r F e N i _ { 2 } T i _ { 0 . 5 } \\sim 9 1 \\ m V _ { \\Omega } }$ , $\\mathrm { C o C r F e N i _ { 2 } T i _ { 0 . 8 } \\sim 1 0 5 \\ m V , }$ , and $\\mathrm { C o C r F e N i _ { 2 } T i _ { 1 } } \\sim 1 5 6 \\ \\mathrm { m V }$ as shown in Fig. 6(b). These results demonstrate that $\\mathrm { C o C r F e N i _ { 2 } T i _ { 0 . 5 } }$ achieves a significantly lower overpotential of $9 1 ~ \\mathrm { m V }$ , outperforming all other catalysts. '], 'current_density': '10 mA cm^-2'}], 'supplementary_performance': [{'key': 'charge_transfer_resistance_Rct', 'value': '1.2 Ω', 'source': ['The $_ { \\mathrm { C o C r F e N i } _ { 2 } \\mathrm { T i } _ { 0 . 5 } }$ electrode exhibited a low charge transfer resistance (Rct) of $0 . 4 5 ~ \\Omega$ and $_ { 1 . 9 \\ \\Omega }$ , compared to the other electrodes: CoCrFeNi₂ $\\textbf { ( 8 ~ } \\Omega )$ , $\\mathrm { C o C r F e N i } _ { 2 } \\mathrm { T i } _ { 0 . 3 }$ $\\left( 2 . 9 \\ \\Omega \\right)$ , CoCrFe$\\mathrm { N i } _ { 2 } \\mathrm { T i } _ { 0 . 8 }$ $\\left( 1 . 2 \\Omega \\right)$ and $_ \\mathrm { C o C r F e N i _ { 2 } T i _ { 1 } }$ $\\left( 1 . 2 \\Omega \\right)$ . ']}]}, 'experimental_conditions': {'test_setup': {'source': ['\n# 2.2. Electrochemical studies\n\nThe electrocatalytic studies were conducted at ambient temperature using a three-electrode mode linked to a PARSTAT (PMC-1000) workstation, using 1 M KOH $\\mathrm { ( p H \\approx 1 3 . 6 ) }$ as the electrolyte for evaluating both HER and OER. Linear sweep voltammetry (LSV) was carried out after iR automatic compensation, at a scan rate of $1 0 \\mathrm { m V } s ^ { - 1 }$ . ', 'Fig. 6(a) exhibits the iR-compensated LSV curves of HEAs at a sweep rate of $5 \\mathrm { m V } s ^ { - 1 }$ . '], 'scan_rate': '5 mV s^-1', 'substrate': None, 'ir_compensation': 'automatic'}, 'electrolyte': {'source': ['\n# 2.2. Electrochemical studies\n\nThe electrocatalytic studies were conducted at ambient temperature using a three-electrode mode linked to a PARSTAT (PMC-1000) workstation, using 1 M KOH $\\mathrm { ( p H \\approx 1 3 . 6 ) }$ as the electrolyte for evaluating both HER and OER. Linear sweep voltammetry (LSV) was carried out after iR | {'extraction_results': [{'text': {'alloy_id': 'CoCrFeNi2Ti0.3', 'performance': {'stability': {'source': [], 'cycle_count': None, 'test_method': 'Unknown', 'duration_hours': None, 'degradation_details': None, 'performance_retention': None}, 'tafel_slope': {'unit': 'mV dec^-1', 'value': '77', 'source': ['The Tafel slopes was determined to be 41, 128, 77, 59, 71 and $9 0 \\mathrm { m V } \\mathrm { d e c } ^ { - 1 }$ for Pt/C, CoCrFeNi₂, CoCrFeNi₂Ti0.3, CoCrFeNi₂Ti0.5, CoCrFeNi₂Ti0.8 and CoCrFeNi₂Ti1, respectively (Fig. 6(d)). HER mechanisms in alkaline media involve an initial discharge step that generates $\\mathrm { H } _ { \\mathrm { a d s } } ,$ followed by subsequent recombination or desorption steps. ']}, 'overpotential': [{'unit': 'mV', 'value': '141', 'source': ['For $\\mathrm { C o C r F e N i _ { 2 } T i _ { x } }$ with varying Ti compositions, the overpotentials after iR compensation were as follows: $\\mathrm { C o C r F e N i _ { 2 } T i _ { 0 . 3 } } \\sim 1 4 1 \\mathrm { \\ m V } ,$ $\\mathrm { C o C r F e N i _ { 2 } T i _ { 0 . 5 } \\sim 9 1 \\ m V _ { \\Omega } }$ , $\\mathrm { C o C r F e N i _ { 2 } T i _ { 0 . 8 } \\sim 1 0 5 \\ m V , }$ , and $\\mathrm { C o C r F e N i _ { 2 } T i _ { 1 } } \\sim 1 5 6 \\ \\mathrm { m V }$ as shown in Fig. 6(b). These results demonstrate that $\\mathrm { C o C r F e N i _ { 2 } T i _ { 0 . 5 } }$ achieves a significantly lower overpotential of $9 1 ~ \\mathrm { m V }$ , outperforming all other catalysts. '], 'current_density': '10 mA cm^-2'}], 'supplementary_performance': [{'key': 'charge_transfer_resistance', 'value': '2.9 Ω', 'source': ['The $_ { \\mathrm { C o C r F e N i } _ { 2 } \\mathrm { T i } _ { 0 . 5 } }$ electrode exhibited a low charge transfer resistance (Rct) of $0 . 4 5 ~ \\Omega$ and $_ { 1 . 9 \\ \\Omega }$ , compared to the other electrodes: CoCrFeNi₂ $\\textbf { ( 8 ~ } \\Omega )$ , $\\mathrm { C o C r F e N i } _ { 2 } \\mathrm { T i } _ { 0 . 3 }$ $\\left( 2 . 9 \\ \\Omega \\right)$ , CoCrFe$\\mathrm { N i } _ { 2 } \\mathrm { T i } _ { 0 . 8 }$ $\\left( 1 . 2 \\Omega \\right)$ and $_ \\mathrm { C o C r F e N i _ { 2 } T i _ { 1 } }$ $\\left( 1 . 2 \\Omega \\right)$ . ']}]}, 'experimental_conditions': {'test_setup': {'source': ['\n# 2.2. Electrochemical studies\n\nThe electrocatalytic studies were conducted at ambient temperature using a three-electrode mode linked to a PARSTAT (PMC-1000) workstation, using 1 M KOH $\\mathrm { ( p H \\approx 1 3 . 6 ) }$ as the electrolyte for evaluating both HER and OER. Linear sweep voltammetry (LSV) was carried out after iR automatic compensation, at a scan rate of $1 0 \\mathrm { m V } s ^ { - 1 }$ . ', 'Fig. 6(a) exhibits the iR-compensated LSV curves of HEAs at a sweep rate of $5 \\mathrm { m V } s ^ { - 1 }$ . '], 'scan_rate': '5 mV s^-1', 'substrate': None, 'ir_compensation': 'automatic'}, 'electrolyte': {'source': ['\n# 2.2. Electrochemical studies\n\nThe electrocatalytic studies were conducted at ambient temperature using a three-electrode mode linked to a PARSTAT (PMC-1000) workstation, using 1 M KOH $\\mathrm { ( p H \\approx 1 3 . 6 ) }$ as the electrolyte for evaluating both HER and OER. Linear sweep voltammetry (LSV) was carried out after iR automatic compensation, at a scan rate of $1 0 \\mathrm { m V } s ^ { - 1 }$ . ', '\n# 3.4. Hydrogen evolution reaction\n\nThe performance of $\\mathrm { C o C r F e N i _ { 2 } T i _ { x } }$ $( \\mathbf { x } = 0$ , 0.3, 0.5, 0.8, 1) HEA samples were assessed in a 1 M KOH $\\mathrm { ( p H \\approx 1 3 . 6 ) }$ electrolyte at room temperature in the conventional electrode system. '], 'ph_value': '13.6', 'concentration_molar': '1 M', 'electrolyte_composition': 'KOH'}, 'synthesis_method': {'method': 'vacuum arc melting', 'source': ['\nIn this study, rod-shaped CoCrFeNi₂Tix high-entropy alloys (HEAs) were synthesized via vacuum arc melting to investigate the influence of morphology and Ti content $\\mathbf { \\boldsymbol { x } } = 0$ , 0.3, 0.5, 0.8, 1) on their bifunctional electrocatalytic performance. ', '\n# 2. Experimental details\n\n# 2.1. Alloy preparation and analysis\n\nThe $\\mathrm { C o C r F e N i _ { 2 } T i _ { x } }$ $\\mathbf { \\boldsymbol { x } } = \\mathbf { \\boldsymbol { 0 } }$ , 0.3, 0.5, 0.8, 1) alloy ingots were synthesized using high-purity elemental Co, Cr, Ni, Fe, and Ti $( 9 9 . 9 9 ~ \\mathrm { w t \\% } )$ under an argon atmosphere $( 9 9 . 9 9 ~ \\%$ purity). '], 'key_parameters': None}, 'other_environmental_params': [{'key': 'temperature', 'value': 'ambient/room temperature', 'source': ['\n# 2.2. Electrochemical studies\n\nThe electrocatalytic studies were conducted at ambient temperature using a three-electrode mode linked to a PARSTAT (PMC-1000) workstation, using 1 M KOH $\\mathrm { ( p H \\approx 1 3 . 6 ) }$ as the electrolyte for evaluating both HER and OER. Linear sweep voltammetry (LSV) was carried out after iR automatic compensation, at a scan rate of $1 0 \\mathrm { m V } s ^ { - 1 }$ . ', '\n# 3.4. Hydrogen evolution reaction\n\nThe performance of $\\mathrm { C o C r F e N i _ { 2 } T i _ { x } }$ $( \\mathbf { x } = 0$ , 0.3, 0.5, 0.8, 1) HEA samples were assessed in a 1 M KOH $\\mathrm { ( p H \\approx 1 3 . 6 ) }$ electrolyte at room temperature in the conventional electrode system. ']}, {'key': 'reference_electrode', 'value': 'Hg/HgO (1 M KOH)', 'source': ['The $\\mathrm { C o C r F e N i _ { 2 } T i _ { x } }$ $\\left( \\mathbf { X } = 0 \\right.$ , 0.3, 0.5, 0.8, 1) high-entropy alloys served as working electrodes, with a reference electrode composed of $\\mathrm { H g / H g O }$ (1 M KOH) and a counter electrode composed of graphite rod completing the cell configuration. ']}, {'key': 'counter_electrode', 'value': 'graphite rod', 'source': ['The $\\mathrm { C o C r F e N i _ { 2 } T i _ { x } }$ $\\left( \\mathbf { X } = 0 \\right.$ , 0.3, 0.5, 0.8, 1) high-entropy alloys served as working electrodes, with a reference electrode composed of $\\mathrm { H g / H g O }$ (1 M KOH) and a counter electrode composed of graphite rod completing the cell configuration. ']}]}}, 'table': {'alloy_id': 'CoCrFeNi2Ti0.3', 'performance': {'stability': {'source': ['cb6400f4646519028025488ba2daefad_1'], 'cycle_count': None, 'test_method': 'Unknown', 'duration_hours': None, 'degradation_details': None, 'performance_retention': None}, 'tafel_slope': {'unit': 'mV dec^-1', 'value': None, 'source': ['cb6400f4646519028025488ba2daefad_1']}, 'overpotential': [], 'supplementary_performance': [{'key': 'V.F. Dark region', 'value': '100', 'source': ['cb6400f4646519028025488ba2daefad_1']}, {'key': 'V.F. Bright region', 'value': '0', 'source': ['cb6400f4646519028025488ba2daefad_1']}]}, 'experimental_conditions': {'test_setup': {'source': ['cb6400f4646519028025488ba2daefad_1'], 'scan_rate': None, 'substrate': None, 'ir_compensation': None}, 'electrolyte': {'source': ['cb6400f4646519028025488ba2daefad_1'], 'ph_value': None, 'concentration_molar': None, 'electrolyte_composition': None}, 'synthesis_method': {'method': 'as-cast', 'source': ['cb6400f4646519028025488ba2daefad_1'], 'key_parameters': None}, 'other_environmental_params': []}}, 'alloy_id': 'CoCrFeNi2Ti0.3'}, {'text': {'alloy_id': 'CoCrFeNi2Ti0', 'performance': {'stability': {'source': [], 'cycle_count': None, 'test_method': 'Unknown', 'duration_hours': None, 'degradation_details': None, 'performance_retention': None}, 'tafel_slope': {'unit': 'mV dec^-1', 'value': '128', 'source': ['The Tafel slopes was determined to be 41, 128, 77, 59, 71 and $9 0 \\mathrm { m V } \\mathrm { d e c } ^ { - 1 }$ for Pt/C, CoCrFeNi₂, CoCrFeNi₂Ti0.3, CoCrFeNi₂Ti0.5, CoCrFeNi₂Ti0.8 and CoCrFeNi₂Ti1, respectively (Fig. 6(d)). HER mechanisms in alkaline media involve an initial discharge step that generates $\\mathrm { H } _ { \\mathrm { a d s } } ,$ followed by subsequent recombination or desorption steps. ']}, 'overpotential': [{'unit': 'mV', 'value': '181', 'source': ['The observed results explore an overpotential of $\\mathrm { P t } / \\mathrm { C }$ was $4 1 ~ \\mathrm { m V }$ to achieve a current density of $1 0 \\mathrm { m A } \\mathrm { c m } ^ { - 2 }$ , while the overpotential for $_ \\mathrm { C o C r F e N i _ { 2 } }$ was $1 8 1 ~ \\mathrm { m V }$ (Table S1). '], 'current_density': '10 mA cm^-2'}], 'supplementary_performance': [{'key': 'charge_transfer_resistance', 'value': '8 Ω', 'source': ['The $_ { \\mathrm { C o C r F e N i } _ { 2 } \\mathrm { T i } _ { 0 . 5 } }$ electrode exhibited a low charge transfer resistance (Rct) of $0 . 4 5 ~ \\Omega$ and $_ { 1 . 9 \\ \\Omega }$ , compared to the other electrodes: CoCrFeNi₂ $\\textbf { ( 8 ~ } \\Omega )$ , $\\mathrm { C o C r F e N i } _ { 2 } \\mathrm { T i } _ { 0 . 3 }$ $\\left( 2 . 9 \\ \\Omega \\right)$ , CoCrFe$\\mathrm { N i } _ { 2 } \\mathrm { T i } _ { 0 . 8 }$ $\\left( 1 . 2 \\Omega \\right)$ and $_ \\mathrm { C o C r F e N i _ { 2 } T i _ { 1 } }$ $\\left( 1 . 2 \\Omega \\right)$ . ']}]}, 'experimental_conditions': {'test_setup': {'source': ['\n# 2.2. Electrochemical studies\n\nThe electrocatalytic studies were conducted at ambient temperature using a three-electrode mode linked to a PARSTAT (PMC-1000) workstation, using 1 M KOH $\\mathrm { ( p H \\approx 1 3 . 6 ) }$ as the electrolyte for evaluating both HER and OER. Linear sweep voltammetry (LSV) was carried out after iR automatic compensation, at a scan rate of $1 0 \\mathrm { m V } s ^ { - 1 }$ . ', 'Fig. 6(a) exhibits the iR-compensated LSV curves of HEAs at a sweep rate of $5 \\mathrm { m V } s ^ { - 1 }$ . '], 'scan_rate': '5 mV s^-1', 'substrate': None, 'ir_compensation': 'automatic'}, 'electrolyte': {'source': ['\n# 2.2. Electrochemical studies\n\nThe electrocatalytic studies were conducted at ambient temperature using a three-electrode mode linked to a PARSTAT (PMC-1000) workstation, using 1 M KOH $\\mathrm { ( p H \\approx 1 3 . 6 ) }$ as the electrolyte for evaluating both HER and OER. Linear sweep voltammetry (LSV) was carried out after iR automatic compensation, at a scan rate of $1 0 \\mathrm { m V } s ^ { - 1 }$ . ', '\n# 3.4. Hydrogen evolution reaction\n\nThe performance of $\\mathrm { C o C r F e N i _ { 2 } T i _ { x } }$ $( \\mathbf { x } = 0$ , 0.3, 0.5, 0.8, 1) HEA samples were assessed in a 1 M KOH $\\mathrm { ( p H \\approx 1 3 . 6 ) }$ electrolyte at room temperature in the conventional electrode system. '], 'ph_value': '13.6', 'concentration_molar': '1 M', 'electrolyte_composition': 'KOH'}, 'synthesis_method': {'method': 'vacuum arc melting', 'source': ['\nIn this study, rod-shaped CoCrFeNi₂Tix high-entropy alloys (HEAs) were synthesized via vacuum arc melting to investigate the influence of morphology and Ti content $\\mathbf { \\boldsymbol { x } } = 0$ , 0.3, 0.5, 0.8, 1) on their bifunctional electrocatalytic performance. ', '\n# 2. Experimental details\n\n# 2.1. Alloy preparation and analysis\n\nThe $\\mathrm { C o C r F e N i _ { 2 } T i _ { x } }$ $\\mathbf { \\boldsymbol { x } } = \\mathbf { \\boldsymbol { 0 } }$ , 0.3, 0.5, 0.8, 1) alloy ingots were synthesized using high-purity elemental Co, Cr, Ni, Fe, and Ti $( 9 9 . 9 9 ~ \\mathrm { w t \\% } )$ under an argon atmosphere $( 9 9 . 9 9 ~ \\%$ purity). '], 'key_parameters': None}, 'other_environmental_params': [{'key': 'temperature', 'value': 'ambient/room temperature', 'source': ['\n# 2.2. Electrochemical studies\n\nThe electrocatalytic studies were conducted at ambient temperature using a three-electrode mode linked to a PARSTAT (PMC-1000) workstation, using 1 M KOH $\\mathrm { ( p H \\approx 1 3 . 6 ) }$ as the electrolyte for evaluating both HER and OER. Linear sweep voltammetry (LSV) was carried out after iR automatic compensation, at a scan rate of $1 0 \\mathrm { m V } s ^ { - 1 }$ . ', '\n# 3.4. Hydrogen evolution reaction\n\nThe performance of $\\mathrm { C o C r F e N i _ { 2 } T i _ { x } }$ $( \\mathbf { x } = 0$ , 0.3, 0.5, 0.8, 1) HEA samples were assessed in a 1 M KOH $\\mathrm { ( p H \\approx 1 3 . 6 ) }$ electrolyte at room temperature in the conventional electrode system. ']}, {'key': 'reference_electrode', 'value': 'Hg/HgO (1 M KOH)', 'source': ['The $\\mathrm { C o C r F e N i _ { 2 } T i _ { x } }$ $\\left( \\mathbf { X } = 0 \\right.$ , 0.3, 0.5, 0.8, 1) high-entropy alloys served as working electrodes, with a reference electrode composed of $\\mathrm { H g / H g O }$ (1 M KOH) and a counter electrode composed of graphite rod completing the cell configuration. ']}, {'key': 'counter_electrode', 'value': 'graphite rod', 'source': ['The $\\mathrm { C o C r F e N i _ { 2 } T i _ { x } }$ $\\left( \\mathbf { X } = 0 \\right.$ , 0.3, 0.5, 0.8, 1) high-entropy alloys served as working electrodes, with a reference electrode composed of $\\mathrm { H g / H g O }$ (1 M KOH) and a counter electrode composed of graphite rod completing the cell configuration. ']}]}}, 'table': {'alloy_id': 'CoCrFeNi2Ti0', 'performance': {'stability': {'source': ['cb6400f4646519028025488ba2daefad_1'], 'cycle_count': None, 'test_method': 'Unknown', 'duration_hours': None, 'degradation_details': None, 'performance_retention': None}, 'tafel_slope': {'unit': 'mV dec^-1', 'value': None, 'source': ['cb6400f4646519028025488ba2daefad_1']}, 'overpotential': [], 'supplementary_performance': [{'key': 'V.F. Dark region', 'value': '100', 'source': ['cb6400f4646519028025488ba2daefad_1']}, {'key': 'V.F. Bright region', 'value': '0', 'source': ['cb6400f4646519028025488ba2daefad_1']}]}, 'experimental_conditions': {'test_setup': {'source': ['cb6400f4646519028025488ba2daefad_1'], 'scan_rate': None, 'substrate': None, 'ir_compensation': None}, 'electrolyte': {'source': ['cb6400f4646519028025488ba2daefad_1'], 'ph_value': None, 'concentration_molar': None, 'electrolyte_composition': None}, 'synthesis_method': {'method': 'as-cast', 'source': ['cb6400f4646519028025488ba2daefad_1'], 'key_parameters': None}, 'other_environmental_params': []}}, 'alloy_id': 'CoCrFeNi2Ti0'}, {'text': {'alloy_id': 'CoCrFeNi2Ti0.5', 'performance': {'stability': {'source': ['Furthermore, the stability and sustainability of the CoCrFeNi₂Ti0.5 catalyst was evaluated using a chronoamperometric (i-t) and LSV (before and after $2 4 \\mathrm { h }$ ) test (Fig. 6(f)', 'The i-t test showed negligible current loss even after $2 4 \\ \\mathrm { h }$ (Fig. 6(f)). These durability tests collectively confirm the excellent stability of the CoCrFeNi₂Ti0.5 catalyst without incredible corrosion resistance. ', 'After $2 4 \\mathrm { h }$ of operation, the obtained LSV curve of CoCrFeNi₂Ti0.5 remains coincided without any significant decay (Fig. 6(g)). A detailed comparison of previously reported values for HEA-based materials is provided in Table S2 and Fig. 6(h). To assess the structural stability of CoCrFeNi₂Ti₀.₅ HEA under prolonged operation, SEM analysis was conducted after $2 4 \\mathrm { h }$ of continuous HER testing. ', 'The chronoamperometric (i-t) curve (Fig. 7(f)) demonstrates that CoCrFe$\\mathrm { N i } _ { 2 } \\mathrm { T i } _ { 0 . 5 }$ maintains consistent OER activity at $1 0 \\mathrm { m A } \\mathrm { c m } ^ { - 2 }$ for $2 4 \\mathrm { h }$ , confirming its excellent durability for continuous water electrocatalysis. ', 'Additionally, the polarization curves of CoCrFeNi₂Ti0.5 before and after $2 4 \\mathrm { h }$ of operation (Fig. 7(g)) show minimal deviation, indicating stable performance. '], 'cycle_count': None, 'test_method': 'Chronopotentiometry', 'duration_hours': '24', 'degradation_details': 'negligible current loss, LSV curve remains coincided without any significant decay', 'performance_retention': None}, 'tafel_slope': {'unit': 'mV dec^-1', 'value': '59', 'source': ['Among the compositions, CoCrFeNi₂Ti₀.₅ exhibited the best performance, achieving overpotentials of $9 1 \\mathrm { m V }$ (HER) and $4 0 0 \\mathrm { m V }$ (OER) at $1 0 \\mathrm { m A c m } ^ { - 2 }$ with Tafel slopes of 59 and $5 5 ~ \\mathrm { m V ~ d e c ^ { - 1 } }$ , respectively, in alkaline media outperforming conventional catalysts. ', 'The Tafel slopes was determined to be 41, 128, 77, 59, 71 and $9 0 \\mathrm { m V } \\mathrm { d e c } ^ { - 1 }$ for Pt/C, CoCrFeNi₂, CoCrFeNi₂Ti0.3, CoCrFeNi₂Ti0.5, CoCrFeNi₂Ti0.8 and CoCrFeNi₂Ti1, respectively (Fig. 6(d)). HER mechanisms in alkaline media involve an initial discharge step that generates $\\mathrm { H } _ { \\mathrm { a d s } } ,$ followed by subsequent recombination or desorption steps. ', 'Notably, $_ \\mathrm { C o C r F e N i _ { 2 } T i _ { 0 . 5 } , }$ which exhibits the most prominent FCC phase, demonstrates superior catalytic performance for both the HER and OER. It achieves an overpotential $( \\eta _ { 1 0 } )$ of $9 1 ~ \\mathrm { m V }$ with a Tafel slope of $5 9 \\mathrm { m V } \\mathrm { d e c ^ { - 1 } }$ for HER, and the same overpotential $( \\eta _ { 1 0 } )$ of $4 0 0 \\mathrm { m V }$ with a Tafel slope of $5 5 \\mathrm { m V d e c ^ { - 1 } }$ for OER. This performance surpasses that of other Ti-based catalysts with varying Ti concentrations and maintains structural stability after $2 4 \\mathrm { h }$ of continuous operation. ']}, 'overpotential': [{'unit': 'mV', 'value': '91', 'source': ['Among the compositions, CoCrFeNi₂Ti₀.₅ exhibited the best performance, achieving overpotentials of $9 1 \\mathrm { m V }$ (HER) and $4 0 0 \\mathrm { m V }$ (OER) at $1 0 \\mathrm { m A c m } ^ { - 2 }$ with Tafel slopes of 59 and $5 5 ~ \\mathrm { m V ~ d e c ^ { - 1 } }$ , respectively, in alkaline media outperforming conventional catalysts. ', 'For $\\mathrm { C o C r F e N i _ { 2 } T i _ { x } }$ with varying Ti compositions, the overpotentials after iR compensation were as follows: $\\mathrm { C o C r F e N i _ { 2 } T i _ { 0 . 3 } } \\sim 1 4 1 \\mathrm { \\ m V } ,$ $\\mathrm { C o C r F e N i _ { 2 } T i _ { 0 . 5 } \\sim 9 1 \\ m V _ { \\Omega } }$ , $\\mathrm { C o C r F e N i _ { 2 } T i _ { 0 . 8 } \\sim 1 0 5 \\ m V , }$ , and $\\mathrm { C o C r F e N i _ { 2 } T i _ { 1 } } \\sim 1 5 6 \\ \\mathrm { m V }$ as shown in Fig. 6(b). These results demonstrate that $\\mathrm { C o C r F e N i _ { 2 } T i _ { 0 . 5 } }$ achieves a significantly lower overpotential of $9 1 ~ \\mathrm { m V }$ , outperforming all other catalysts. '], 'current_density': '10 mA cm^-2'}, {'unit': 'mV', 'value': '400', 'source': ['Among the compositions, CoCrFeNi₂Ti₀.₅ exhibited the best performance, achieving overpotentials of $9 1 \\mathrm { m V }$ (HER) and $4 0 0 \\mathrm { m V }$ (OER) at $1 0 \\mathrm { m A c m } ^ { - 2 }$ with Tafel slopes of 59 and $5 5 ~ \\mathrm { m V ~ d e c ^ { - 1 } }$ , respectively, in alkaline media outperforming conventional catalysts. ', 'However, increasing the doping concentration of up to $0 . 5 ~ \\%$ Ti shows superior OER catalytic performance compared to CoCrFeNi₂, CoCrFeNi₂Ti , CoCrFeNi₂Ti and $_ \\mathrm { C o C r F e N i _ { 2 } T i _ { 1 } }$ , even surpassing other reported OER catalysts (Table S4 and Fig. 7(b)). Additionally, the increment of incorporation of Ti (0.3 and $0 . 5 \\%$ ) significantly enhances the electrocatalytic efficiency toward the OER, reducing the overpotential (η₁₀) from approximately 640 to 420, $4 0 0 \\mathrm { m V }$ , respectively. '], 'current_density': '10 mA cm^-2'}], 'supplementary_performance': [{'key': 'charge_transfer_resistance', 'value': '0.45 Ω', 'source': ['The $_ { \\mathrm { C o C r F e N i } _ { 2 } \\mathrm { T i } _ { 0 . 5 } }$ electrode exhibited a low charge transfer resistance (Rct) of $0 . 4 5 ~ \\Omega$ and $_ { 1 . 9 \\ \\Omega }$ , compared to the other electrodes: CoCrFeNi₂ $\\textbf { ( 8 ~ } \\Omega )$ , $\\mathrm { C o C r F e N i } _ { 2 } \\mathrm { T i } _ { 0 . 3 }$ $\\left( 2 . 9 \\ \\Omega \\right)$ , CoCrFe$\\mathrm { N i } _ { 2 } \\mathrm { T i } _ { 0 . 8 }$ $\\left( 1 . 2 \\Omega \\right)$ and $_ \\mathrm { C o C r F e N i _ { 2 } T i _ { 1 } }$ $\\left( 1 . 2 \\Omega \\right)$ . ']}, {'key': 'OER Tafel slope', 'value': '55 mV dec^-1', 'source': ['Among the compositions, CoCrFeNi₂Ti₀.₅ exhibited the best performance, achieving overpotentials of $9 1 \\mathrm { m V }$ (HER) and $4 0 0 \\mathrm { m V }$ (OER) at $1 0 \\mathrm { m A c m } ^ { - 2 }$ with Tafel slopes of 59 and $5 5 ~ \\mathrm { m V ~ d e c ^ { - 1 } }$ , respectively, in alkaline media outperforming conventional catalysts. ', '\nAs anticipated, $\\mathrm { R u O } _ { 2 }$ demonstrates the most rapid kinetics among all electrodes, with a Tafel slope of $4 8 \\mathrm { m V } \\mathrm { d e c ^ { - 1 } }$ (Fig. 7c). In comparison, CoCrFeNi₂Ti0.5, with a Tafel slope of $\\sim 5 5 \\mathrm { m V \\ d e c ^ { - 1 } }$ , demonstrates faster kinetics than other catalysts, including CoCrFeNi₂ $\\mathrm { ( \\sim ~ 7 5 ~ m V }$ ${ \\mathsf { d e c } } ^ { - 1 } .$ ), CoCrFeNi₂Ti $( \\sim 5 7 \\mathrm { \\ m V \\ d e c ^ { - 1 } } )$ $\\mathrm { C o C r F e N i _ { 2 } T i _ { 0 . 8 } \\left( \\sim 7 4 \\ m V d e c ^ { - 1 } \\right) }$ and CoCrFeNi₂Ti1 $( \\sim 7 7 \\mathrm { \\ m V \\ d e c ^ { - 1 } ) }$ (Fig. 7d). Based on previous studies [62,63], the OER mechanism in HEAs generally proceeds through the reaction steps specified in Eqs. (4–8).', 'Notably, $_ \\mathrm { C o C r F e N i _ { 2 } T i _ { 0 . 5 } , }$ which exhibits the most prominent FCC phase, demonstrates superior catalytic performance for both the HER and OER. It achieves an overpotential $( \\eta _ { 1 0 } )$ of $9 1 ~ \\mathrm { m V }$ with a Tafel slope of $5 9 \\mathrm { m V } \\mathrm { d e c ^ { - 1 } }$ for HER, and the same overpotential $( \\eta _ { 1 0 } )$ of $4 0 0 \\mathrm { m V }$ with a Tafel slope of $5 5 \\mathrm { m V d e c ^ { - 1 } }$ for OER. This performance surpasses that of other Ti-based catalysts with varying Ti concentrations and maintains structural stability after $2 4 \\mathrm { h }$ of continuous operation. ']}]}, 'experimental_conditions': {'test_setup': {'source': ['\n# 2.2. Electrochemical studies\n\nThe electrocatalytic studies were conducted at ambient temperature using a three-electrode mode linked to a PARSTAT (PMC-1000) workstation, using 1 M KOH $\\mathrm { ( p H \\approx 1 3 . 6 ) }$ as the electrolyte for evaluating both HER and OER. Linear sweep voltammetry (LSV) was carried out after iR automatic compensation, at a scan rate of $1 0 \\mathrm { m V } s ^ { - 1 }$ . ', 'Fig. 6(a) exhibits the iR-compensated LSV curves of HEAs at a sweep rate of $5 \\mathrm { m V } s ^ { - 1 }$ . '], 'scan_rate': '5 mV s^-1', 'substrate': None, 'ir_compensation': 'automatic'}, 'electrolyte': {'source': ['\n# 2.2. Electrochemical studies\n\nThe electrocatalytic studies were conducted at ambient temperature using a three-electrode mode linked to a PARSTAT (PMC-1000) workstation, using 1 M KOH $\\mathrm { ( p H \\approx 1 3 . 6 ) }$ as the electrolyte for evaluating both HER and OER. Linear sweep voltammetry (LSV) was carried out after iR automatic compensation, at a scan rate of $1 0 \\mathrm { m V } s ^ { - 1 }$ . ', '\n# 3.4. Hydrogen evolution reaction\n\nThe performance of $\\mathrm { C o C r F e N i _ { 2 } T i _ { x } }$ $( \\mathbf { x } = 0$ , 0.3, 0.5, 0.8, 1) HEA samples were assessed in a 1 M KOH $\\mathrm { ( p H \\approx 1 3 . 6 ) }$ electrolyte at room temperature in the conventional electrode system. '], 'ph_value': '13.6', 'concentration_molar': '1 M', 'electrolyte_composition': 'KOH'}, 'synthesis_method': {'method': 'vacuum arc melting', 'source': ['\nIn this study, rod-shaped CoCrFeNi₂Tix high-entropy alloys (HEAs) were synthesized via vacuum arc melting to investigate the influence of morphology and Ti content $\\mathbf { \\boldsymbol { x } } = 0$ , 0.3, 0.5, 0.8, 1) on their bifunctional electrocatalytic performance. ', '\n# 2. Experimental details\n\n# 2.1. Alloy preparation and analysis\n\nThe $\\mathrm { C o C r F e N i _ { 2 } T i _ { x } }$ $\\mathbf { \\boldsymbol { x } } = \\mathbf { \\boldsymbol { 0 } }$ , 0.3, 0.5, 0.8, 1) alloy ingots were synthesized using high-purity elemental Co, Cr, Ni, Fe, and Ti $( 9 9 . 9 9 ~ \\mathrm { w t \\% } )$ under an argon atmosphere $( 9 9 . 9 9 ~ \\%$ purity). '], 'key_parameters': None}, 'other_environmental_params': [{'key': 'temperature', 'value': 'ambient/room temperature', 'source': ['\n# 2.2. Electrochemical studies\n\nThe electrocatalytic studies were conducted at ambient temperature using a three-electrode mode linked to a PARSTAT (PMC-1000) workstation, using 1 M KOH $\\mathrm { ( p H \\approx 1 3 . 6 ) }$ as the electrolyte for evaluating both HER and OER. Linear sweep voltammetry (LSV) was carried out after iR automatic compensation, at a scan rate of $1 0 \\mathrm { m V } s ^ { - 1 }$ . ', '\n# 3.4. Hydrogen evolution reaction\n\nThe performance of $\\mathrm { C o C r F e N i _ { 2 } T i _ { x } }$ $( \\mathbf { x } = 0$ , 0.3, 0.5, 0.8, 1) HEA samples were assessed in a 1 M KOH $\\mathrm { ( p H \\approx 1 3 . 6 ) }$ electrolyte at room temperature in the conventional electrode system. ']}, {'key': 'reference_electrode', 'value': 'Hg/HgO (1 M KOH)', 'source': ['The $\\mathrm { C o C r F e N i _ { 2 } T i _ { x } }$ $\\left( \\mathbf { X } = 0 \\right.$ , 0.3, 0.5, 0.8, 1) high-entropy alloys served as working electrodes, with a reference electrode composed of $\\mathrm { H g / H g O }$ (1 M KOH) and a counter electrode composed of graphite rod completing the cell configuration. ']}, {'key': 'counter_electrode', 'value': 'graphite rod', 'source': ['The $\\mathrm { C o C r F e N i _ { 2 } T i _ { x } }$ $\\left( \\mathbf { X } = 0 \\right.$ , 0.3, 0.5, 0.8, 1) high-entropy alloys served as working electrodes, with a reference electrode composed of $\\mathrm { H g / H g O }$ (1 M KOH) and a counter electrode composed of graphite rod completing the cell configuration. ']}]}}, 'table': {'alloy_id': 'CoCrFeNi2Ti0.5', 'performance': {'stability': {'source': ['cb6400f4646519028025488ba2daefad_1'], 'cycle_count': None, 'test_method': 'Unknown', 'duration_hours': None, 'degradation_details': None, 'performance_retention': None}, 'tafel_slope': {'unit': 'mV dec^-1', 'value': None, 'source': ['cb6400f4646519028025488ba2daefad_1']}, 'overpotential': [], 'supplementary_performance': [{'key': 'V.F. Dark region', 'value': '55± 1.5', 'source': ['cb6400f4646519028025488ba2daefad_1']}, {'key': 'V.F. Bright region', 'value': '45± 1.5', 'source': ['cb6400f4646519028025488ba2daefad_1']}]}, 'experimental_conditions': {'test_setup': {'source': ['cb6400f4646519028025488ba2daefad_1'], 'scan_rate': None, 'substrate': None, 'ir_compensation': None}, 'electrolyte': {'source': ['cb6400f4646519028025488ba2daefad_1'], 'ph_value': None, 'concentration_molar': None, 'electrolyte_composition': None}, 'synthesis_method': {'method': 'as-cast', 'source': ['cb6400f4646519028025488ba2daefad_1'], 'key_parameters': None}, 'other_environmental_params': []}}, 'alloy_id': 'CoCrFeNi2Ti0.5'}, {'text': {'alloy_id': 'CoCrFeNi2Ti1', 'performance': {'stability': {'source': [], 'cycle_count': None, 'test_method': 'Unknown', 'duration_hours': None, 'degradation_details': None, 'performance_retention': None}, 'tafel_slope': {'unit': 'mV dec^-1', 'value': '90', 'source': ['The Tafel slopes was determined to be 41, 128, 77, 59, 71 and $9 0 \\mathrm { m V } \\mathrm { d e c } ^ { - 1 }$ for Pt/C, CoCrFeNi₂, CoCrFeNi₂Ti0.3, CoCrFeNi₂Ti0.5, CoCrFeNi₂Ti0.8 and CoCrFeNi₂Ti1, respectively (Fig. 6(d)). HER mechanisms in alkaline media involve an initial discharge step that generates $\\mathrm { H } _ { \\mathrm { a d s } } ,$ followed by subsequent recombination or desorption steps. ']}, 'overpotential': [{'unit': 'mV', 'value': '156', 'source': ['For $\\mathrm { C o C r F e N i _ { 2 } T i _ { x } }$ with varying Ti compositions, the overpotentials after iR compensation were as follows: $\\mathrm { C o C r F e N i _ { 2 } T i _ { 0 . 3 } } \\sim 1 4 1 \\mathrm { \\ m V } ,$ $\\mathrm { C o C r F e N i _ { 2 } T i _ { 0 . 5 } \\sim 9 1 \\ m V _ { \\Omega } }$ , $\\mathrm { C o C r F e N i _ { 2 } T i _ { 0 . 8 } \\sim 1 0 5 \\ m V , }$ , and $\\mathrm { C o C r F e N i _ { 2 } T i _ { 1 } } \\sim 1 5 6 \\ \\mathrm { m V }$ as shown in Fig. 6(b). These results demonstrate that $\\mathrm { C o C r F e N i _ { 2 } T i _ { 0 . 5 } }$ achieves a significantly lower overpotential of $9 1 ~ \\mathrm { m V }$ , outperforming all other catalysts. '], 'current_density': '10 mA cm^-2'}], 'supplementary_performance': [{'key': 'charge_transfer_resistance_Rct', 'value': '1.2 Ω', 'source': ['The $_ { \\mathrm { C o C r F e N i } _ { 2 } \\mathrm { T i } _ { 0 . 5 } }$ electrode exhibited a low charge transfer resistance (Rct) of $0 . 4 5 ~ \\Omega$ and $_ { 1 . 9 \\ \\Omega }$ , compared to the other electrodes: CoCrFeNi₂ $\\textbf { ( 8 ~ } \\Omega )$ , $\\mathrm { C o C r F e N i } _ { 2 } \\mathrm { T i } _ { 0 . 3 }$ $\\left( 2 . 9 \\ \\Omega \\right)$ , CoCrFe$\\mathrm { N i } _ { 2 } \\mathrm { T i } _ { 0 . 8 }$ $\\left( 1 . 2 \\Omega \\right)$ and $_ \\mathrm { C o C r F e N i _ { 2 } T i _ { 1 } }$ $\\left( 1 . 2 \\Omega \\right)$ . ']}]}, 'experimental_conditions': {'test_setup': {'source': ['\n# 2.2. Electrochemical studies\n\nThe electrocatalytic studies were conducted at ambient temperature using a three-electrode mode linked to a PARSTAT (PMC-1000) workstation, using 1 M KOH $\\mathrm { ( p H \\approx 1 3 . 6 ) }$ as the electrolyte for evaluating both HER and OER. Linear sweep voltammetry (LSV) was carried out after iR automatic compensation, at a scan rate of $1 0 \\mathrm { m V } s ^ { - 1 }$ . ', 'Fig. 6(a) exhibits the iR-compensated LSV curves of HEAs at a sweep rate of $5 \\mathrm { m V } s ^ { - 1 }$ . '], 'scan_rate': '5 mV s^-1', 'substrate': None, 'ir_compensation': 'automatic'}, 'electrolyte': {'source': ['\n# 2.2. Electrochemical studies\n\nThe electrocatalytic studies were conducted at ambient temperature using a three-electrode mode linked to a PARSTAT (PMC-1000) workstation, using 1 M KOH $\\mathrm { ( p H \\approx 1 3 . 6 ) }$ as the electrolyte for evaluating both HER and OER. Linear sweep voltammetry (LSV) was carried out after iR automatic compensation, at a scan rate of $1 0 \\mathrm { m V } s ^ { - 1 }$ . ', '\n# 3.4. Hydrogen evolution reaction\n\nThe performance of $\\mathrm { C o C r F e N i _ { 2 } T i _ { x } }$ $( \\mathbf { x } = 0$ , 0.3, 0.5, 0.8, 1) HEA samples were assessed in a 1 M KOH $\\mathrm { ( p H \\approx 1 3 . 6 ) }$ electrolyte at room temperature in the conventional electrode system. '], 'ph_value': '13.6', 'concentration_molar': '1 M', 'electrolyte_composition': 'KOH'}, 'synthesis_method': {'method': 'vacuum arc melting', 'source': ['\nIn this study, rod-shaped CoCrFeNi₂Tix high-entropy alloys (HEAs) were synthesized via vacuum arc melting to investigate the influence of morphology and Ti content $\\mathbf { \\boldsymbol { x } } = 0$ , 0.3, 0.5, 0.8, 1) on their bifunctional electrocatalytic performance. ', '\n# 2. Experimental details\n\n# 2.1. Alloy preparation and analysis\n\nThe $\\mathrm { C o C r F e N i _ { 2 } T i _ { x } }$ $\\mathbf { \\boldsymbol { x } } = \\mathbf { \\boldsymbol { 0 } }$ , 0.3, 0.5, 0.8, 1) alloy ingots were synthesized using high-purity elemental Co, Cr, Ni, Fe, and Ti $( 9 9 . 9 9 ~ \\mathrm { w t \\% } )$ under an argon atmosphere $( 9 9 . 9 9 ~ \\%$ purity). '], 'key_parameters': None}, 'other_environmental_params': [{'key': 'temperature', 'value': 'ambient / room temperature', 'source': ['\n# 2.2. Electrochemical studies\n\nThe electrocatalytic studies were conducted at ambient temperature using a three-electrode mode linked to a PARSTAT (PMC-1000) workstation, using 1 M KOH $\\mathrm { ( p H \\approx 1 3 . 6 ) }$ as the electrolyte for evaluating both HER and OER. Linear sweep voltammetry (LSV) was carried out after iR automatic compensation, at a scan rate of $1 0 \\mathrm { m V } s ^ { - 1 }$ . ', '\n# 3.4. Hydrogen evolution reaction\n\nThe performance of $\\mathrm { C o C r F e N i _ { 2 } T i _ { x } }$ $( \\mathbf { x } = 0$ , 0.3, 0.5, 0.8, 1) HEA samples were assessed in a 1 M KOH $\\mathrm { ( p H \\approx 1 3 . 6 ) }$ electrolyte at room temperature in the conventional electrode system. ']}, {'key': 'reference_electrode', 'value': 'Hg/HgO (1 M KOH)', 'source': ['The $\\mathrm { C o C r F e N i _ { 2 } T i _ { x } }$ $\\left( \\mathbf { X } = 0 \\right.$ , 0.3, 0.5, 0.8, 1) high-entropy alloys served as working electrodes, with a reference electrode composed of $\\mathrm { H g / H g O }$ (1 M KOH) and a counter electrode composed of graphite rod completing the cell configuration. ']}, {'key': 'counter_electrode', 'value': 'graphite rod', 'source': ['The $\\mathrm { C o C r F e N i _ { 2 } T i _ { x } }$ $\\left( \\mathbf { X } = 0 \\right.$ , 0.3, 0.5, 0.8, 1) high-entropy alloys served as working electrodes, with a reference electrode composed of $\\mathrm { H g / H g O
113 | d0da8522659c74ac855b7cb6643fc93a | {"extraction_results": [{"alloy_id": "PtFeCoNiCuCr0.5@CC-720", "performance": {"stability": {"source": ["\n$$\n\nThe stability was evaluated using the chronoamperometry method at $- 0 . 0 8 \\mathrm { V }$ (vs. ", "RHE) and cyclic voltammetry for 10 000 cycles.\n\n# 2.7 Density functional theory (DFT) calculations", "\nFig. 3 Electrocatalytic performance. (a and d) HER polarization curves, (b and e) Tafel plots, and (c and $\\mathsf { f } )$ EIS Nyquist plots with the fitted results for (a–c) PtFeCoNiCuCrx@CC-720 $( x \\ = \\ 0 . 2 5 ,$ , 0.5, 1) and (d–f) PtFeCoNiCuCr0.5@CC-Y $( Y = 6 4 0$ , 720, 820). (g) Chronoamperometry measurement at a potential of $- 0 . 0 8 \\ : \\backslash$ V (vs. ", "RHE), and (h) LSV curves before and after 10 000 CV cycles for PtFeCoNiCuCr0.5@CC-720. (i) HER performance comparison with reported noble-metal-based catalysts.", "To further evaluate its potential in practical applications, a stability measurement was conducted using chronoamperometry (Fig. 3g) and by undergoing a large number of CV cycles (Fig. 3h). During a continuous operation of 50 hours at $- 0 . 0 8 \\mathrm { ~ V ~ }$ (vs. ", "RHE), no obvious change was observed in the current density, and negligible variation was found in the LSV curves before and aer 10 000 CV cycles, highlighting its exceptional long-term stability under harsh conditions. "], "cycle_count": "10000", "test_method": "Chronopotentiometry / CV Cycling", "duration_hours": "50", "degradation_details": "no obvious change, negligible variation", "performance_retention": null}, "tafel_slope": {"unit": "mV dec^-1", "value": "33.83", "source": ["And it exhibits the lowest overpotential at a high current density of $2 0 0 \\mathrm { \\ m A } \\mathrm { c m } ^ { - 2 }$ , highlighting its superior electrocatalytic activity towards the HER. The Tafel slope is a critical parameter for revealing the intrinsic activity of catalysts, and the signicantly lower Tafel slope of $3 3 . 8 3 \\mathrm { m V } \\mathrm { d e c } ^ { - 1 }$ for $\\mathrm { P t F e C o N i C u C r _ { 0 . 5 } } @ \\mathrm { C C } - 7 2 0$ than that of PtFeCoNiCuCr0.25@CC-720 (62.52 mV dec−1 ) and PtFeCoNiCuCr@CC-720 $\\left( 5 6 . 5 9 \\mathrm { m V } \\mathrm { d e c } ^ { - 1 } \\right)$ indicates accelerated HER kinetics on $\\mathrm { P t F e C o N i C u C r _ { 0 . 5 } @ C C - 7 2 0 }$ (Fig. 3b). These results suggest that $\\mathrm { c r }$ could act as an effective regulator to modulate the HER activity of PtFeCoNiCu $\\mathrm { C r } _ { x } \\textcircled { \\mathbf { \\hat { a } } } \\mathbf { C C } \\cdot 7 2 0$ materials, and an optimal Cr content markedly enhances the HER performance."]}, "overpotential": [{"unit": "mV", "value": "83", "source": ["Herein, a rapid thermal shock process coupled with Cr content regulation was employed to fabricate a self-supporting PtFeCoNiCuCr0.5@CC-720 HEA material, which exhibits a low HER overpotential of $8 3 ~ \\mathsf { m V }$ to achieve $1 0 0 \\ m \\mathsf { A } \\mathsf { c m } ^ { - 2 }$ in KOH electrolyte. ", "Beneting from the synergistic effect between the Cr element and the rapid thermal shock process, the as-prepared $\\mathrm { P t F e C o N i C u C r _ { 0 . 5 } @ C C - 7 2 0 }$ exhibits enhanced HER activity with an overpotential of $8 3 ~ \\mathrm { m V }$ to achieve a current density of $1 0 0 \\mathrm { \\ m A } \\mathrm { c m } ^ { - 2 }$ , surpassing the commercial $2 0 \\%$ Pt/C catalyst.", "As illustrated in Fig. 3a and Table ${ \\bf S } 5 , \\dagger$ PtFeCoNiCuCr0.5@CC-720 requires an overpotential of $8 3 ~ \\mathrm { \\ m V }$ to achieve a current density of $1 0 0 ~ \\mathrm { \\ m A } ~ \\mathrm { c m } ^ { - 2 }$ , which is lower than that of $\\mathrm { P t F e C o N i C u C r _ { 0 . 2 5 } @ C C - 7 2 0 }$ $\\begin{array} { r l r } { \\left( \\eta _ { 1 0 0 } \\right) } & { { } = } & { 1 1 7 \\mathrm { m V } } \\end{array}$ and PtFeCoNiCuCr@CC-720 $\\gamma _ { 1 0 0 } = 1 0 4 ~ \\mathrm { m V }$ . "], "current_density": "100 mA cm^-2"}], "supplementary_performance": [{"key": "double-layer capacitance (Cdl)", "value": "8.69 mF cm^-2", "source": ["By performing the cyclic voltammetry (CV) measurements in the non-Faradaic region at varying potential sweeping rates from 10 to $5 0 \\mathrm { m V s } ^ { - 1 }$ (Fig. S9†), the $C _ { \\mathrm { d l } }$ values of PtFeCoNiCu $\\mathrm { C r } _ { x } \\textcircled { \\mathrm { { a } } } \\mathrm { C C } \\cdot 7 2 0$ $( x ~ = ~ 0 . 2 5$ , 0.5, 1) were estimated (Fig. S10†). It is obvious that PtFeCoNiCu $\\mathbf { \\dot { \\rho } } _ { \\mathbf { 0 } . 5 } \\textcircled { \\mathbf { 2 } } \\mathbf { C C } \\mathbf { - } 7 2 0$ displays a higher $C _ { \\mathrm { d l } }$ value of 8.69 mF $\\mathrm { c m } ^ { - 2 }$ than both $\\mathrm { P t F e C o N i C u C r _ { 0 . 2 5 } @ C C - 7 2 0 }$ (8.48 mF $\\mathrm { c m } ^ { - 2 }$ ) and PtFeCoNiCuCr@CC-720 $\\mathrm { 5 . 9 6 ~ m F ~ c m ^ { - 2 } }$ ), conrming the higher ECSA and greater abundance of available active sites in PtFeCoNiCu $\\mathrm { C r } _ { 0 . 5 } @ \\mathrm { C C } ^ { - 7 2 0 }$ , which directly contributes to its enhanced HER performance."]}, {"key": "charge transfer resistance (Rct)", "value": "3.53 Ω", "source": ["It is found that with the increase of Cr content, the $R _ { \\mathrm { c t } }$ value decreases remarkably from 6.56 $\\Omega$ for PtFeCoNiCu $\\mathbf { \\dot { r } } _ { 0 . 2 5 } @ \\mathbf { C C } - 7 2 0$ to 3.53 $\\Omega$ for $\\mathrm { P t F e C o N i C u C r _ { 0 . 5 } @ C C - 7 2 0 }$ (Table ${ \\bf S } ^ { 5 \\dagger } .$ ), while it increases to 5.46 $\\Omega$ with further increase in Cr content to PtFeCoNiCuCr@CC720. The lowest $R _ { \\mathrm { c t } }$ value of $\\mathrm { P t F e C o N i C u C r _ { 0 . 5 } @ C C - 7 2 0 }$ can be attributed to its more ordered lattice structure, where optimized crystallinity minimizes the interfacial resistance, thus improving the charge transfer rate and accelerating the HER kinetics. "]}]}, "experimental_conditions": {"test_setup": {"source": ["\n# 2.6 Electrochemical measurements\n\nThe electrochemical experiments were performed in 1 M KOH solution utilizing a CHI 760E workstation equipped with a three-electrode system, where HEA-modied carbon cloth, a graphite rod and a $\\mathrm { H g / H g O }$ electrode were employed as the working, counter and reference electrodes, respectively. ", "All potentials reported in this article were converted to values against the reversible hydrogen electrode (RHE).\n\nLinear sweep voltammetry (LSV) was conducted at a potential sweeping rate of $5 \\mathrm { ~ m V ~ } s ^ { - 1 }$ with $9 5 \\%$ iR compensation. "], "scan_rate": "5 mV s^-1", "substrate": "carbon cloth", "ir_compensation": "95%"}, "electrolyte": {"source": ["\n# 2.6 Electrochemical measurements\n\nThe electrochemical experiments were performed in 1 M KOH solution utilizing a CHI 760E workstation equipped with a three-electrode system, where HEA-modied carbon cloth, a graphite rod and a $\\mathrm { H g / H g O }$ electrode were employed as the working, counter and reference electrodes, respectively. "], "ph_value": null, "concentration_molar": "1.0 M", "electrolyte_composition": "KOH"}, "synthesis_method": {"method": "Joule heating method / rapid thermal shock process", "source": ["\nIn this work, self-supporting HEA materials, PtFeCoNiCu $¦ \\mathbf { C r } _ { x } ¦ \\mathbf { \\widehat { a } } \\mathbf { C } \\mathbf { C } \\mathbf { - } 7 2 0$ $x = 0 . 2 5$ , 0.5, 1), were prepared via the Joule heating method, and experiments coupled with density functional theory (DFT) calculations were conducted to understand the regulation mechanism of Cr concentration on the HER activity in HEAs. It was revealed that the lattice structure of the HEA could be effectively adjusted by changing Cr content during the rapid heating/cooling process, leading to an accelerated electron transfer rate. ", "\nThe precursors were sandwiched between two pieces of CC (4 $\\times \\ : 1 \\ : \\mathrm { c m } )$ and then placed on the reaction platform of a Joule heating reactor (Shenzhen Zhongke Jingyan Technology Co., Ltd). ", "The voltage and current were set to $_ { 3 0 \\mathrm { ~ V ~ } }$ and $9 . 5 \\ \\mathrm { ~ A ~ }$ , respectively, resulting in a maximum temperature of ${ 7 2 0 ~ ^ { \\circ } \\mathrm { C } }$ . ", "Then, the self-supporting HEA materials, PtFeCoNiCuCr $_ { x } \\mathrm { @ C C ^ { . } }$ 720 $x = 0 . 2 5$ , 0.5, 1), were obtained aer annealing for $_ { 1 0 \\mathrm { ~ } s }$ in a $1 0 \\%$ $\\mathrm { H } _ { 2 } / \\mathrm { A r }$ atmosphere."], "key_parameters": "30 V, 9.5 A, 720 °C, 10 s in 10% H2/Ar atmosphere"}, "other_environmental_params": []}}, {"alloy_id": "PtFeCoNiCuCr0.25@CC-720", "performance": {"stability": {"source": [], "cycle_count": null, "test_method": "Unknown", "duration_hours": null, "degradation_details": null, "performance_retention": null}, "tafel_slope": {"unit": "mV dec^-1", "value": "62.52", "source": ["And it exhibits the lowest overpotential at a high current density of $2 0 0 \\mathrm { \\ m A } \\mathrm { c m } ^ { - 2 }$ , highlighting its superior electrocatalytic activity towards the HER. The Tafel slope is a critical parameter for revealing the intrinsic activity of catalysts, and the signicantly lower Tafel slope of $3 3 . 8 3 \\mathrm { m V } \\mathrm { d e c } ^ { - 1 }$ for $\\mathrm { P t F e C o N i C u C r _ { 0 . 5 } } @ \\mathrm { C C } - 7 2 0$ than that of PtFeCoNiCuCr0.25@CC-720 (62.52 mV dec−1 ) and PtFeCoNiCuCr@CC-720 $\\left( 5 6 . 5 9 \\mathrm { m V } \\mathrm { d e c } ^ { - 1 } \\right)$ indicates accelerated HER kinetics on $\\mathrm { P t F e C o N i C u C r _ { 0 . 5 } @ C C - 7 2 0 }$ (Fig. 3b). These results suggest that $\\mathrm { c r }$ could act as an effective regulator to modulate the HER activity of PtFeCoNiCu $\\mathrm { C r } _ { x } \\textcircled { \\mathbf { \\hat { a } } } \\mathbf { C C } \\cdot 7 2 0$ materials, and an optimal Cr content markedly enhances the HER performance."]}, "overpotential": [{"unit": "mV", "value": "117", "source": ["As illustrated in Fig. 3a and Table ${ \\bf S } 5 , \\dagger$ PtFeCoNiCuCr0.5@CC-720 requires an overpotential of $8 3 ~ \\mathrm { \\ m V }$ to achieve a current density of $1 0 0 ~ \\mathrm { \\ m A } ~ \\mathrm { c m } ^ { - 2 }$ , which is lower than that of $\\mathrm { P t F e C o N i C u C r _ { 0 . 2 5 } @ C C - 7 2 0 }$ $\\begin{array} { r l r } { \\left( \\eta _ { 1 0 0 } \\right) } & { { } = } & { 1 1 7 \\mathrm { m V } } \\end{array}$ and PtFeCoNiCuCr@CC-720 $\\gamma _ { 1 0 0 } = 1 0 4 ~ \\mathrm { m V }$ . "], "current_density": "100 mA cm^-2"}], "supplementary_performance": [{"key": "double-layer capacitance (Cdl)", "value": "8.48 mF cm^-2", "source": ["By performing the cyclic voltammetry (CV) measurements in the non-Faradaic region at varying potential sweeping rates from 10 to $5 0 \\mathrm { m V s } ^ { - 1 }$ (Fig. S9†), the $C _ { \\mathrm { d l } }$ values of PtFeCoNiCu $\\mathrm { C r } _ { x } \\textcircled { \\mathrm { { a } } } \\mathrm { C C } \\cdot 7 2 0$ $( x ~ = ~ 0 . 2 5$ , 0.5, 1) were estimated (Fig. S10†). It is obvious that PtFeCoNiCu $\\mathbf { \\dot { \\rho } } _ { \\mathbf { 0 } . 5 } \\textcircled { \\mathbf { 2 } } \\mathbf { C C } \\mathbf { - } 7 2 0$ displays a higher $C _ { \\mathrm { d l } }$ value of 8.69 mF $\\mathrm { c m } ^ { - 2 }$ than both $\\mathrm { P t F e C o N i C u C r _ { 0 . 2 5 } @ C C - 7 2 0 }$ (8.48 mF $\\mathrm { c m } ^ { - 2 }$ ) and PtFeCoNiCuCr@CC-720 $\\mathrm { 5 . 9 6 ~ m F ~ c m ^ { - 2 } }$ ), conrming the higher ECSA and greater abundance of available active sites in PtFeCoNiCu $\\mathrm { C r } _ { 0 . 5 } @ \\mathrm { C C } ^ { - 7 2 0 }$ , which directly contributes to its enhanced HER performance."]}, {"key": "charge transfer resistance (Rct)", "value": "6.56 Ω", "source": ["It is found that with the increase of Cr content, the $R _ { \\mathrm { c t } }$ value decreases remarkably from 6.56 $\\Omega$ for PtFeCoNiCu $\\mathbf { \\dot { r } } _ { 0 . 2 5 } @ \\mathbf { C C } - 7 2 0$ to 3.53 $\\Omega$ for $\\mathrm { P t F e C o N i C u C r _ { 0 . 5 } @ C C - 7 2 0 }$ (Table ${ \\bf S } ^ { 5 \\dagger } .$ ), while it increases to 5.46 $\\Omega$ with further increase in Cr content to PtFeCoNiCuCr@CC720. The lowest $R _ { \\mathrm { c t } }$ value of $\\mathrm { P t F e C o N i C u C r _ { 0 . 5 } @ C C - 7 2 0 }$ can be attributed to its more ordered lattice structure, where optimized crystallinity minimizes the interfacial resistance, thus improving the charge transfer rate and accelerating the HER kinetics. "]}]}, "experimental_conditions": {"test_setup": {"source": ["\n# 2.6 Electrochemical measurements\n\nThe electrochemical experiments were performed in 1 M KOH solution utilizing a CHI 760E workstation equipped with a three-electrode system, where HEA-modied carbon cloth, a graphite rod and a $\\mathrm { H g / H g O }$ electrode were employed as the working, counter and reference electrodes, respectively. ", "All potentials reported in this article were converted to values against the reversible hydrogen electrode (RHE).\n\nLinear sweep voltammetry (LSV) was conducted at a potential sweeping rate of $5 \\mathrm { ~ m V ~ } s ^ { - 1 }$ with $9 5 \\%$ iR compensation. "], "scan_rate": "5 mV s^-1", "substrate": "carbon cloth", "ir_compensation": "95%"}, "electrolyte": {"source": ["\n# 2.6 Electrochemical measurements\n\nThe electrochemical experiments were performed in 1 M KOH solution utilizing a CHI 760E workstation equipped with a three-electrode system, where HEA-modied carbon cloth, a graphite rod and a $\\mathrm { H g / H g O }$ electrode were employed as the working, counter and reference electrodes, respectively. "], "ph_value": null, "concentration_molar": "1.0 M", "electrolyte_composition": "KOH"}, "synthesis_method": {"method": "Joule heating method / rapid thermal shock process", "source": ["\nIn this work, self-supporting HEA materials, PtFeCoNiCu $¦ \\mathbf { C r } _ { x } ¦ \\mathbf { \\widehat { a } } \\mathbf { C } \\mathbf { C } \\mathbf { - } 7 2 0$ $x = 0 . 2 5$ , 0.5, 1), were prepared via the Joule heating method, and experiments coupled with density functional theory (DFT) calculations were conducted to understand the regulation mechanism of Cr concentration on the HER activity in HEAs. It was revealed that the lattice structure of the HEA could be effectively adjusted by changing Cr content during the rapid heating/cooling process, leading to an accelerated electron transfer rate. ", "\nThe precursors were sandwiched between two pieces of CC (4 $\\times \\ : 1 \\ : \\mathrm { c m } )$ and then placed on the reaction platform of a Joule heating reactor (Shenzhen Zhongke Jingyan Technology Co., Ltd). ", "The voltage and current were set to $_ { 3 0 \\mathrm { ~ V ~ } }$ and $9 . 5 \\ \\mathrm { ~ A ~ }$ , respectively, resulting in a maximum temperature of ${ 7 2 0 ~ ^ { \\circ } \\mathrm { C } }$ . ", "Then, the self-supporting HEA materials, PtFeCoNiCuCr $_ { x } \\mathrm { @ C C ^ { . } }$ 720 $x = 0 . 2 5$ , 0.5, 1), were obtained aer annealing for $_ { 1 0 \\mathrm { ~ } s }$ in a $1 0 \\%$ $\\mathrm { H } _ { 2 } / \\mathrm { A r }$ atmosphere."], "key_parameters": "30 V, 9.5 A, 720 °C, 10 s in 10% H2/Ar atmosphere"}, "other_environmental_params": []}}, {"alloy_id": "PtFeCoNiCuCr@CC-720", "performance": {"stability": {"source": [], "cycle_count": null, "test_method": "Unknown", "duration_hours": null, "degradation_details": null, "performance_retention": null}, "tafel_slope": {"unit": "mV dec^-1", "value": "56.59", "source": ["And it exhibits the lowest overpotential at a high current density of $2 0 0 \\mathrm { \\ m A } \\mathrm { c m } ^ { - 2 }$ , highlighting its superior electrocatalytic activity towards the HER. The Tafel slope is a critical parameter for revealing the intrinsic activity of catalysts, and the signicantly lower Tafel slope of $3 3 . 8 3 \\mathrm { m V } \\mathrm { d e c } ^ { - 1 }$ for $\\mathrm { P t F e C o N i C u C r _ { 0 . 5 } } @ \\mathrm { C C } - 7 2 0$ than that of PtFeCoNiCuCr0.25@CC-720 (62.52 mV dec−1 ) and PtFeCoNiCuCr@CC-720 $\\left( 5 6 . 5 9 \\mathrm { m V } \\mathrm { d e c } ^ { - 1 } \\right)$ indicates accelerated HER kinetics on $\\mathrm { P t F e C o N i C u C r _ { 0 . 5 } @ C C - 7 2 0 }$ (Fig. 3b). These results suggest that $\\mathrm { c r }$ could act as an effective regulator to modulate the HER activity of PtFeCoNiCu $\\mathrm { C r } _ { x } \\textcircled { \\mathbf { \\hat { a } } } \\mathbf { C C } \\cdot 7 2 0$ materials, and an optimal Cr content markedly enhances the HER performance."]}, "overpotential": [{"unit": "mV", "value": "104", "source": ["As illustrated in Fig. 3a and Table ${ \\bf S } 5 , \\dagger$ PtFeCoNiCuCr0.5@CC-720 requires an overpotential of $8 3 ~ \\mathrm { \\ m V }$ to achieve a current density of $1 0 0 ~ \\mathrm { \\ m A } ~ \\mathrm { c m } ^ { - 2 }$ , which is lower than that of $\\mathrm { P t F e C o N i C u C r _ { 0 . 2 5 } @ C C - 7 2 0 }$ $\\begin{array} { r l r } { \\left( \\eta _ { 1 0 0 } \\right) } & { { } = } & { 1 1 7 \\mathrm { m V } } \\end{array}$ and PtFeCoNiCuCr@CC-720 $\\gamma _ { 1 0 0 } = 1 0 4 ~ \\mathrm { m V }$ . "], "current_density": "100 mA cm^-2"}], "supplementary_performance": [{"key": "double-layer capacitance (Cdl)", "value": "5.96 mF cm^-2", "source": ["By performing the cyclic voltammetry (CV) measurements in the non-Faradaic region at varying potential sweeping rates from 10 to $5 0 \\mathrm { m V s } ^ { - 1 }$ (Fig. S9†), the $C _ { \\mathrm { d l } }$ values of PtFeCoNiCu $\\mathrm { C r } _ { x } \\textcircled { \\mathrm { { a } } } \\mathrm { C C } \\cdot 7 2 0$ $( x ~ = ~ 0 . 2 5$ , 0.5, 1) were estimated (Fig. S10†). It is obvious that PtFeCoNiCu $\\mathbf { \\dot { \\rho } } _ { \\mathbf { 0 } . 5 } \\textcircled { \\mathbf { 2 } } \\mathbf { C C } \\mathbf { - } 7 2 0$ displays a higher $C _ { \\mathrm { d l } }$ value of 8.69 mF $\\mathrm { c m } ^ { - 2 }$ than both $\\mathrm { P t F e C o N i C u C r _ { 0 . 2 5 } @ C C - 7 2 0 }$ (8.48 mF $\\mathrm { c m } ^ { - 2 }$ ) and PtFeCoNiCuCr@CC-720 $\\mathrm { 5 . 9 6 ~ m F ~ c m ^ { - 2 } }$ ), conrming the higher ECSA and greater abundance of available active sites in PtFeCoNiCu $\\mathrm { C r } _ { 0 . 5 } @ \\mathrm { C C } ^ { - 7 2 0 }$ , which directly contributes to its enhanced HER performance."]}, {"key": "charge transfer resistance (Rct)", "value": "5.46 Ω", "source": ["It is found that with the increase of Cr content, the $R _ { \\mathrm { c t } }$ value decreases remarkably from 6.56 $\\Omega$ for PtFeCoNiCu $\\mathbf { \\dot { r } } _ { 0 . 2 5 } @ \\mathbf { C C } - 7 2 0$ to 3.53 $\\Omega$ for $\\mathrm { P t F e C o N i C u C r _ { 0 . 5 } @ C C - 7 2 0 }$ (Table ${ \\bf S } ^ { 5 \\dagger } .$ ), while it increases to 5.46 $\\Omega$ with further increase in Cr content to PtFeCoNiCuCr@CC720. The lowest $R _ { \\mathrm { c t } }$ value of $\\mathrm { P t F e C o N i C u C r _ { 0 . 5 } @ C C - 7 2 0 }$ can be attributed to its more ordered lattice structure, where optimized crystallinity minimizes the interfacial resistance, thus improving the charge transfer rate and accelerating the HER kinetics. "]}]}, "experimental_conditions": {"test_setup": {"source": ["\n# 2.6 Electrochemical measurements\n\nThe electrochemical experiments were performed in 1 M KOH solution utilizing a CHI 760E workstation equipped with a three-electrode system, where HEA-modied carbon cloth, a graphite rod and a $\\mathrm { H g / H g O }$ electrode were employed as the working, counter and reference electrodes, respectively. ", "All potentials reported in this article were converted to values against the reversible hydrogen electrode (RHE).\n\nLinear sweep voltammetry (LSV) was conducted at a potential sweeping rate of $5 \\mathrm { ~ m V ~ } s ^ { - 1 }$ with $9 5 \\%$ iR compensation. "], "scan_rate": "5 mV s^-1", "substrate": "carbon cloth", "ir_compensation": "95%"}, "electrolyte": {"source": ["\n# 2.6 Electrochemical measurements\n\nThe electrochemical experiments were performed in 1 M KOH solution utilizing a CHI 760E workstation equipped with a three-electrode system, where HEA-modied carbon cloth, a graphite rod and a $\\mathrm { H g / H g O }$ electrode were employed as the working, counter and reference electrodes, respectively. "], "ph_value": null, "concentration_molar": "1.0 M", "electrolyte_composition": "KOH"}, "synthesis_method": {"method": "Joule heating method / rapid thermal shock process", "source": ["\nIn this work, self-supporting HEA materials, PtFeCoNiCu $¦ \\mathbf { C r } _ { x } ¦ \\mathbf { \\widehat { a } } \\mathbf { C } \\mathbf { C } \\mathbf { - } 7 2 0$ $x = 0 . 2 5$ , 0.5, 1), were prepared via the Joule heating method, and experiments coupled with density functional theory (DFT) calculations were conducted to understand the regulation mechanism of Cr concentration on the HER activity in HEAs. It was revealed that the lattice structure of the HEA could be effectively adjusted by changing Cr content during the rapid heating/cooling process, leading to an accelerated electron transfer rate. ", "\nThe precursors were sandwiched between two pieces of CC (4 $\\times \\ : 1 \\ : \\mathrm { c m } )$ and then placed on the reaction platform of a Joule heating reactor (Shenzhen Zhongke Jingyan Technology Co., Ltd). ", "The voltage and current were set to $_ { 3 0 \\mathrm { ~ V ~ } }$ and $9 . 5 \\ \\mathrm { ~ A ~ }$ , respectively, resulting in a maximum temperature of ${ 7 2 0 ~ ^ { \\circ } \\mathrm { C } }$ . ", "Then, the self-supporting HEA materials, PtFeCoNiCuCr $_ { x } \\mathrm { @ C C ^ { . } }$ 720 $x = 0 . 2 5$ , 0.5, 1), were obtained aer annealing for $_ { 1 0 \\mathrm { ~ } s }$ in a $1 0 \\%$ $\\mathrm { H } _ { 2 } / \\mathrm { A r }$ atmosphere."], "key_parameters": "30 V, 9.5 A, 720 °C, 10 s in 10% H2/Ar atmosphere"}, "other_environmental_params": []}}, {"alloy_id": "PtFeCoNiCuCr0.5@CC-640", "performance": {"stability": {"source": [], "cycle_count": null, "test_method": "Unknown", "duration_hours": null, "degradation_details": null, "performance_retention": null}, "tafel_slope": {"unit": "mV dec^-1", "value": null, "source": []}, "overpotential": [{"unit": "mV", "value": null, "source": ["\nThe HER polarization curves of PtFeCoNiCu $\\mathbf { C r } _ { 0 . 5 } @ \\mathbf { C C } - Y \\big ( Y =$ 640, 720, 820) are depicted in Fig. 3d. Notably, $\\mathrm { P t F e C o N i C u C r _ { 0 . 5 } @ C C - 7 2 0 }$ achieves a highest HER activity, requiring 33 and $6 9 \\ \\mathrm { m V }$ lower overpotential as compared to PtFeCoNiCuC $\\mathbf { r } _ { 0 . 5 } @ \\mathbf { C C } - 6 4 0$ and $\\mathrm { P t F e C o N i C u C r _ { 0 . 5 } @ C C - 8 2 0 } _ { : }$ respectively, at a current density of $1 0 0 \\mathrm { \\ m A } \\mathrm { \\ c m } ^ { - 2 }$ (Table ${ \\bf S } ^ { 5 \\dagger } .$ ), and the overpotential difference becomes more obvious with the growth of current density. "], "current_density": "100 mA cm^-2"}], "supplementary_performance": []}, "experimental_conditions": {"test_setup": {"source": ["\n# 2.6 Electrochemical measurements\n\nThe electrochemical experiments were performed in 1 M KOH solution utilizing a CHI 760E workstation equipped with a three-electrode system, where HEA-modied carbon cloth, a graphite rod and a $\\mathrm { H g / H g O }$ electrode were employed as the working, counter and reference electrodes, respectively. ", "All potentials reported in this article were converted to values against the reversible hydrogen electrode (RHE).\n\nLinear sweep voltammetry (LSV) was conducted at a potential sweeping rate of $5 \\mathrm { ~ m V ~ } s ^ { - 1 }$ with $9 5 \\%$ iR compensation. "], "scan_rate": "5 mV s^-1", "substrate": "carbon cloth", "ir_compensation": "95%"}, "electrolyte": {"source": ["\n# 2.6 Electrochemical measurements\n\nThe electrochemical experiments were performed in 1 M KOH solution utilizing a CHI 760E workstation equipped with a three-electrode system, where HEA-modied carbon cloth, a graphite rod and a $\\mathrm { H g / H g O }$ electrode were employed as the working, counter and reference electrodes, respectively. "], "ph_value": null, "concentration_molar": "1.0 M", "electrolyte_composition": "KOH"}, "synthesis_method": {"method": "Joule heating", "source": ["\nTo investigate the inuence of heating temperature during the Joule heating process on the structure and HER activity of HEA materials, the voltage was xed at $_ { 3 0 \\mathrm { V } }$ , while the current was set to 9, 9.5, and $^ { 1 0 \\mathrm { ~ A ~ } }$ , respectively, achieving maximum temperatures of 640, 720 and ${ 8 2 0 } ~ ^ { \\circ } \\mathrm { C }$ . ", "Aer annealing the precursors for 10 s in a $1 0 \\%$ $\\mathrm { H } _ { 2 } / \\mathrm { A r }$ atmosphere, self-supporting $\\scriptstyle \\mathbf { P t F e C o N i C u C r } _ { 0 . 5 } @ \\mathbf { C C } - Y$ $\\mathit { Y } = 6 4 0$ , 720, 820) materials were obtained.", "The same precursor as that for PtFeCoNiCu $\\mathrm { C r } _ { 0 . 5 } ( \\mathfrak { a } ) \\mathrm { C C } \\cdot 7 2 0$ was heated in $1 0 \\%$ $\\mathrm { H } _ { 2 } / \\mathrm { A r }$ under a xed voltage of $_ { 3 0 \\mathrm { V } }$ along with current of 9 A (achieving $6 4 0 ^ { \\circ }$ C) and 10 A (achieving $8 2 0 ~ ^ { \\circ } \\mathrm { C } ]$ , respectively, resulting in the formation of PtFeCoNiCu $\\mathrm { C r } _ { 0 . 5 } @ \\mathrm { C C } - 6 4 0$ and $\\mathrm { P t F e C o N i C u C r _ { 0 . 5 } @ C C - 8 2 0 }$ . "], "key_parameters": "30 V, 9 A, 10 s, 10% H2/Ar atmosphere, 640 °C"}, "other_environmental_params": []}}, {"alloy_id": "PtFeCoNiCuCr0.5@CC-820", "performance": {"stability": {"source": [], "cycle_count": null, "test_method": "Unknown", "duration_hours": null, "degradation_details": null, "performance_retention": null}, "tafel_slope": {"unit": "mV dec^-1", "value": null, "source": []}, "overpotential": [{"unit": "mV", "value": null, "source": ["\nThe HER polarization curves of PtFeCoNiCu $\\mathbf { C r } _ { 0 . 5 } @ \\mathbf { C C } - Y \\big ( Y =$ 640, 720, 820) are depicted in Fig. 3d. Notably, $\\mathrm { P t F e C o N i C u C r _ { 0 . 5 } @ C C - 7 2 0 }$ achieves a highest HER activity, requiring 33 and $6 9 \\ \\mathrm { m V }$ lower overpotential as compared to PtFeCoNiCuC $\\mathbf { r } _ { 0 . 5 } @ \\mathbf { C C } - 6 4 0$ and $\\mathrm { P t F e C o N i C u C r _ { 0 . 5 } @ C C - 8 2 0 } _ { : }$ respectively, at a current density of $1 0 0 \\mathrm { \\ m A } \\mathrm { \\ c m } ^ { - 2 }$ (Table ${ \\bf S } ^ { 5 \\dagger } .$ ), and the overpotential difference becomes more obvious with the growth of current density. "], "current_density": "100 mA cm^-2"}], "supplementary_performance": []}, "experimental_conditions": {"test_setup": {"source": ["\n# 2.6 Electrochemical measurements\n\nThe electrochemical experiments were performed in 1 M KOH solution utilizing a CHI 760E workstation equipped with a three-electrode system, where HEA-modied carbon cloth, a graphite rod and a $\\mathrm { H g / H g O }$ electrode were employed as the working, counter and reference electrodes, respectively. ", "All potentials reported in this article were converted to values against the reversible hydrogen electrode (RHE).\n\nLinear sweep voltammetry (LSV) was conducted at a potential sweeping rate of $5 \\mathrm { ~ m V ~ } s ^ { - 1 }$ with $9 5 \\%$ iR compensation. "], "scan_rate": "5 mV s^-1", "substrate": "carbon cloth", "ir_compensation": "95%"}, "electrolyte": {"source": ["\n# 2.6 Electrochemical measurements\n\nThe electrochemical experiments were performed in 1 M KOH solution utilizing a CHI 760E workstation equipped with a three-electrode system, where HEA-modied carbon cloth, a graphite rod and a $\\mathrm { H g / H g O }$ electrode were employed as the working, counter and reference electrodes, respectively. "], "ph_value": null, "concentration_molar": "1.0 M", "electrolyte_composition": "KOH"}, "synthesis_method": {"method": "Joule heating", "source": ["\nTo investigate the inuence of heating temperature during the Joule heating process on the structure and HER activity of HEA materials, the voltage was xed at $_ { 3 0 \\mathrm { V } }$ , while the current was set to 9, 9.5, and $^ { 1 0 \\mathrm { ~ A ~ } }$ , respectively, achieving maximum temperatures of 640, 720 and ${ 8 2 0 } ~ ^ { \\circ } \\mathrm { C }$ . ", "Aer annealing the precursors for 10 s in a $1 0 \\%$ $\\mathrm { H } _ { 2 } / \\mathrm { A r }$ atmosphere, self-supporting $\\scriptstyle \\mathbf { P t F e C o N i C u C r } _ { 0 . 5 } @ \\mathbf { C C } - Y$ $\\mathit { Y } = 6 4 0$ , 720, 820) materials were obtained.", "The same precursor as that for PtFeCoNiCu $\\mathrm { C r } _ { 0 . 5 } ( \\mathfrak { a } ) \\mathrm { C C } \\cdot 7 2 0$ was heated in $1 0 \\%$ $\\mathrm { H } _ { 2 } / \\mathrm { A r }$ under a xed voltage of $_ { 3 0 \\mathrm { V } }$ along with current of 9 A (achieving $6 4 0 ^ { \\circ }$ C) and 10 A (achieving $8 2 0 ~ ^ { \\circ } \\mathrm { C } ]$ , respectively, resulting in the formation of PtFeCoNiCu $\\mathrm { C r } _ { 0 . 5 } @ \\mathrm { C C } - 6 4 0$ and $\\mathrm { P t F e C o N i C u C r _ { 0 . 5 } @ C C - 8 2 0 }$ . "], "key_parameters": "30 V, 10 A, 10 s, 10% H2/Ar atmosphere, 820 °C"}, "other_environmental_params": []}}, {"alloy_id": "PtFeCoNiCuCr0.5@CC-720F", "performance": {"stability": {"source": [], "cycle_count": null, "test_method": "Unknown", "duration_hours": null, "degradation_details": null, "performance_retention": null}, "tafel_slope": {"unit": "mV dec^-1", "value": "53.79", "source": ["\nTafel slope $\\left( 5 3 . 7 9 \\ \\mathrm { m V \\ d e c } ^ { - 1 } \\right)$ ) (Fig. $\\mathbf { S } 2 2 \\mathbf { b } { \\dagger }$ ) and higher $R _ { \\mathrm { c t } }$ value $\\left( 3 . 6 0 \\ \\Omega \\right)$ (Fig. ${ \\bf S } 2 3 \\dagger$ ), suggesting sluggish kinetics and diminished HER performance."]}, "overpotential": [{"unit": "mV", "value": null, "source": ["These features result in increased overpotential (Fig. ${ \\bf S } 2 2 { \\bf a } \\dagger { \\bf \\Sigma }$ ), elevated"], "current_density": null}], "supplementary_performance": [{"key": "charge transfer resistance", "value": "3.60 Ω", "source": ["\nTafel slope $\\left( 5 3 . 7 9 \\ \\mathrm { m V \\ d e c } ^ { - 1 } \\right)$ ) (Fig. $\\mathbf { S } 2 2 \\mathbf { b } { \\dagger }$ ) and higher $R _ { \\mathrm { c t } }$ value $\\left( 3 . 6 0 \\ \\Omega \\right)$ (Fig. ${ \\bf S } 2 3 \\dagger$ ), suggesting sluggish kinetics and diminished HER performance."]}]}, "experimental_conditions": {"test_setup": {"source": ["\n# 2.6 Electrochemical measurements\n\nThe electrochemical experiments were performed in 1 M KOH solution utilizing a CHI 760E workstation equipped with a three-electrode system, where HEA-modied carbon cloth, a graphite rod and a $\\mathrm { H g / H g O }$ electrode were employed as the working, counter and reference electrodes, respectively. ", "All potentials reported in this article were converted to values against the reversible hydrogen electrode (RHE).\n\nLinear sweep voltammetry (LSV) was conducted at a potential sweeping rate of $5 \\mathrm { ~ m V ~ } s ^ { - 1 }$ with $9 5 \\%$ iR compensation. "], "scan_rate": "5 mV s^-1", "substrate": "carbon cloth", "ir_compensation": "95%"}, "electrolyte": {"source": ["\n# 2.6 Electrochemical measurements\n\nThe electrochemical experiments were performed in 1 M KOH solution utilizing a CHI 760E workstation equipped with a three-electrode system, where HEA-modied carbon cloth, a graphite rod and a $\\mathrm { H g / H g O }$ electrode were employed as the working, counter and reference electrodes, respectively. "], "ph_value": null, "concentration_molar": "1.0 M", "electrolyte_composition": "KOH"}, "synthesis_method": {"method": "tube furnace", "source": ["\nFor comparison, the precursor was heat-treated using a tube furnace, wherein the atmosphere was $1 0 \\%$ $\\mathrm { H } _ { 2 } / \\mathrm { A r }$ and the temperature was increased at a rate of $5 ~ \\mathrm { { ^ { o } C } ~ m i n ^ { - 1 } }$ to $7 2 0 ~ ^ { \\circ } \\mathrm { C }$ , followed by cooling down to room temperature to obtain selfsupporting PtFeCoNiCu $\\mathrm { C r } _ { 0 . 5 } @ \\mathrm { C C } - 7 2 0 \\mathrm { F }$ .", "Specically, the precursor of PtFeCoNiCuC $\\mathbf { \\dot { r } } _ { 0 . 5 } ( \\mathbf { \\hat { a } } ) \\mathbf { C } \\mathbf { C } \\mathbf { - } 7 2 0$ was annealed in $1 0 \\% \\ \\mathrm { H } _ { 2 } / \\mathrm { A r }$ using a temperature-programming controlled tube furnace at a heating rate of $5 ~ \\mathrm { { ^ { o } C } ~ m i n |  | {"extraction_results": [{"alloy_id": "PtFeCoNiCuCr0.5@CC-720", "performance": {"stability": {"source": ["\n$$\n\nThe stability was evaluated using the chronoamperometry method at $- 0 . 0 8 \\mathrm { V }$ (vs. ", "RHE) and cyclic voltammetry for 10 000 cycles.\n\n# 2.7 Density functional theory (DFT) calculations", "\nFig. 3 Electrocatalytic performance. (a and d) HER polarization curves, (b and e) Tafel plots, and (c and $\\mathsf { f } )$ EIS Nyquist plots with the fitted results for (a–c) PtFeCoNiCuCrx@CC-720 $( x \\ = \\ 0 . 2 5 ,$ , 0.5, 1) and (d–f) PtFeCoNiCuCr0.5@CC-Y $( Y = 6 4 0$ , 720, 820). (g) Chronoamperometry measurement at a potential of $- 0 . 0 8 \\ : \\backslash$ V (vs. ", "RHE), and (h) LSV curves before and after 10 000 CV cycles for PtFeCoNiCuCr0.5@CC-720. (i) HER performance comparison with reported noble-metal-based catalysts.", "To further evaluate its potential in practical applications, a stability measurement was conducted using chronoamperometry (Fig. 3g) and by undergoing a large number of CV cycles (Fig. 3h). During a continuous operation of 50 hours at $- 0 . 0 8 \\mathrm { ~ V ~ }$ (vs. ", "RHE), no obvious change was observed in the current density, and negligible variation was found in the LSV curves before and aer 10 000 CV cycles, highlighting its exceptional long-term stability under harsh conditions. "], "cycle_count": "10000", "test_method": "Chronopotentiometry / CV Cycling", "duration_hours": "50", "degradation_details": "no obvious change, negligible variation", "performance_retention": null}, "tafel_slope": {"unit": "mV dec^-1", "value": "33.83", "source": ["And it exhibits the lowest overpotential at a high current density of $2 0 0 \\mathrm { \\ m A } \\mathrm { c m } ^ { - 2 }$ , highlighting its superior electrocatalytic activity towards the HER. The Tafel slope is a critical parameter for revealing the intrinsic activity of catalysts, and the signicantly lower Tafel slope of $3 3 . 8 3 \\mathrm { m V } \\mathrm { d e c } ^ { - 1 }$ for $\\mathrm { P t F e C o N i C u C r _ { 0 . 5 } } @ \\mathrm { C C } - 7 2 0$ than that of PtFeCoNiCuCr0.25@CC-720 (62.52 mV dec−1 ) and PtFeCoNiCuCr@CC-720 $\\left( 5 6 . 5 9 \\mathrm { m V } \\mathrm { d e c } ^ { - 1 } \\right)$ indicates accelerated HER kinetics on $\\mathrm { P t F e C o N i C u C r _ { 0 . 5 } @ C C - 7 2 0 }$ (Fig. 3b). These results suggest that $\\mathrm { c r }$ could act as an effective regulator to modulate the HER activity of PtFeCoNiCu $\\mathrm { C r } _ { x } \\textcircled { \\mathbf { \\hat { a } } } \\mathbf { C C } \\cdot 7 2 0$ materials, and an optimal Cr content markedly enhances the HER performance."]}, "overpotential": [{"unit": "mV", "value": "83", "source": ["Herein, a rapid thermal shock process coupled with Cr content regulation was employed to fabricate a self-supporting PtFeCoNiCuCr0.5@CC-720 HEA material, which exhibits a low HER overpotential of $8 3 ~ \\mathsf { m V }$ to achieve $1 0 0 \\ m \\mathsf { A } \\mathsf { c m } ^ { - 2 }$ in KOH electrolyte. ", "Beneting from the synergistic effect between the Cr element and the rapid thermal shock process, the as-prepared $\\mathrm { P t F e C o N i C u C r _ { 0 . 5 } @ C C - 7 2 0 }$ exhibits enhanced HER activity with an overpotential of $8 3 ~ \\mathrm { m V }$ to achieve a current density of $1 0 0 \\mathrm { \\ m A } \\mathrm { c m } ^ { - 2 }$ , surpassing the commercial $2 0 \\%$ Pt/C catalyst.", "As illustrated in Fig. 3a and Table ${ \\bf S } 5 , \\dagger$ PtFeCoNiCuCr0.5@CC-720 requires an overpotential of $8 3 ~ \\mathrm { \\ m V }$ to achieve a current density of $1 0 0 ~ \\mathrm { \\ m A } ~ \\mathrm { c m } ^ { - 2 }$ , which is lower than that of $\\mathrm { P t F e C o N i C u C r _ { 0 . 2 5 } @ C C - 7 2 0 }$ $\\begin{array} { r l r } { \\left( \\eta _ { 1 0 0 } \\right) } & { { } = } & { 1 1 7 \\mathrm { m V } } \\end{array}$ and PtFeCoNiCuCr@CC-720 $\\gamma _ { 1 0 0 } = 1 0 4 ~ \\mathrm { m V }$ . "], "current_density": "100 mA cm^-2"}], "supplementary_performance": [{"key": "double-layer capacitance (Cdl)", "value": "8.69 mF cm^-2", "source": ["By performing the cyclic voltammetry (CV) measurements in the non-Faradaic region at varying potential sweeping rates from 10 to $5 0 \\mathrm { m V s } ^ { - 1 }$ (Fig. S9†), the $C _ { \\mathrm { d l } }$ values of PtFeCoNiCu $\\mathrm { C r } _ { x } \\textcircled { \\mathrm { { a } } } \\mathrm { C C } \\cdot 7 2 0$ $( x ~ = ~ 0 . 2 5$ , 0.5, 1) were estimated (Fig. S10†). It is obvious that PtFeCoNiCu $\\mathbf { \\dot { \\rho } } _ { \\mathbf { 0 } . 5 } \\textcircled { \\mathbf { 2 } } \\mathbf { C C } \\mathbf { - } 7 2 0$ displays a higher $C _ { \\mathrm { d l } }$ value of 8.69 mF $\\mathrm { c m } ^ { - 2 }$ than both $\\mathrm { P t F e C o N i C u C r _ { 0 . 2 5 } @ C C - 7 2 0 }$ (8.48 mF $\\mathrm { c m } ^ { - 2 }$ ) and PtFeCoNiCuCr@CC-720 $\\mathrm { 5 . 9 6 ~ m F ~ c m ^ { - 2 } }$ ), conrming the higher ECSA and greater abundance of available active sites in PtFeCoNiCu $\\mathrm { C r } _ { 0 . 5 } @ \\mathrm { C C } ^ { - 7 2 0 }$ , which directly contributes to its enhanced HER performance."]}, {"key": "charge transfer resistance (Rct)", "value": "3.53 Ω", "source": ["It is found that with the increase of Cr content, the $R _ { \\mathrm { c t } }$ value decreases remarkably from 6.56 $\\Omega$ for PtFeCoNiCu $\\mathbf { \\dot { r } } _ { 0 . 2 5 } @ \\mathbf { C C } - 7 2 0$ to 3.53 $\\Omega$ for $\\mathrm { P t F e C o N i C u C r _ { 0 . 5 } @ C C - 7 2 0 }$ (Table ${ \\bf S } ^ { 5 \\dagger } .$ ), while it increases to 5.46 $\\Omega$ with further increase in Cr content to PtFeCoNiCuCr@CC720. The lowest $R _ { \\mathrm { c t } }$ value of $\\mathrm { P t F e C o N i C u C r _ { 0 . 5 } @ C C - 7 2 0 }$ can be attributed to its more ordered lattice structure, where optimized crystallinity minimizes the interfacial resistance, thus improving the charge transfer rate and accelerating the HER kinetics. "]}]}, "experimental_conditions": {"test_setup": {"source": ["\n# 2.6 Electrochemical measurements\n\nThe electrochemical experiments were performed in 1 M KOH solution utilizing a CHI 760E workstation equipped with a three-electrode system, where HEA-modied carbon cloth, a graphite rod and a $\\mathrm { H g / H g O }$ electrode were employed as the working, counter and reference electrodes, respectively. ", "All potentials reported in this article were converted to values against the reversible hydrogen electrode (RHE).\n\nLinear sweep voltammetry (LSV) was conducted at a potential sweeping rate of $5 \\mathrm { ~ m V ~ } s ^ { - 1 }$ with $9 5 \\%$ iR compensation. "], "scan_rate": "5 mV s^-1", "substrate": "carbon cloth", "ir_compensation": "95%"}, "electrolyte": {"source": ["\n# 2.6 Electrochemical measurements\n\nThe electrochemical experiments were performed in 1 M KOH solution utilizing a CHI 760E workstation equipped with a three-electrode system, where HEA-modied carbon cloth, a graphite rod and a $\\mathrm { H g / H g O }$ electrode were employed as the working, counter and reference electrodes, respectively. "], "ph_value": null, "concentration_molar": "1.0 M", "electrolyte_composition": "KOH"}, "synthesis_method": {"method": "Joule heating method / rapid thermal shock process", "source": ["\nIn this work, self-supporting HEA materials, PtFeCoNiCu $¦ \\mathbf { C r } _ { x } ¦ \\mathbf { \\widehat { a } } \\mathbf { C } \\mathbf { C } \\mathbf { - } 7 2 0$ $x = 0 . 2 5$ , 0.5, 1), were prepared via the Joule heating method, and experiments coupled with density functional theory (DFT) calculations were conducted to understand the regulation mechanism of Cr concentration on the HER activity in HEAs. It was revealed that the lattice structure of the HEA could be effectively adjusted by changing Cr content during the rapid heating/cooling process, leading to an accelerated electron transfer rate. ", "\nThe precursors were sandwiched between two pieces of CC (4 $\\times \\ : 1 \\ : \\mathrm { c m } )$ and then placed on the reaction platform of a Joule heating reactor (Shenzhen Zhongke Jingyan Technology Co., Ltd). ", "The voltage and current were set to $_ { 3 0 \\mathrm { ~ V ~ } }$ and $9 . 5 \\ \\mathrm { ~ A ~ }$ , respectively, resulting in a maximum temperature of ${ 7 2 0 ~ ^ { \\circ } \\mathrm { C } }$ . ", "Then, the self-supporting HEA materials, PtFeCoNiCuCr $_ { x } \\mathrm { @ C C ^ { . } }$ 720 $x = 0 . 2 5$ , 0.5, 1), were obtained aer annealing for $_ { 1 0 \\mathrm { ~ } s }$ in a $1 0 \\%$ $\\mathrm { H } _ { 2 } / \\mathrm { A r }$ atmosphere."], "key_parameters": "30 V, 9.5 A, 720 °C, 10 s in 10% H2/Ar atmosphere"}, "other_environmental_params": []}}, {"alloy_id": "PtFeCoNiCuCr0.25@CC-720", "performance": {"stability": {"source": [], "cycle_count": null, "test_method": "Unknown", "duration_hours": null, "degradation_details": null, "performance_retention": null}, "tafel_slope": {"unit": "mV dec^-1", "value": "62.52", "source": ["And it exhibits the lowest overpotential at a high current density of $2 0 0 \\mathrm { \\ m A } \\mathrm { c m } ^ { - 2 }$ , highlighting its superior electrocatalytic activity towards the HER. The Tafel slope is a critical parameter for revealing the intrinsic activity of catalysts, and the signicantly lower Tafel slope of $3 3 . 8 3 \\mathrm { m V } \\mathrm { d e c } ^ { - 1 }$ for $\\mathrm { P t F e C o N i C u C r _ { 0 . 5 } } @ \\mathrm { C C } - 7 2 0$ than that of PtFeCoNiCuCr0.25@CC-720 (62.52 mV dec−1 ) and PtFeCoNiCuCr@CC-720 $\\left( 5 6 . 5 9 \\mathrm { m V } \\mathrm { d e c } ^ { - 1 } \\right)$ indicates accelerated HER kinetics on $\\mathrm { P t F e C o N i C u C r _ { 0 . 5 } @ C C - 7 2 0 }$ (Fig. 3b). These results suggest that $\\mathrm { c r }$ could act as an effective regulator to modulate the HER activity of PtFeCoNiCu $\\mathrm { C r } _ { x } \\textcircled { \\mathbf { \\hat { a } } } \\mathbf { C C } \\cdot 7 2 0$ materials, and an optimal Cr content markedly enhances the HER performance."]}, "overpotential": [{"unit": "mV", "value": "117", "source": ["As illustrated in Fig. 3a and Table ${ \\bf S } 5 , \\dagger$ PtFeCoNiCuCr0.5@CC-720 requires an overpotential of $8 3 ~ \\mathrm { \\ m V }$ to achieve a current density of $1 0 0 ~ \\mathrm { \\ m A } ~ \\mathrm { c m } ^ { - 2 }$ , which is lower than that of $\\mathrm { P t F e C o N i C u C r _ { 0 . 2 5 } @ C C - 7 2 0 }$ $\\begin{array} { r l r } { \\left( \\eta _ { 1 0 0 } \\right) } & { { } = } & { 1 1 7 \\mathrm { m V } } \\end{array}$ and PtFeCoNiCuCr@CC-720 $\\gamma _ { 1 0 0 } = 1 0 4 ~ \\mathrm { m V }$ . "], "current_density": "100 mA cm^-2"}], "supplementary_performance": [{"key": "double-layer capacitance (Cdl)", "value": "8.48 mF cm^-2", "source": ["By performing the cyclic voltammetry (CV) measurements in the non-Faradaic region at varying potential sweeping rates from 10 to $5 0 \\mathrm { m V s } ^ { - 1 }$ (Fig. S9†), the $C _ { \\mathrm { d l } }$ values of PtFeCoNiCu $\\mathrm { C r } _ { x } \\textcircled { \\mathrm { { a } } } \\mathrm { C C } \\cdot 7 2 0$ $( x ~ = ~ 0 . 2 5$ , 0.5, 1) were estimated (Fig. S10†). It is obvious that PtFeCoNiCu $\\mathbf { \\dot { \\rho } } _ { \\mathbf { 0 } . 5 } \\textcircled { \\mathbf { 2 } } \\mathbf { C C } \\mathbf { - } 7 2 0$ displays a higher $C _ { \\mathrm { d l } }$ value of 8.69 mF $\\mathrm { c m } ^ { - 2 }$ than both $\\mathrm { P t F e C o N i C u C r _ { 0 . 2 5 } @ C C - 7 2 0 }$ (8.48 mF $\\mathrm { c m } ^ { - 2 }$ ) and PtFeCoNiCuCr@CC-720 $\\mathrm { 5 . 9 6 ~ m F ~ c m ^ { - 2 } }$ ), conrming the higher ECSA and greater abundance of available active sites in PtFeCoNiCu $\\mathrm { C r } _ { 0 . 5 } @ \\mathrm { C C } ^ { - 7 2 0 }$ , which directly contributes to its enhanced HER performance."]}, {"key": "charge transfer resistance (Rct)", "value": "6.56 Ω", "source": ["It is found that with the increase of Cr content, the $R _ { \\mathrm { c t } }$ value decreases remarkably from 6.56 $\\Omega$ for PtFeCoNiCu $\\mathbf { \\dot { r } } _ { 0 . 2 5 } @ \\mathbf { C C } - 7 2 0$ to 3.53 $\\Omega$ for $\\mathrm { P t F e C o N i C u C r _ { 0 . 5 } @ C C - 7 2 0 }$ (Table ${ \\bf S } ^ { 5 \\dagger } .$ ), while it increases to 5.46 $\\Omega$ with further increase in Cr content to PtFeCoNiCuCr@CC720. The lowest $R _ { \\mathrm { c t } }$ value of $\\mathrm { P t F e C o N i C u C r _ { 0 . 5 } @ C C - 7 2 0 }$ can be attributed to its more ordered lattice structure, where optimized crystallinity minimizes the interfacial resistance, thus improving the charge transfer rate and accelerating the HER kinetics. "]}]}, "experimental_conditions": {"test_setup": {"source": ["\n# 2.6 Electrochemical measurements\n\nThe electrochemical experiments were performed in 1 M KOH solution utilizing a CHI 760E workstation equipped with a three-electrode system, where HEA-modied carbon cloth, a graphite rod and a $\\mathrm { H g / H g O }$ electrode were employed as the working, counter and reference electrodes, respectively. ", "All potentials reported in this article were converted to values against the reversible hydrogen electrode (RHE).\n\nLinear sweep voltammetry (LSV) was conducted at a potential sweeping rate of $5 \\mathrm { ~ m V ~ } s ^ { - 1 }$ with $9 5 \\%$ iR compensation. "], "scan_rate": "5 mV s^-1", "substrate": "carbon cloth", "ir_compensation": "95%"}, "electrolyte": {"source": ["\n# 2.6 Electrochemical measurements\n\nThe electrochemical experiments were performed in 1 M KOH solution utilizing a CHI 760E workstation equipped with a three-electrode system, where HEA-modied carbon cloth, a graphite rod and a $\\mathrm { H g / H g O }$ electrode were employed as the working, counter and reference electrodes, respectively. "], "ph_value": null, "concentration_molar": "1.0 M", "electrolyte_composition": "KOH"}, "synthesis_method": {"method": "Joule heating method / rapid thermal shock process", "source": ["\nIn this work, self-supporting HEA materials, PtFeCoNiCu $¦ \\mathbf { C r } _ { x } ¦ \\mathbf { \\widehat { a } } \\mathbf { C } \\mathbf { C } \\mathbf { - } 7 2 0$ $x = 0 . 2 5$ , 0.5, 1), were prepared via the Joule heating method, and experiments coupled with density functional theory (DFT) calculations were conducted to understand the regulation mechanism of Cr concentration on the HER activity in HEAs. It was revealed that the lattice structure of the HEA could be effectively adjusted by changing Cr content during the rapid heating/cooling process, leading to an accelerated electron transfer rate. ", "\nThe precursors were sandwiched between two pieces of CC (4 $\\times \\ : 1 \\ : \\mathrm { c m } )$ and then placed on the reaction platform of a Joule heating reactor (Shenzhen Zhongke Jingyan Technology Co., Ltd). ", "The voltage and current were set to $_ { 3 0 \\mathrm { ~ V ~ } }$ and $9 . 5 \\ \\mathrm { ~ A ~ }$ , respectively, resulting in a maximum temperature of ${ 7 2 0 ~ ^ { \\circ } \\mathrm { C } }$ . ", "Then, the self-supporting HEA materials, PtFeCoNiCuCr $_ { x } \\mathrm { @ C C ^ { . } }$ 720 $x = 0 . 2 5$ , 0.5, 1), were obtained aer annealing for $_ { 1 0 \\mathrm { ~ } s }$ in a $1 0 \\%$ $\\mathrm { H } _ { 2 } / \\mathrm { A r }$ atmosphere."], "key_parameters": "30 V, 9.5 A, 720 °C, 10 s in 10% H2/Ar atmosphere"}, "other_environmental_params": []}}, {"alloy_id": "PtFeCoNiCuCr@CC-720", "performance": {"stability": {"source": [], "cycle_count": null, "test_method": "Unknown", "duration_hours": null, "degradation_details": null, "performance_retention": null}, "tafel_slope": {"unit": "mV dec^-1", "value": "56.59", "source": ["And it exhibits the lowest overpotential at a high current density of $2 0 0 \\mathrm { \\ m A } \\mathrm { c m } ^ { - 2 }$ , highlighting its superior electrocatalytic activity towards the HER. The Tafel slope is a critical parameter for revealing the intrinsic activity of catalysts, and the signicantly lower Tafel slope of $3 3 . 8 3 \\mathrm { m V } \\mathrm { d e c } ^ { - 1 }$ for $\\mathrm { P t F e C o N i C u C r _ { 0 . 5 } } @ \\mathrm { C C } - 7 2 0$ than that of PtFeCoNiCuCr0.25@CC-720 (62.52 mV dec−1 ) and PtFeCoNiCuCr@CC-720 $\\left( 5 6 . 5 9 \\mathrm { m V } \\mathrm { d e c } ^ { - 1 } \\right)$ indicates accelerated HER kinetics on $\\mathrm { P t F e C o N i C u C r _ { 0 . 5 } @ C C - 7 2 0 }$ (Fig. 3b). These results suggest that $\\mathrm { c r }$ could act as an effective regulator to modulate the HER activity of PtFeCoNiCu $\\mathrm { C r } _ { x } \\textcircled { \\mathbf { \\hat { a } } } \\mathbf { C C } \\cdot 7 2 0$ materials, and an optimal Cr content markedly enhances the HER performance."]}, "overpotential": [{"unit": "mV", "value": "104", "source": ["As illustrated in Fig. 3a and Table ${ \\bf S } 5 , \\dagger$ PtFeCoNiCuCr0.5@CC-720 requires an overpotential of $8 3 ~ \\mathrm { \\ m V }$ to achieve a current density of $1 0 0 ~ \\mathrm { \\ m A } ~ \\mathrm { c m } ^ { - 2 }$ , which is lower than that of $\\mathrm { P t F e C o N i C u C r _ { 0 . 2 5 } @ C C - 7 2 0 }$ $\\begin{array} { r l r } { \\left( \\eta _ { 1 0 0 } \\right) } & { { } = } & { 1 1 7 \\mathrm { m V } } \\end{array}$ and PtFeCoNiCuCr@CC-720 $\\gamma _ { 1 0 0 } = 1 0 4 ~ \\mathrm { m V }$ . "], "current_density": "100 mA cm^-2"}], "supplementary_performance": [{"key": "double-layer capacitance (Cdl)", "value": "5.96 mF cm^-2", "source": ["By performing the cyclic voltammetry (CV) measurements in the non-Faradaic region at varying potential sweeping rates from 10 to $5 0 \\mathrm { m V s } ^ { - 1 }$ (Fig. S9†), the $C _ { \\mathrm { d l } }$ values of PtFeCoNiCu $\\mathrm { C r } _ { x } \\textcircled { \\mathrm { { a } } } \\mathrm { C C } \\cdot 7 2 0$ $( x ~ = ~ 0 . 2 5$ , 0.5, 1) were estimated (Fig. S10†). It is obvious that PtFeCoNiCu $\\mathbf { \\dot { \\rho } } _ { \\mathbf { 0 } . 5 } \\textcircled { \\mathbf { 2 } } \\mathbf { C C } \\mathbf { - } 7 2 0$ displays a higher $C _ { \\mathrm { d l } }$ value of 8.69 mF $\\mathrm { c m } ^ { - 2 }$ than both $\\mathrm { P t F e C o N i C u C r _ { 0 . 2 5 } @ C C - 7 2 0 }$ (8.48 mF $\\mathrm { c m } ^ { - 2 }$ ) and PtFeCoNiCuCr@CC-720 $\\mathrm { 5 . 9 6 ~ m F ~ c m ^ { - 2 } }$ ), conrming the higher ECSA and greater abundance of available active sites in PtFeCoNiCu $\\mathrm { C r } _ { 0 . 5 } @ \\mathrm { C C } ^ { - 7 2 0 }$ , which directly contributes to its enhanced HER performance."]}, {"key": "charge transfer resistance (Rct)", "value": "5.46 Ω", "source": ["It is found that with the increase of Cr content, the $R _ { \\mathrm { c t } }$ value decreases remarkably from 6.56 $\\Omega$ for PtFeCoNiCu $\\mathbf { \\dot { r } } _ { 0 . 2 5 } @ \\mathbf { C C } - 7 2 0$ to 3.53 $\\Omega$ for $\\mathrm { P t F e C o N i C u C r _ { 0 . 5 } @ C C - 7 2 0 }$ (Table ${ \\bf S } ^ { 5 \\dagger } .$ ), while it increases to 5.46 $\\Omega$ with further increase in Cr content to PtFeCoNiCuCr@CC720. The lowest $R _ { \\mathrm { c t } }$ value of $\\mathrm { P t F e C o N i C u C r _ { 0 . 5 } @ C C - 7 2 0 }$ can be attributed to its more ordered lattice structure, where optimized crystallinity minimizes the interfacial resistance, thus improving the charge transfer rate and accelerating the HER kinetics. "]}]}, "experimental_conditions": {"test_setup": {"source": ["\n# 2.6 Electrochemical measurements\n\nThe electrochemical experiments were performed in 1 M KOH solution utilizing a CHI 760E workstation equipped with a three-electrode system, where HEA-modied carbon cloth, a graphite rod and a $\\mathrm { H g / H g O }$ electrode were employed as the working, counter and reference electrodes, respectively. ", "All potentials reported in this article were converted to values against the reversible hydrogen electrode (RHE).\n\nLinear sweep voltammetry (LSV) was conducted at a potential sweeping rate of $5 \\mathrm { ~ m V ~ } s ^ { - 1 }$ with $9 5 \\%$ iR compensation. "], "scan_rate": "5 mV s^-1", "substrate": "carbon cloth", "ir_compensation": "95%"}, "electrolyte": {"source": ["\n# 2.6 Electrochemical measurements\n\nThe electrochemical experiments were performed in 1 M KOH solution utilizing a CHI 760E workstation equipped with a three-electrode system, where HEA-modied carbon cloth, a graphite rod and a $\\mathrm { H g / H g O }$ electrode were employed as the working, counter and reference electrodes, respectively. "], "ph_value": null, "concentration_molar": "1.0 M", "electrolyte_composition": "KOH"}, "synthesis_method": {"method": "Joule heating method / rapid thermal shock process", "source": ["\nIn this work, self-supporting HEA materials, PtFeCoNiCu $¦ \\mathbf { C r } _ { x } ¦ \\mathbf { \\widehat { a } } \\mathbf { C } \\mathbf { C } \\mathbf { - } 7 2 0$ $x = 0 . 2 5$ , 0.5, 1), were prepared via the Joule heating method, and experiments coupled with density functional theory (DFT) calculations were conducted to understand the regulation mechanism of Cr concentration on the HER activity in HEAs. It was revealed that the lattice structure of the HEA could be effectively adjusted by changing Cr content during the rapid heating/cooling process, leading to an accelerated electron transfer rate. ", "\nThe precursors were sandwiched between two pieces of CC (4 $\\times \\ : 1 \\ : \\mathrm { c m } )$ and then placed on the reaction platform of a Joule heating reactor (Shenzhen Zhongke Jingyan Technology Co., Ltd). ", "The voltage and current were set to $_ { 3 0 \\mathrm { ~ V ~ } }$ and $9 . 5 \\ \\mathrm { ~ A ~ }$ , respectively, resulting in a maximum temperature of ${ 7 2 0 ~ ^ { \\circ } \\mathrm { C } }$ . ", "Then, the self-supporting HEA materials, PtFeCoNiCuCr $_ { x } \\mathrm { @ C C ^ { . } }$ 720 $x = 0 . 2 5$ , 0.5, 1), were obtained aer annealing for $_ { 1 0 \\mathrm { ~ } s }$ in a $1 0 \\%$ $\\mathrm { H } _ { 2 } / \\mathrm { A r }$ atmosphere."], "key_parameters": "30 V, 9.5 A, 720 °C, 10 s in 10% H2/Ar atmosphere"}, "other_environmental_params": []}}, {"alloy_id": "PtFeCoNiCuCr0.5@CC-640", "performance": {"stability": {"source": [], "cycle_count": null, "test_method": "Unknown", "duration_hours": null, "degradation_details": null, "performance_retention": null}, "tafel_slope": {"unit": "mV dec^-1", "value": null, "source": []}, "overpotential": [{"unit": "mV", "value": null, "source": ["\nThe HER polarization curves of PtFeCoNiCu $\\mathbf { C r } _ { 0 . 5 } @ \\mathbf { C C } - Y \\big ( Y =$ 640, 720, 820) are depicted in Fig. 3d. Notably, $\\mathrm { P t F e C o N i C u C r _ { 0 . 5 } @ C C - 7 2 0 }$ achieves a highest HER activity, requiring 33 and $6 9 \\ \\mathrm { m V }$ lower overpotential as compared to PtFeCoNiCuC $\\mathbf { r } _ { 0 . 5 } @ \\mathbf { C C } - 6 4 0$ and $\\mathrm { P t F e C o N i C u C r _ { 0 . 5 } @ C C - 8 2 0 } _ { : }$ respectively, at a current density of $1 0 0 \\mathrm { \\ m A } \\mathrm { \\ c m } ^ { - 2 }$ (Table ${ \\bf S } ^ { 5 \\dagger } .$ ), and the overpotential difference becomes more obvious with the growth of current density. "], "current_density": "100 mA cm^-2"}], "supplementary_performance": []}, "experimental_conditions": {"test_setup": {"source": ["\n# 2.6 Electrochemical measurements\n\nThe electrochemical experiments were performed in 1 M KOH solution utilizing a CHI 760E workstation equipped with a three-electrode system, where HEA-modied carbon cloth, a graphite rod and a $\\mathrm { H g / H g O }$ electrode were employed as the working, counter and reference electrodes, respectively. ", "All potentials reported in this article were converted to values against the reversible hydrogen electrode (RHE).\n\nLinear sweep voltammetry (LSV) was conducted at a potential sweeping rate of $5 \\mathrm { ~ m V ~ } s ^ { - 1 }$ with $9 5 \\%$ iR compensation. "], "scan_rate": "5 mV s^-1", "substrate": "carbon cloth", "ir_compensation": "95%"}, "electrolyte": {"source": ["\n# 2.6 Electrochemical measurements\n\nThe electrochemical experiments were performed in 1 M KOH solution utilizing a CHI 760E workstation equipped with a three-electrode system, where HEA-modied carbon cloth, a graphite rod and a $\\mathrm { H g / H g O }$ electrode were employed as the working, counter and reference electrodes, respectively. "], "ph_value": null, "concentration_molar": "1.0 M", "electrolyte_composition": "KOH"}, "synthesis_method": {"method": "Joule heating", "source": ["\nTo investigate the inuence of heating temperature during the Joule heating process on the structure and HER activity of HEA materials, the voltage was xed at $_ { 3 0 \\mathrm { V } }$ , while the current was set to 9, 9.5, and $^ { 1 0 \\mathrm { ~ A ~ } }$ , respectively, achieving maximum temperatures of 640, 720 and ${ 8 2 0 } ~ ^ { \\circ } \\mathrm { C }$ . ", "Aer annealing the precursors for 10 s in a $1 0 \\%$ $\\mathrm { H } _ { 2 } / \\mathrm { A r }$ atmosphere, self-supporting $\\scriptstyle \\mathbf { P t F e C o N i C u C r } _ { 0 . 5 } @ \\mathbf { C C } - Y$ $\\mathit { Y } = 6 4 0$ , 720, 820) materials were obtained.", "The same precursor as that for PtFeCoNiCu $\\mathrm { C r } _ { 0 . 5 } ( \\mathfrak { a } ) \\mathrm { C C } \\cdot 7 2 0$ was heated in $1 0 \\%$ $\\mathrm { H } _ { 2 } / \\mathrm { A r }$ under a xed voltage of $_ { 3 0 \\mathrm { V } }$ along with current of 9 A (achieving $6 4 0 ^ { \\circ }$ C) and 10 A (achieving $8 2 0 ~ ^ { \\circ } \\mathrm { C } ]$ , respectively, resulting in the formation of PtFeCoNiCu $\\mathrm { C r } _ { 0 . 5 } @ \\mathrm { C C } - 6 4 0$ and $\\mathrm { P t F e C o N i C u C r _ { 0 . 5 } @ C C - 8 2 0 }$ . "], "key_parameters": "30 V, 9 A, 10 s, 10% H2/Ar atmosphere, 640 °C"}, "other_environmental_params": []}}, {"alloy_id": "PtFeCoNiCuCr0.5@CC-820", "performance": {"stability": {"source": [], "cycle_count": null, "test_method": "Unknown", "duration_hours": null, "degradation_details": null, "performance_retention": null}, "tafel_slope": {"unit": "mV dec^-1", "value": null, "source": []}, "overpotential": [{"unit": "mV", "value": null, "source": ["\nThe HER polarization curves of PtFeCoNiCu $\\mathbf { C r } _ { 0 . 5 } @ \\mathbf { C C } - Y \\big ( Y =$ 640, 720, 820) are depicted in Fig. 3d. Notably, $\\mathrm { P t F e C o N i C u C r _ { 0 . 5 } @ C C - 7 2 0 }$ achieves a highest HER activity, requiring 33 and $6 9 \\ \\mathrm { m V }$ lower overpotential as compared to PtFeCoNiCuC $\\mathbf { r } _ { 0 . 5 } @ \\mathbf { C C } - 6 4 0$ and $\\mathrm { P t F e C o N i C u C r _ { 0 . 5 } @ C C - 8 2 0 } _ { : }$ respectively, at a current density of $1 0 0 \\mathrm { \\ m A } \\mathrm { \\ c m } ^ { - 2 }$ (Table ${ \\bf S } ^ { 5 \\dagger } .$ ), and the overpotential difference becomes more obvious with the growth of current density. "], "current_density": "100 mA cm^-2"}], "supplementary_performance": []}, "experimental_conditions": {"test_setup": {"source": ["\n# 2.6 Electrochemical measurements\n\nThe electrochemical experiments were performed in 1 M KOH solution utilizing a CHI 760E workstation equipped with a three-electrode system, where HEA-modied carbon cloth, a graphite rod and a $\\mathrm { H g / H g O }$ electrode were employed as the working, counter and reference electrodes, respectively. ", "All potentials reported in this article were converted to values against the reversible hydrogen electrode (RHE).\n\nLinear sweep voltammetry (LSV) was conducted at a potential sweeping rate of $5 \\mathrm { ~ m V ~ } s ^ { - 1 }$ with $9 5 \\%$ iR compensation. "], "scan_rate": "5 mV s^-1", "substrate": "carbon cloth", "ir_compensation": "95%"}, "electrolyte": {"source": ["\n# 2.6 Electrochemical measurements\n\nThe electrochemical experiments were performed in 1 M KOH solution utilizing a CHI 760E workstation equipped with a three-electrode system, where HEA-modied carbon cloth, a graphite rod and a $\\mathrm { H g / H g O }$ electrode were employed as the working, counter and reference electrodes, respectively. "], "ph_value": null, "concentration_molar": "1.0 M", "electrolyte_composition": "KOH"}, "synthesis_method": {"method": "Joule heating", "source": ["\nTo investigate the inuence of heating temperature during the Joule heating process on the structure and HER activity of HEA materials, the voltage was xed at $_ { 3 0 \\mathrm { V } }$ , while the current was set to 9, 9.5, and $^ { 1 0 \\mathrm { ~ A ~ } }$ , respectively, achieving maximum temperatures of 640, 720 and ${ 8 2 0 } ~ ^ { \\circ } \\mathrm { C }$ . ", "Aer annealing the precursors for 10 s in a $1 0 \\%$ $\\mathrm { H } _ { 2 } / \\mathrm { A r }$ atmosphere, self-supporting $\\scriptstyle \\mathbf { P t F e C o N i C u C r } _ { 0 . 5 } @ \\mathbf { C C } - Y$ $\\mathit { Y } = 6 4 0$ , 720, 820) materials were obtained.", "The same precursor as that for PtFeCoNiCu $\\mathrm { C r } _ { 0 . 5 } ( \\mathfrak { a } ) \\mathrm { C C } \\cdot 7 2 0$ was heated in $1 0 \\%$ $\\mathrm { H } _ { 2 } / \\mathrm { A r }$ under a xed voltage of $_ { 3 0 \\mathrm { V } }$ along with current of 9 A (achieving $6 4 0 ^ { \\circ }$ C) and 10 A (achieving $8 2 0 ~ ^ { \\circ } \\mathrm { C } ]$ , respectively, resulting in the formation of PtFeCoNiCu $\\mathrm { C r } _ { 0 . 5 } @ \\mathrm { C C } - 6 4 0$ and $\\mathrm { P t F e C o N i C u C r _ { 0 . 5 } @ C C - 8 2 0 }$ . "], "key_parameters": "30 V, 10 A, 10 s, 10% H2/Ar atmosphere, 820 °C"}, "other_environmental_params": []}}, {"alloy_id": "PtFeCoNiCuCr0.5@CC-720F", "performance": {"stability": {"source": [], "cycle_count": null, "test_method": "Unknown", "duration_hours": null, "degradation_details": null, "performance_retention": null}, "tafel_slope": {"unit": "mV dec^-1", "value": "53.79", "source": ["\nTafel slope $\\left( 5 3 . 7 9 \\ \\mathrm { m V \\ d e c } ^ { - 1 } \\right)$ ) (Fig. $\\mathbf { S } 2 2 \\mathbf { b } { \\dagger }$ ) and higher $R _ { \\mathrm { c t } }$ value $\\left( 3 . 6 0 \\ \\Omega \\right)$ (Fig. ${ \\bf S } 2 3 \\dagger$ ), suggesting sluggish kinetics and diminished HER performance."]}, "overpotential": [{"unit": "mV", "value": null, "source": ["These features result in increased overpotential (Fig. ${ \\bf S } 2 2 { \\bf a } \\dagger { \\bf \\Sigma }$ ), elevated"], "current_density": null}], "supplementary_performance": [{"key": "charge transfer resistance", "value": "3.60 Ω", "source": ["\nTafel slope $\\left( 5 3 . 7 9 \\ \\mathrm { m V \\ d e c } ^ { - 1 } \\right)$ ) (Fig. $\\mathbf { S } 2 2 \\mathbf { b } { \\dagger }$ ) and higher $R _ { \\mathrm { c t } }$ value $\\left( 3 . 6 0 \\ \\Omega \\right)$ (Fig. ${ \\bf S } 2 3 \\dagger$ ), suggesting sluggish kinetics and diminished HER performance."]}]}, "experimental_conditions": {"test_setup": {"source": ["\n# 2.6 Electrochemical measurements\n\nThe electrochemical experiments were performed in 1 M KOH solution utilizing a CHI 760E workstation equipped with a three-electrode system, where HEA-modied carbon cloth, a graphite rod and a $\\mathrm { H g / H g O }$ electrode were employed as the working, counter and reference electrodes, respectively. ", "All potentials reported in this article were converted to values against the reversible hydrogen electrode (RHE).\n\nLinear sweep voltammetry (LSV) was conducted at a potential sweeping rate of $5 \\mathrm { ~ m V ~ } s ^ { - 1 }$ with $9 5 \\%$ iR compensation. "], "scan_rate": "5 mV s^-1", "substrate": "carbon cloth", "ir_compensation": "95%"}, "electrolyte": {"source": ["\n# 2.6 Electrochemical measurements\n\nThe electrochemical experiments were performed in 1 M KOH solution utilizing a CHI 760E workstation equipped with a three-electrode system, where HEA-modied carbon cloth, a graphite rod and a $\\mathrm { H g / H g O }$ electrode were employed as the working, counter and reference electrodes, respectively. "], "ph_value": null, "concentration_molar": "1.0 M", "electrolyte_composition": "KOH"}, "synthesis_method": {"method": "tube furnace", "source": ["\nFor comparison, the precursor was heat-treated using a tube furnace, wherein the atmosphere was $1 0 \\%$ $\\mathrm { H } _ { 2 } / \\mathrm { A r }$ and the temperature was increased at a rate of $5 ~ \\mathrm { { ^ { o } C } ~ m i n ^ { - 1 } }$ to $7 2 0 ~ ^ { \\circ } \\mathrm { C }$ , followed by cooling down to room temperature to obtain selfsupporting PtFeCoNiCu $\\mathrm { C r } _ { 0 . 5 } @ \\mathrm { C C } - 7 2 0 \\mathrm { F }$ .", "Specically, the precursor of PtFeCoNiCuC $\\mathbf { \\dot { r } } _ { 0 . 5 } ( \\mathbf { \\hat { a } } ) \\mathbf { C } \\mathbf { C } \\mathbf { - } 7 2 0$ was annealed in $1 0 \\% \\ \\mathrm { H } _ { 2 } / \\mathrm { A r }$ using a temperature-programming controlled tube furnace at a heating rate of $5 ~ \\mathrm { { ^ { o } C } ~ m i n | {"extraction_results": [{"alloy_id": "PtFeCoNiCuCr0.5@CC-720", "performance": {"stability": {"source": ["\n$$\n\nThe stability was evaluated using the chronoamperometry method at $- 0 . 0 8 \\mathrm { V }$ (vs. ", "RHE) and cyclic voltammetry for 10 000 cycles.\n\n# 2.7 Density functional theory (DFT) calculations", "\nFig. 3 Electrocatalytic performance. (a and d) HER polarization curves, (b and e) Tafel plots, and (c and $\\mathsf { f } )$ EIS Nyquist plots with the fitted results for (a–c) PtFeCoNiCuCrx@CC-720 $( x \\ = \\ 0 . 2 5 ,$ , 0.5, 1) and (d–f) PtFeCoNiCuCr0.5@CC-Y $( Y = 6 4 0$ , 720, 820). (g) Chronoamperometry measurement at a potential of $- 0 . 0 8 \\ : \\backslash$ V (vs. ", "RHE), and (h) LSV curves before and after 10 000 CV cycles for PtFeCoNiCuCr0.5@CC-720. (i) HER performance comparison with reported noble-metal-based catalysts.", "To further evaluate its potential in practical applications, a stability measurement was conducted using chronoamperometry (Fig. 3g) and by undergoing a large number of CV cycles (Fig. 3h). During a continuous operation of 50 hours at $- 0 . 0 8 \\mathrm { ~ V ~ }$ (vs. ", "RHE), no obvious change was observed in the current density, and negligible variation was found in the LSV curves before and aer 10 000 CV cycles, highlighting its exceptional long-term stability under harsh conditions. "], "cycle_count": "10000", "test_method": "Chronopotentiometry / CV Cycling", "duration_hours": "50", "degradation_details": "no obvious change, negligible variation", "performance_retention": null}, "tafel_slope": {"unit": "mV dec^-1", "value": "33.83", "source": ["And it exhibits the lowest overpotential at a high current density of $2 0 0 \\mathrm { \\ m A } \\mathrm { c m } ^ { - 2 }$ , highlighting its superior electrocatalytic activity towards the HER. The Tafel slope is a critical parameter for revealing the intrinsic activity of catalysts, and the signicantly lower Tafel slope of $3 3 . 8 3 \\mathrm { m V } \\mathrm { d e c } ^ { - 1 }$ for $\\mathrm { P t F e C o N i C u C r _ { 0 . 5 } } @ \\mathrm { C C } - 7 2 0$ than that of PtFeCoNiCuCr0.25@CC-720 (62.52 mV dec−1 ) and PtFeCoNiCuCr@CC-720 $\\left( 5 6 . 5 9 \\mathrm { m V } \\mathrm { d e c } ^ { - 1 } \\right)$ indicates accelerated HER kinetics on $\\mathrm { P t F e C o N i C u C r _ { 0 . 5 } @ C C - 7 2 0 }$ (Fig. 3b). These results suggest that $\\mathrm { c r }$ could act as an effective regulator to modulate the HER activity of PtFeCoNiCu $\\mathrm { C r } _ { x } \\textcircled { \\mathbf { \\hat { a } } } \\mathbf { C C } \\cdot 7 2 0$ materials, and an optimal Cr content markedly enhances the HER performance."]}, "overpotential": [{"unit": "mV", "value": "83", "source": ["Herein, a rapid thermal shock process coupled with Cr content regulation was employed to fabricate a self-supporting PtFeCoNiCuCr0.5@CC-720 HEA material, which exhibits a low HER overpotential of $8 3 ~ \\mathsf { m V }$ to achieve $1 0 0 \\ m \\mathsf { A } \\mathsf { c m } ^ { - 2 }$ in KOH electrolyte. ", "Beneting from the synergistic effect between the Cr element and the rapid thermal shock process, the as-prepared $\\mathrm { P t F e C o N i C u C r _ { 0 . 5 } @ C C - 7 2 0 }$ exhibits enhanced HER activity with an overpotential of $8 3 ~ \\mathrm { m V }$ to achieve a current density of $1 0 0 \\mathrm { \\ m A } \\mathrm { c m } ^ { - 2 }$ , surpassing the commercial $2 0 \\%$ Pt/C catalyst.", "As illustrated in Fig. 3a and Table ${ \\bf S } 5 , \\dagger$ PtFeCoNiCuCr0.5@CC-720 requires an overpotential of $8 3 ~ \\mathrm { \\ m V }$ to achieve a current density of $1 0 0 ~ \\mathrm { \\ m A } ~ \\mathrm { c m } ^ { - 2 }$ , which is lower than that of $\\mathrm { P t F e C o N i C u C r _ { 0 . 2 5 } @ C C - 7 2 0 }$ $\\begin{array} { r l r } { \\left( \\eta _ { 1 0 0 } \\right) } & { { } = } & { 1 1 7 \\mathrm { m V } } \\end{array}$ and PtFeCoNiCuCr@CC-720 $\\gamma _ { 1 0 0 } = 1 0 4 ~ \\mathrm { m V }$ . "], "current_density": "100 mA cm^-2"}], "supplementary_performance": [{"key": "double-layer capacitance (Cdl)", "value": "8.69 mF cm^-2", "source": ["By performing the cyclic voltammetry (CV) measurements in the non-Faradaic region at varying potential sweeping rates from 10 to $5 0 \\mathrm { m V s } ^ { - 1 }$ (Fig. S9†), the $C _ { \\mathrm { d l } }$ values of PtFeCoNiCu $\\mathrm { C r } _ { x } \\textcircled { \\mathrm { { a } } } \\mathrm { C C } \\cdot 7 2 0$ $( x ~ = ~ 0 . 2 5$ , 0.5, 1) were estimated (Fig. S10†). It is obvious that PtFeCoNiCu $\\mathbf { \\dot { \\rho } } _ { \\mathbf { 0 } . 5 } \\textcircled { \\mathbf { 2 } } \\mathbf { C C } \\mathbf { - } 7 2 0$ displays a higher $C _ { \\mathrm { d l } }$ value of 8.69 mF $\\mathrm { c m } ^ { - 2 }$ than both $\\mathrm { P t F e C o N i C u C r _ { 0 . 2 5 } @ C C - 7 2 0 }$ (8.48 mF $\\mathrm { c m } ^ { - 2 }$ ) and PtFeCoNiCuCr@CC-720 $\\mathrm { 5 . 9 6 ~ m F ~ c m ^ { - 2 } }$ ), conrming the higher ECSA and greater abundance of available active sites in PtFeCoNiCu $\\mathrm { C r } _ { 0 . 5 } @ \\mathrm { C C } ^ { - 7 2 0 }$ , which directly contributes to its enhanced HER performance."]}, {"key": "charge transfer resistance (Rct)", "value": "3.53 Ω", "source": ["It is found that with the increase of Cr content, the $R _ { \\mathrm { c t } }$ value decreases remarkably from 6.56 $\\Omega$ for PtFeCoNiCu $\\mathbf { \\dot { r } } _ { 0 . 2 5 } @ \\mathbf { C C } - 7 2 0$ to 3.53 $\\Omega$ for $\\mathrm { P t F e C o N i C u C r _ { 0 . 5 } @ C C - 7 2 0 }$ (Table ${ \\bf S } ^ { 5 \\dagger } .$ ), while it increases to 5.46 $\\Omega$ with further increase in Cr content to PtFeCoNiCuCr@CC720. The lowest $R _ { \\mathrm { c t } }$ value of $\\mathrm { P t F e C o N i C u C r _ { 0 . 5 } @ C C - 7 2 0 }$ can be attributed to its more ordered lattice structure, where optimized crystallinity minimizes the interfacial resistance, thus improving the charge transfer rate and accelerating the HER kinetics. "]}]}, "experimental_conditions": {"test_setup": {"source": ["\n# 2.6 Electrochemical measurements\n\nThe electrochemical experiments were performed in 1 M KOH solution utilizing a CHI 760E workstation equipped with a three-electrode system, where HEA-modied carbon cloth, a graphite rod and a $\\mathrm { H g / H g O }$ electrode were employed as the working, counter and reference electrodes, respectively. ", "All potentials reported in this article were converted to values against the reversible hydrogen electrode (RHE).\n\nLinear sweep voltammetry (LSV) was conducted at a potential sweeping rate of $5 \\mathrm { ~ m V ~ } s ^ { - 1 }$ with $9 5 \\%$ iR compensation. "], "scan_rate": "5 mV s^-1", "substrate": "carbon cloth", "ir_compensation": "95%"}, "electrolyte": {"source": ["\n# 2.6 Electrochemical measurements\n\nThe electrochemical experiments were performed in 1 M KOH solution utilizing a CHI 760E workstation equipped with a three-electrode system, where HEA-modied carbon cloth, a graphite rod and a $\\mathrm { H g / H g O }$ electrode were employed as the working, counter and reference electrodes, respectively. "], "ph_value": null, "concentration_molar": "1.0 M", "electrolyte_composition": "KOH"}, "synthesis_method": {"method": "Joule heating method / rapid thermal shock process", "source": ["\nIn this work, self-supporting HEA materials, PtFeCoNiCu $¦ \\mathbf { C r } _ { x } ¦ \\mathbf { \\widehat { a } } \\mathbf { C } \\mathbf { C } \\mathbf { - } 7 2 0$ $x = 0 . 2 5$ , 0.5, 1), were prepared via the Joule heating method, and experiments coupled with density functional theory (DFT) calculations were conducted to understand the regulation mechanism of Cr concentration on the HER activity in HEAs. It was revealed that the lattice structure of the HEA could be effectively adjusted by changing Cr content during the rapid heating/cooling process, leading to an accelerated electron transfer rate. ", "\nThe precursors were sandwiched between two pieces of CC (4 $\\times \\ : 1 \\ : \\mathrm { c m } )$ and then placed on the reaction platform of a Joule heating reactor (Shenzhen Zhongke Jingyan Technology Co., Ltd). ", "The voltage and current were set to $_ { 3 0 \\mathrm { ~ V ~ } }$ and $9 . 5 \\ \\mathrm { ~ A ~ }$ , respectively, resulting in a maximum temperature of ${ 7 2 0 ~ ^ { \\circ } \\mathrm { C } }$ . ", "Then, the self-supporting HEA materials, PtFeCoNiCuCr $_ { x } \\mathrm { @ C C ^ { . } }$ 720 $x = 0 . 2 5$ , 0.5, 1), were obtained aer annealing for $_ { 1 0 \\mathrm { ~ } s }$ in a $1 0 \\%$ $\\mathrm { H } _ { 2 } / \\mathrm { A r }$ atmosphere."], "key_parameters": "30 V, 9.5 A, 720 °C, 10 s in 10% H2/Ar atmosphere"}, "other_environmental_params": []}}, {"alloy_id": "PtFeCoNiCuCr0.25@CC-720", "performance": {"stability": {"source": [], "cycle_count": null, "test_method": "Unknown", "duration_hours": null, "degradation_details": null, "performance_retention": null}, "tafel_slope": {"unit": "mV dec^-1", "value": "62.52", "source": ["And it exhibits the lowest overpotential at a high current density of $2 0 0 \\mathrm { \\ m A } \\mathrm { c m } ^ { - 2 }$ , highlighting its superior electrocatalytic activity towards the HER. The Tafel slope is a critical parameter for revealing the intrinsic activity of catalysts, and the signicantly lower Tafel slope of $3 3 . 8 3 \\mathrm { m V } \\mathrm { d e c } ^ { - 1 }$ for $\\mathrm { P t F e C o N i C u C r _ { 0 . 5 } } @ \\mathrm { C C } - 7 2 0$ than that of PtFeCoNiCuCr0.25@CC-720 (62.52 mV dec−1 ) and PtFeCoNiCuCr@CC-720 $\\left( 5 6 . 5 9 \\mathrm { m V } \\mathrm { d e c } ^ { - 1 } \\right)$ indicates accelerated HER kinetics on $\\mathrm { P t F e C o N i C u C r _ { 0 . 5 } @ C C - 7 2 0 }$ (Fig. 3b). These results suggest that $\\mathrm { c r }$ could act as an effective regulator to modulate the HER activity of PtFeCoNiCu $\\mathrm { C r } _ { x } \\textcircled { \\mathbf { \\hat { a } } } \\mathbf { C C } \\cdot 7 2 0$ materials, and an optimal Cr content markedly enhances the HER performance."]}, "overpotential": [{"unit": "mV", "value": "117", "source": ["As illustrated in Fig. 3a and Table ${ \\bf S } 5 , \\dagger$ PtFeCoNiCuCr0.5@CC-720 requires an overpotential of $8 3 ~ \\mathrm { \\ m V }$ to achieve a current density of $1 0 0 ~ \\mathrm { \\ m A } ~ \\mathrm { c m } ^ { - 2 }$ , which is lower than that of $\\mathrm { P t F e C o N i C u C r _ { 0 . 2 5 } @ C C - 7 2 0 }$ $\\begin{array} { r l r } { \\left( \\eta _ { 1 0 0 } \\right) } & { { } = } & { 1 1 7 \\mathrm { m V } } \\end{array}$ and PtFeCoNiCuCr@CC-720 $\\gamma _ { 1 0 0 } = 1 0 4 ~ \\mathrm { m V }$ . "], "current_density": "100 mA cm^-2"}], "supplementary_performance": [{"key": "double-layer capacitance (Cdl)", "value": "8.48 mF cm^-2", "source": ["By performing the cyclic voltammetry (CV) measurements in the non-Faradaic region at varying potential sweeping rates from 10 to $5 0 \\mathrm { m V s } ^ { - 1 }$ (Fig. S9†), the $C _ { \\mathrm { d l } }$ values of PtFeCoNiCu $\\mathrm { C r } _ { x } \\textcircled { \\mathrm { { a } } } \\mathrm { C C } \\cdot 7 2 0$ $( x ~ = ~ 0 . 2 5$ , 0.5, 1) were estimated (Fig. S10†). It is obvious that PtFeCoNiCu $\\mathbf { \\dot { \\rho } } _ { \\mathbf { 0 } . 5 } \\textcircled { \\mathbf { 2 } } \\mathbf { C C } \\mathbf { - } 7 2 0$ displays a higher $C _ { \\mathrm { d l } }$ value of 8.69 mF $\\mathrm { c m } ^ { - 2 }$ than both $\\mathrm { P t F e C o N i C u C r _ { 0 . 2 5 } @ C C - 7 2 0 }$ (8.48 mF $\\mathrm { c m } ^ { - 2 }$ ) and PtFeCoNiCuCr@CC-720 $\\mathrm { 5 . 9 6 ~ m F ~ c m ^ { - 2 } }$ ), conrming the higher ECSA and greater abundance of available active sites in PtFeCoNiCu $\\mathrm { C r } _ { 0 . 5 } @ \\mathrm { C C } ^ { - 7 2 0 }$ , which directly contributes to its enhanced HER performance."]}, {"key": "charge transfer resistance (Rct)", "value": "6.56 Ω", "source": ["It is found that with the increase of Cr content, the $R _ { \\mathrm { c t } }$ value decreases remarkably from 6.56 $\\Omega$ for PtFeCoNiCu $\\mathbf { \\dot { r } } _ { 0 . 2 5 } @ \\mathbf { C C } - 7 2 0$ to 3.53 $\\Omega$ for $\\mathrm { P t F e C o N i C u C r _ { 0 . 5 } @ C C - 7 2 0 }$ (Table ${ \\bf S } ^ { 5 \\dagger } .$ ), while it increases to 5.46 $\\Omega$ with further increase in Cr content to PtFeCoNiCuCr@CC720. The lowest $R _ { \\mathrm { c t } }$ value of $\\mathrm { P t F e C o N i C u C r _ { 0 . 5 } @ C C - 7 2 0 }$ can be attributed to its more ordered lattice structure, where optimized crystallinity minimizes the interfacial resistance, thus improving the charge transfer rate and accelerating the HER kinetics. "]}]}, "experimental_conditions": {"test_setup": {"source": ["\n# 2.6 Electrochemical measurements\n\nThe electrochemical experiments were performed in 1 M KOH solution utilizing a CHI 760E workstation equipped with a three-electrode system, where HEA-modied carbon cloth, a graphite rod and a $\\mathrm { H g / H g O }$ electrode were employed as the working, counter and reference electrodes, respectively. ", "All potentials reported in this article were converted to values against the reversible hydrogen electrode (RHE).\n\nLinear sweep voltammetry (LSV) was conducted at a potential sweeping rate of $5 \\mathrm { ~ m V ~ } s ^ { - 1 }$ with $9 5 \\%$ iR compensation. "], "scan_rate": "5 mV s^-1", "substrate": "carbon cloth", "ir_compensation": "95%"}, "electrolyte": {"source": ["\n# 2.6 Electrochemical measurements\n\nThe electrochemical experiments were performed in 1 M KOH solution utilizing a CHI 760E workstation equipped with a three-electrode system, where HEA-modied carbon cloth, a graphite rod and a $\\mathrm { H g / H g O }$ electrode were employed as the working, counter and reference electrodes, respectively. "], "ph_value": null, "concentration_molar": "1.0 M", "electrolyte_composition": "KOH"}, "synthesis_method": {"method": "Joule heating method / rapid thermal shock process", "source": ["\nIn this work, self-supporting HEA materials, PtFeCoNiCu $¦ \\mathbf { C r } _ { x } ¦ \\mathbf { \\widehat { a } } \\mathbf { C } \\mathbf { C } \\mathbf { - } 7 2 0$ $x = 0 . 2 5$ , 0.5, 1), were prepared via the Joule heating method, and experiments coupled with density functional theory (DFT) calculations were conducted to understand the regulation mechanism of Cr concentration on the HER activity in HEAs. It was revealed that the lattice structure of the HEA could be effectively adjusted by changing Cr content during the rapid heating/cooling process, leading to an accelerated electron transfer rate. ", "\nThe precursors were sandwiched between two pieces of CC (4 $\\times \\ : 1 \\ : \\mathrm { c m } )$ and then placed on the reaction platform of a Joule heating reactor (Shenzhen Zhongke Jingyan Technology Co., Ltd). ", "The voltage and current were set to $_ { 3 0 \\mathrm { ~ V ~ } }$ and $9 . 5 \\ \\mathrm { ~ A ~ }$ , respectively, resulting in a maximum temperature of ${ 7 2 0 ~ ^ { \\circ } \\mathrm { C } }$ . ", "Then, the self-supporting HEA materials, PtFeCoNiCuCr $_ { x } \\mathrm { @ C C ^ { . } }$ 720 $x = 0 . 2 5$ , 0.5, 1), were obtained aer annealing for $_ { 1 0 \\mathrm { ~ } s }$ in a $1 0 \\%$ $\\mathrm { H } _ { 2 } / \\mathrm { A r }$ atmosphere."], "key_parameters": "30 V, 9.5 A, 720 °C, 10 s in 10% H2/Ar atmosphere"}, "other_environmental_params": []}}, {"alloy_id": "PtFeCoNiCuCr@CC-720", "performance": {"stability": {"source": [], "cycle_count": null, "test_method": "Unknown", "duration_hours": null, "degradation_details": null, "performance_retention": null}, "tafel_slope": {"unit": "mV dec^-1", "value": "56.59", "source": ["And it exhibits the lowest overpotential at a high current density of $2 0 0 \\mathrm { \\ m A } \\mathrm { c m } ^ { - 2 }$ , highlighting its superior electrocatalytic activity towards the HER. The Tafel slope is a critical parameter for revealing the intrinsic activity of catalysts, and the signicantly lower Tafel slope of $3 3 . 8 3 \\mathrm { m V } \\mathrm { d e c } ^ { - 1 }$ for $\\mathrm { P t F e C o N i C u C r _ { 0 . 5 } } @ \\mathrm { C C } - 7 2 0$ than that of PtFeCoNiCuCr0.25@CC-720 (62.52 mV dec−1 ) and PtFeCoNiCuCr@CC-720 $\\left( 5 6 . 5 9 \\mathrm { m V } \\mathrm { d e c } ^ { - 1 } \\right)$ indicates accelerated HER kinetics on $\\mathrm { P t F e C o N i C u C r _ { 0 . 5 } @ C C - 7 2 0 }$ (Fig. 3b). These results suggest that $\\mathrm { c r }$ could act as an effective regulator to modulate the HER activity of PtFeCoNiCu $\\mathrm { C r } _ { x } \\textcircled { \\mathbf { \\hat { a } } } \\mathbf { C C } \\cdot 7 2 0$ materials, and an optimal Cr content markedly enhances the HER performance."]}, "overpotential": [{"unit": "mV", "value": "104", "source": ["As illustrated in Fig. 3a and Table ${ \\bf S } 5 , \\dagger$ PtFeCoNiCuCr0.5@CC-720 requires an overpotential of $8 3 ~ \\mathrm { \\ m V }$ to achieve a current density of $1 0 0 ~ \\mathrm { \\ m A } ~ \\mathrm { c m } ^ { - 2 }$ , which is lower than that of $\\mathrm { P t F e C o N i C u C r _ { 0 . 2 5 } @ C C - 7 2 0 }$ $\\begin{array} { r l r } { \\left( \\eta _ { 1 0 0 } \\right) } & { { } = } & { 1 1 7 \\mathrm { m V } } \\end{array}$ and PtFeCoNiCuCr@CC-720 $\\gamma _ { 1 0 0 } = 1 0 4 ~ \\mathrm { m V }$ . "], "current_density": "100 mA cm^-2"}], "supplementary_performance": [{"key": "double-layer capacitance (Cdl)", "value": "5.96 mF cm^-2", "source": ["By performing the cyclic voltammetry (CV) measurements in the non-Faradaic region at varying potential sweeping rates from 10 to $5 0 \\mathrm { m V s } ^ { - 1 }$ (Fig. S9†), the $C _ { \\mathrm { d l } }$ values of PtFeCoNiCu $\\mathrm { C r } _ { x } \\textcircled { \\mathrm { { a } } } \\mathrm { C C } \\cdot 7 2 0$ $( x ~ = ~ 0 . 2 5$ , 0.5, 1) were estimated (Fig. S10†). It is obvious that PtFeCoNiCu $\\mathbf { \\dot { \\rho } } _ { \\mathbf { 0 } . 5 } \\textcircled { \\mathbf { 2 } } \\mathbf { C C } \\mathbf { - } 7 2 0$ displays a higher $C _ { \\mathrm { d l } }$ value of 8.69 mF $\\mathrm { c m } ^ { - 2 }$ than both $\\mathrm { P t F e C o N i C u C r _ { 0 . 2 5 } @ C C - 7 2 0 }$ (8.48 mF $\\mathrm { c m } ^ { - 2 }$ ) and PtFeCoNiCuCr@CC-720 $\\mathrm { 5 . 9 6 ~ m F ~ c m ^ { - 2 } }$ ), conrming the higher ECSA and greater abundance of available active sites in PtFeCoNiCu $\\mathrm { C r } _ { 0 . 5 } @ \\mathrm { C C } ^ { - 7 2 0 }$ , which directly contributes to its enhanced HER performance."]}, {"key": "charge transfer resistance (Rct)", "value": "5.46 Ω", "source": ["It is found that with the increase of Cr content, the $R _ { \\mathrm { c t } }$ value decreases remarkably from 6.56 $\\Omega$ for PtFeCoNiCu $\\mathbf { \\dot { r } } _ { 0 . 2 5 } @ \\mathbf { C C } - 7 2 0$ to 3.53 $\\Omega$ for $\\mathrm { P t F e C o N i C u C r _ { 0 . 5 } @ C C - 7 2 0 }$ (Table ${ \\bf S } ^ { 5 \\dagger } .$ ), while it increases to 5.46 $\\Omega$ with further increase in Cr content to PtFeCoNiCuCr@CC720. The lowest $R _ { \\mathrm { c t } }$ value of $\\mathrm { P t F e C o N i C u C r _ { 0 . 5 } @ C C - 7 2 0 }$ can be attributed to its more ordered lattice structure, where optimized crystallinity minimizes the interfacial resistance, thus improving the charge transfer rate and accelerating the HER kinetics. "]}]}, "experimental_conditions": {"test_setup": {"source": ["\n# 2.6 Electrochemical measurements\n\nThe electrochemical experiments were performed in 1 M KOH solution utilizing a CHI 760E workstation equipped with a three-electrode system, where HEA-modied carbon cloth, a graphite rod and a $\\mathrm { H g / H g O }$ electrode were employed as the working, counter and reference electrodes, respectively. ", "All potentials reported in this article were converted to values against the reversible hydrogen electrode (RHE).\n\nLinear sweep voltammetry (LSV) was conducted at a potential sweeping rate of $5 \\mathrm { ~ m V ~ } s ^ { - 1 }$ with $9 5 \\%$ iR compensation. "], "scan_rate": "5 mV s^-1", "substrate": "carbon cloth", "ir_compensation": "95%"}, "electrolyte": {"source": ["\n# 2.6 Electrochemical measurements\n\nThe electrochemical experiments were performed in 1 M KOH solution utilizing a CHI 760E workstation equipped with a three-electrode system, where HEA-modied carbon cloth, a graphite rod and a $\\mathrm { H g / H g O }$ electrode were employed as the working, counter and reference electrodes, respectively. "], "ph_value": null, "concentration_molar": "1.0 M", "electrolyte_composition": "KOH"}, "synthesis_method": {"method": "Joule heating method / rapid thermal shock process", "source": ["\nIn this work, self-supporting HEA materials, PtFeCoNiCu $¦ \\mathbf { C r } _ { x } ¦ \\mathbf { \\widehat { a } } \\mathbf { C } \\mathbf { C } \\mathbf { - } 7 2 0$ $x = 0 . 2 5$ , 0.5, 1), were prepared via the Joule heating method, and experiments coupled with density functional theory (DFT) calculations were conducted to understand the regulation mechanism of Cr concentration on the HER activity in HEAs. It was revealed that the lattice structure of the HEA could be effectively adjusted by changing Cr content during the rapid heating/cooling process, leading to an accelerated electron transfer rate. ", "\nThe precursors were sandwiched between two pieces of CC (4 $\\times \\ : 1 \\ : \\mathrm { c m } )$ and then placed on the reaction platform of a Joule heating reactor (Shenzhen Zhongke Jingyan Technology Co., Ltd). ", "The voltage and current were set to $_ { 3 0 \\mathrm { ~ V ~ } }$ and $9 . 5 \\ \\mathrm { ~ A ~ }$ , respectively, resulting in a maximum temperature of ${ 7 2 0 ~ ^ { \\circ } \\mathrm { C } }$ . ", "Then, the self-supporting HEA materials, PtFeCoNiCuCr $_ { x } \\mathrm { @ C C ^ { . } }$ 720 $x = 0 . 2 5$ , 0.5, 1), were obtained aer annealing for $_ { 1 0 \\mathrm { ~ } s }$ in a $1 0 \\%$ $\\mathrm { H } _ { 2 } / \\mathrm { A r }$ atmosphere."], "key_parameters": "30 V, 9.5 A, 720 °C, 10 s in 10% H2/Ar atmosphere"}, "other_environmental_params": []}}, {"alloy_id": "PtFeCoNiCuCr0.5@CC-640", "performance": {"stability": {"source": [], "cycle_count": null, "test_method": "Unknown", "duration_hours": null, "degradation_details": null, "performance_retention": null}, "tafel_slope": {"unit": "mV dec^-1", "value": null, "source": []}, "overpotential": [{"unit": "mV", "value": null, "source": ["\nThe HER polarization curves of PtFeCoNiCu $\\mathbf { C r } _ { 0 . 5 } @ \\mathbf { C C } - Y \\big ( Y =$ 640, 720, 820) are depicted in Fig. 3d. Notably, $\\mathrm { P t F e C o N i C u C r _ { 0 . 5 } @ C C - 7 2 0 }$ achieves a highest HER activity, requiring 33 and $6 9 \\ \\mathrm { m V }$ lower overpotential as compared to PtFeCoNiCuC $\\mathbf { r } _ { 0 . 5 } @ \\mathbf { C C } - 6 4 0$ and $\\mathrm { P t F e C o N i C u C r _ { 0 . 5 } @ C C - 8 2 0 } _ { : }$ respectively, at a current density of $1 0 0 \\mathrm { \\ m A } \\mathrm { \\ c m } ^ { - 2 }$ (Table ${ \\bf S } ^ { 5 \\dagger } .$ ), and the overpotential difference becomes more obvious with the growth of current density. "], "current_density": "100 mA cm^-2"}], "supplementary_performance": []}, "experimental_conditions": {"test_setup": {"source": ["\n# 2.6 Electrochemical measurements\n\nThe electrochemical experiments were performed in 1 M KOH solution utilizing a CHI 760E workstation equipped with a three-electrode system, where HEA-modied carbon cloth, a graphite rod and a $\\mathrm { H g / H g O }$ electrode were employed as the working, counter and reference electrodes, respectively. ", "All potentials reported in this article were converted to values against the reversible hydrogen electrode (RHE).\n\nLinear sweep voltammetry (LSV) was conducted at a potential sweeping rate of $5 \\mathrm { ~ m V ~ } s ^ { - 1 }$ with $9 5 \\%$ iR compensation. "], "scan_rate": "5 mV s^-1", "substrate": "carbon cloth", "ir_compensation": "95%"}, "electrolyte": {"source": ["\n# 2.6 Electrochemical measurements\n\nThe electrochemical experiments were performed in 1 M KOH solution utilizing a CHI 760E workstation equipped with a three-electrode system, where HEA-modied carbon cloth, a graphite rod and a $\\mathrm { H g / H g O }$ electrode were employed as the working, counter and reference electrodes, respectively. "], "ph_value": null, "concentration_molar": "1.0 M", "electrolyte_composition": "KOH"}, "synthesis_method": {"method": "Joule heating", "source": ["\nTo investigate the inuence of heating temperature during the Joule heating process on the structure and HER activity of HEA materials, the voltage was xed at $_ { 3 0 \\mathrm { V } }$ , while the current was set to 9, 9.5, and $^ { 1 0 \\mathrm { ~ A ~ } }$ , respectively, achieving maximum temperatures of 640, 720 and ${ 8 2 0 } ~ ^ { \\circ } \\mathrm { C }$ . ", "Aer annealing the precursors for 10 s in a $1 0 \\%$ $\\mathrm { H } _ { 2 } / \\mathrm { A r }$ atmosphere, self-supporting $\\scriptstyle \\mathbf { P t F e C o N i C u C r } _ { 0 . 5 } @ \\mathbf { C C } - Y$ $\\mathit { Y } = 6 4 0$ , 720, 820) materials were obtained.", "The same precursor as that for PtFeCoNiCu $\\mathrm { C r } _ { 0 . 5 } ( \\mathfrak { a } ) \\mathrm { C C } \\cdot 7 2 0$ was heated in $1 0 \\%$ $\\mathrm { H } _ { 2 } / \\mathrm { A r }$ under a xed voltage of $_ { 3 0 \\mathrm { V } }$ along with current of 9 A (achieving $6 4 0 ^ { \\circ }$ C) and 10 A (achieving $8 2 0 ~ ^ { \\circ } \\mathrm { C } ]$ , respectively, resulting in the formation of PtFeCoNiCu $\\mathrm { C r } _ { 0 . 5 } @ \\mathrm { C C } - 6 4 0$ and $\\mathrm { P t F e C o N i C u C r _ { 0 . 5 } @ C C - 8 2 0 }$ . "], "key_parameters": "30 V, 9 A, 10 s, 10% H2/Ar atmosphere, 640 °C"}, "other_environmental_params": []}}, {"alloy_id": "PtFeCoNiCuCr0.5@CC-820", "performance": {"stability": {"source": [], "cycle_count": null, "test_method": "Unknown", "duration_hours": null, "degradation_details": null, "performance_retention": null}, "tafel_slope": {"unit": "mV dec^-1", "value": null, "source": []}, "overpotential": [{"unit": "mV", "value": null, "source": ["\nThe HER polarization curves of PtFeCoNiCu $\\mathbf { C r } _ { 0 . 5 } @ \\mathbf { C C } - Y \\big ( Y =$ 640, 720, 820) are depicted in Fig. 3d. Notably, $\\mathrm { P t F e C o N i C u C r _ { 0 . 5 } @ C C - 7 2 0 }$ achieves a highest HER activity, requiring 33 and $6 9 \\ \\mathrm { m V }$ lower overpotential as compared to PtFeCoNiCuC $\\mathbf { r } _ { 0 . 5 } @ \\mathbf { C C } - 6 4 0$ and $\\mathrm { P t F e C o N i C u C r _ { 0 . 5 } @ C C - 8 2 0 } _ { : }$ respectively, at a current density of $1 0 0 \\mathrm { \\ m A } \\mathrm { \\ c m } ^ { - 2 }$ (Table ${ \\bf S } ^ { 5 \\dagger } .$ ), and the overpotential difference becomes more obvious with the growth of current density. "], "current_density": "100 mA cm^-2"}], "supplementary_performance": []}, "experimental_conditions": {"test_setup": {"source": ["\n# 2.6 Electrochemical measurements\n\nThe electrochemical experiments were performed in 1 M KOH solution utilizing a CHI 760E workstation equipped with a three-electrode system, where HEA-modied carbon cloth, a graphite rod and a $\\mathrm { H g / H g O }$ electrode were employed as the working, counter and reference electrodes, respectively. ", "All potentials reported in this article were converted to values against the reversible hydrogen electrode (RHE).\n\nLinear sweep voltammetry (LSV) was conducted at a potential sweeping rate of $5 \\mathrm { ~ m V ~ } s ^ { - 1 }$ with $9 5 \\%$ iR compensation. "], "scan_rate": "5 mV s^-1", "substrate": "carbon cloth", "ir_compensation": "95%"}, "electrolyte": {"source": ["\n# 2.6 Electrochemical measurements\n\nThe electrochemical experiments were performed in 1 M KOH solution utilizing a CHI 760E workstation equipped with a three-electrode system, where HEA-modied carbon cloth, a graphite rod and a $\\mathrm { H g / H g O }$ electrode were employed as the working, counter and reference electrodes, respectively. "], "ph_value": null, "concentration_molar": "1.0 M", "electrolyte_composition": "KOH"}, "synthesis_method": {"method": "Joule heating", "source": ["\nTo investigate the inuence of heating temperature during the Joule heating process on the structure and HER activity of HEA materials, the voltage was xed at $_ { 3 0 \\mathrm { V } }$ , while the current was set to 9, 9.5, and $^ { 1 0 \\mathrm { ~ A ~ } }$ , respectively, achieving maximum temperatures of 640, 720 and ${ 8 2 0 } ~ ^ { \\circ } \\mathrm { C }$ . ", "Aer annealing the precursors for 10 s in a $1 0 \\%$ $\\mathrm { H } _ { 2 } / \\mathrm { A r }$ atmosphere, self-supporting $\\scriptstyle \\mathbf { P t F e C o N i C u C r } _ { 0 . 5 } @ \\mathbf { C C } - Y$ $\\mathit { Y } = 6 4 0$ , 720, 820) materials were obtained.", "The same precursor as that for PtFeCoNiCu $\\mathrm { C r } _ { 0 . 5 } ( \\mathfrak { a } ) \\mathrm { C C } \\cdot 7 2 0$ was heated in $1 0 \\%$ $\\mathrm { H } _ { 2 } / \\mathrm { A r }$ under a xed voltage of $_ { 3 0 \\mathrm { V } }$ along with current of 9 A (achieving $6 4 0 ^ { \\circ }$ C) and 10 A (achieving $8 2 0 ~ ^ { \\circ } \\mathrm { C } ]$ , respectively, resulting in the formation of PtFeCoNiCu $\\mathrm { C r } _ { 0 . 5 } @ \\mathrm { C C } - 6 4 0$ and $\\mathrm { P t F e C o N i C u C r _ { 0 . 5 } @ C C - 8 2 0 }$ . "], "key_parameters": "30 V, 10 A, 10 s, 10% H2/Ar atmosphere, 820 °C"}, "other_environmental_params": []}}, {"alloy_id": "PtFeCoNiCuCr0.5@CC-720F", "performance": {"stability": {"source": [], "cycle_count": null, "test_method": "Unknown", "duration_hours": null, "degradation_details": null, "performance_retention": null}, "tafel_slope": {"unit": "mV dec^-1", "value": "53.79", "source": ["\nTafel slope $\\left( 5 3 . 7 9 \\ \\mathrm { m V \\ d e c } ^ { - 1 } \\right)$ ) (Fig. $\\mathbf { S } 2 2 \\mathbf { b } { \\dagger }$ ) and higher $R _ { \\mathrm { c t } }$ value $\\left( 3 . 6 0 \\ \\Omega \\right)$ (Fig. ${ \\bf S } 2 3 \\dagger$ ), suggesting sluggish kinetics and diminished HER performance."]}, "overpotential": [{"unit": "mV", "value": null, "source": ["These features result in increased overpotential (Fig. ${ \\bf S } 2 2 { \\bf a } \\dagger { \\bf \\Sigma }$ ), elevated"], "current_density": null}], "supplementary_performance": [{"key": "charge transfer resistance", "value": "3.60 Ω", "source": ["\nTafel slope $\\left( 5 3 . 7 9 \\ \\mathrm { m V \\ d e c } ^ { - 1 } \\right)$ ) (Fig. $\\mathbf { S } 2 2 \\mathbf { b } { \\dagger }$ ) and higher $R _ { \\mathrm { c t } }$ value $\\left( 3 . 6 0 \\ \\Omega \\right)$ (Fig. ${ \\bf S } 2 3 \\dagger$ ), suggesting sluggish kinetics and diminished HER performance."]}]}, "experimental_conditions": {"test_setup": {"source": ["\n# 2.6 Electrochemical measurements\n\nThe electrochemical experiments were performed in 1 M KOH solution utilizing a CHI 760E workstation equipped with a three-electrode system, where HEA-modied carbon cloth, a graphite rod and a $\\mathrm { H g / H g O }$ electrode were employed as the working, counter and reference electrodes, respectively. ", "All potentials reported in this article were converted to values against the reversible hydrogen electrode (RHE).\n\nLinear sweep voltammetry (LSV) was conducted at a potential sweeping rate of $5 \\mathrm { ~ m V ~ } s ^ { - 1 }$ with $9 5 \\%$ iR compensation. "], "scan_rate": "5 mV s^-1", "substrate": "carbon cloth", "ir_compensation": "95%"}, "electrolyte": {"source": ["\n# 2.6 Electrochemical measurements\n\nThe electrochemical experiments were performed in 1 M KOH solution utilizing a CHI 760E workstation equipped with a three-electrode system, where HEA-modied carbon cloth, a graphite rod and a $\\mathrm { H g / H g O }$ electrode were employed as the working, counter and reference electrodes, respectively. "], "ph_value": null, "concentration_molar": "1.0 M", "electrolyte_composition": "KOH"}, "synthesis_method": {"method": "tube furnace", "source": ["\nFor comparison, the precursor was heat-treated using a tube furnace, wherein the atmosphere was $1 0 \\%$ $\\mathrm { H } _ { 2 } / \\mathrm { A r }$ and the temperature was increased at a rate of $5 ~ \\mathrm { { ^ { o } C } ~ m i n ^ { - 1 } }$ to $7 2 0 ~ ^ { \\circ } \\mathrm { C }$ , followed by cooling down to room temperature to obtain selfsupporting PtFeCoNiCu $\\mathrm { C r } _ { 0 . 5 } @ \\mathrm { C C } - 7 2 0 \\mathrm { F }$ .", "Specically, the precursor of PtFeCoNiCuC $\\mathbf { \\dot { r } } _ { 0 . 5 } ( \\mathbf { \\hat { a } } ) \\mathbf { C } \\mathbf { C } \\mathbf { - } 7 2 0$ was annealed in $1 0 \\% \\ \\mathrm { H } _ { 2 } / \\mathrm { A r }$ using a temperature-programming controlled tube furnace at a heating rate of $5 ~ \\mathrm { { ^ { o } C } ~ m i n | 6 | {'extraction_results': [{'alloy_id': 'PtFeCoNiCuCr0.5@CC-720', 'performance': {'stability': {'source': ['\n$$\n\nThe stability was evaluated using the chronoamperometry method at $- 0 . 0 8 \\mathrm { V }$ (vs. ', 'RHE) and cyclic voltammetry for 10 000 cycles.\n\n# 2.7 Density functional theory (DFT) calculations', '\nFig. 3 Electrocatalytic performance. (a and d) HER polarization curves, (b and e) Tafel plots, and (c and $\\mathsf { f } )$ EIS Nyquist plots with the fitted results for (a–c) PtFeCoNiCuCrx@CC-720 $( x \\ = \\ 0 . 2 5 ,$ , 0.5, 1) and (d–f) PtFeCoNiCuCr0.5@CC-Y $( Y = 6 4 0$ , 720, 820). (g) Chronoamperometry measurement at a potential of $- 0 . 0 8 \\ : \\backslash$ V (vs. ', 'RHE), and (h) LSV curves before and after 10 000 CV cycles for PtFeCoNiCuCr0.5@CC-720. (i) HER performance comparison with reported noble-metal-based catalysts.', 'To further evaluate its potential in practical applications, a stability measurement was conducted using chronoamperometry (Fig. 3g) and by undergoing a large number of CV cycles (Fig. 3h). During a continuous operation of 50 hours at $- 0 . 0 8 \\mathrm { ~ V ~ }$ (vs. ', 'RHE), no obvious change was observed in the current density, and negligible variation was found in the LSV curves before and a\ue09der 10 000 CV cycles, highlighting its exceptional long-term stability under harsh conditions. '], 'cycle_count': '10000', 'test_method': 'Chronopotentiometry / CV Cycling', 'duration_hours': '50', 'degradation_details': 'no obvious change, negligible variation', 'performance_retention': None}, 'tafel_slope': {'unit': 'mV dec^-1', 'value': '33.83', 'source': ['And it exhibits the lowest overpotential at a high current density of $2 0 0 \\mathrm { \\ m A } \\mathrm { c m } ^ { - 2 }$ , highlighting its superior electrocatalytic activity towards the HER. The Tafel slope is a critical parameter for revealing the intrinsic activity of catalysts, and the signi\ue103cantly lower Tafel slope of $3 3 . 8 3 \\mathrm { m V } \\mathrm { d e c } ^ { - 1 }$ for $\\mathrm { P t F e C o N i C u C r _ { 0 . 5 } } @ \\mathrm { C C } - 7 2 0$ than that of PtFeCoNiCuCr0.25@CC-720 (62.52 mV dec−1 ) and PtFeCoNiCuCr@CC-720 $\\left( 5 6 . 5 9 \\mathrm { m V } \\mathrm { d e c } ^ { - 1 } \\right)$ indicates accelerated HER kinetics on $\\mathrm { P t F e C o N i C u C r _ { 0 . 5 } @ C C - 7 2 0 }$ (Fig. 3b). These results suggest that $\\mathrm { c r }$ could act as an effective regulator to modulate the HER activity of PtFeCoNiCu $\\mathrm { C r } _ { x } \\textcircled { \\mathbf { \\hat { a } } } \\mathbf { C C } \\cdot 7 2 0$ materials, and an optimal Cr content markedly enhances the HER performance.']}, 'overpotential': [{'unit': 'mV', 'value': '83', 'source': ['Herein, a rapid thermal shock process coupled with Cr content regulation was employed to fabricate a self-supporting PtFeCoNiCuCr0.5@CC-720 HEA material, which exhibits a low HER overpotential of $8 3 ~ \\mathsf { m V }$ to achieve $1 0 0 \\ m \\mathsf { A } \\mathsf { c m } ^ { - 2 }$ in KOH electrolyte. ', 'Bene\ue103ting from the synergistic effect between the Cr element and the rapid thermal shock process, the as-prepared $\\mathrm { P t F e C o N i C u C r _ { 0 . 5 } @ C C - 7 2 0 }$ exhibits enhanced HER activity with an overpotential of $8 3 ~ \\mathrm { m V }$ to achieve a current density of $1 0 0 \\mathrm { \\ m A } \\mathrm { c m } ^ { - 2 }$ , surpassing the commercial $2 0 \\%$ Pt/C catalyst.', 'As illustrated in Fig. 3a and Table ${ \\bf S } 5 , \\dagger$ PtFeCoNiCuCr0.5@CC-720 requires an overpotential of $8 3 ~ \\mathrm { \\ m V }$ to achieve a current density of $1 0 0 ~ \\mathrm { \\ m A } ~ \\mathrm { c m } ^ { - 2 }$ , which is lower than that of $\\mathrm { P t F e C o N i C u C r _ { 0 . 2 5 } @ C C - 7 2 0 }$ $\\begin{array} { r l r } { \\left( \\eta _ { 1 0 0 } \\right) } & { { } = } & { 1 1 7 \\mathrm { m V } } \\end{array}$ and PtFeCoNiCuCr@CC-720 $\\gamma _ { 1 0 0 } = 1 0 4 ~ \\mathrm { m V }$ . '], 'current_density': '100 mA cm^-2'}], 'supplementary_performance': [{'key': 'double-layer capacitance (Cdl)', 'value': '8.69 mF cm^-2', 'source': ['By performing the cyclic voltammetry (CV) measurements in the non-Faradaic region at varying potential sweeping rates from 10 to $5 0 \\mathrm { m V s } ^ { - 1 }$ (Fig. S9†), the $C _ { \\mathrm { d l } }$ values of PtFeCoNiCu $\\mathrm { C r } _ { x } \\textcircled { \\mathrm { { a } } } \\mathrm { C C } \\cdot 7 2 0$ $( x ~ = ~ 0 . 2 5$ , 0.5, 1) were estimated (Fig. S10†). It is obvious that PtFeCoNiCu $\\mathbf { \\dot { \\rho } } _ { \\mathbf { 0 } . 5 } \\textcircled { \\mathbf { 2 } } \\mathbf { C C } \\mathbf { - } 7 2 0$ displays a higher $C _ { \\mathrm { d l } }$ value of 8.69 mF $\\mathrm { c m } ^ { - 2 }$ than both $\\mathrm { P t F e C o N i C u C r _ { 0 . 2 5 } @ C C - 7 2 0 }$ (8.48 mF $\\mathrm { c m } ^ { - 2 }$ ) and PtFeCoNiCuCr@CC-720 $\\mathrm { 5 . 9 6 ~ m F ~ c m ^ { - 2 } }$ ), con\ue103rming the higher ECSA and greater abundance of available active sites in PtFeCoNiCu $\\mathrm { C r } _ { 0 . 5 } @ \\mathrm { C C } ^ { - 7 2 0 }$ , which directly contributes to its enhanced HER performance.']}, {'key': 'charge transfer resistance (Rct)', 'value': '3.53 Ω', 'source': ['It is found that with the increase of Cr content, the $R _ { \\mathrm { c t } }$ value decreases remarkably from 6.56 $\\Omega$ for PtFeCoNiCu $\\mathbf { \\dot { r } } _ { 0 . 2 5 } @ \\mathbf { C C } - 7 2 0$ to 3.53 $\\Omega$ for $\\mathrm { P t F e C o N i C u C r _ { 0 . 5 } @ C C - 7 2 0 }$ (Table ${ \\bf S } ^ { 5 \\dagger } .$ ), while it increases to 5.46 $\\Omega$ with further increase in Cr content to PtFeCoNiCuCr@CC720. The lowest $R _ { \\mathrm { c t } }$ value of $\\mathrm { P t F e C o N i C u C r _ { 0 . 5 } @ C C - 7 2 0 }$ can be attributed to its more ordered lattice structure, where optimized crystallinity minimizes the interfacial resistance, thus improving the charge transfer rate and accelerating the HER kinetics. ']}]}, 'experimental_conditions': {'test_setup': {'source': ['\n# 2.6 Electrochemical measurements\n\nThe electrochemical experiments were performed in 1 M KOH solution utilizing a CHI 760E workstation equipped with a three-electrode system, where HEA-modi\ue103ed carbon cloth, a graphite rod and a $\\mathrm { H g / H g O }$ electrode were employed as the working, counter and reference electrodes, respectively. ', 'All potentials reported in this article were converted to values against the reversible hydrogen electrode (RHE).\n\nLinear sweep voltammetry (LSV) was conducted at a potential sweeping rate of $5 \\mathrm { ~ m V ~ } s ^ { - 1 }$ with $9 5 \\%$ iR compensation. '], 'scan_rate': '5 mV s^-1', 'substrate': 'carbon cloth', 'ir_compensation': '95%'}, 'electrolyte': {'source': ['\n# 2.6 Electrochemical measurements\n\nThe electrochemical experiments were performed in 1 M KOH solution utilizing a CHI 760E workstation equipped with a three-electrode system, where HEA-modi\ue103ed carbon cloth, a graphite rod and a $\\mathrm { H g / H g O }$ electrode were employed as the working, counter and reference electrodes, respectively. '], 'ph_value': None, 'concentration_molar': '1.0 M', 'electrolyte_composition': 'KOH'}, 'synthesis_method': {'method': 'Joule heating method / rapid thermal shock process', 'source': ['\nIn this work, self-supporting HEA materials, PtFeCoNiCu $¦ \\mathbf { C r } _ { x } ¦ \\mathbf { \\widehat { a } } \\mathbf { C } \\mathbf { C } \\mathbf { - } 7 2 0$ $x = 0 . 2 5$ , 0.5, 1), were prepared via the Joule heating method, and experiments coupled with density functional theory (DFT) calculations were conducted to understand the regulation mechanism of Cr concentration on the HER activity in HEAs. It was revealed that the lattice structure of the HEA could be effectively adjusted by changing Cr content during the rapid heating/cooling process, leading to an accelerated electron transfer rate. ', '\nThe precursors were sandwiched between two pieces of CC (4 $\\times \\ : 1 \\ : \\mathrm { c m } )$ and then placed on the reaction platform of a Joule heating reactor (Shenzhen Zhongke Jingyan Technology Co., Ltd). ', 'The voltage and current were set to $_ { 3 0 \\mathrm { ~ V ~ } }$ and $9 . 5 \\ \\mathrm { ~ A ~ }$ , respectively, resulting in a maximum temperature of ${ 7 2 0 ~ ^ { \\circ } \\mathrm { C } }$ . ', 'Then, the self-supporting HEA materials, PtFeCoNiCuCr $_ { x } \\mathrm { @ C C ^ { . } }$ 720 $x = 0 . 2 5$ , 0.5, 1), were obtained a\ue09der annealing for $_ { 1 0 \\mathrm { ~ } s }$ in a $1 0 \\%$ $\\mathrm { H } _ { 2 } / \\mathrm { A r }$ atmosphere.'], 'key_parameters': '30 V, 9.5 A, 720 °C, 10 s in 10% H2/Ar atmosphere'}, 'other_environmental_params': []}}, {'alloy_id': 'PtFeCoNiCuCr0.25@CC-720', 'performance': {'stability': {'source': [], 'cycle_count': None, 'test_method': 'Unknown', 'duration_hours': None, 'degradation_details': None, 'performance_retention': None}, 'tafel_slope': {'unit': 'mV dec^-1', 'value': '62.52', 'source': ['And it exhibits the lowest overpotential at a high current density of $2 0 0 \\mathrm { \\ m A } \\mathrm { c m } ^ { - 2 }$ , highlighting its superior electrocatalytic activity towards the HER. The Tafel slope is a critical parameter for revealing the intrinsic activity of catalysts, and the signi\ue103cantly lower Tafel slope of $3 3 . 8 3 \\mathrm { m V } \\mathrm { d e c } ^ { - 1 }$ for $\\mathrm { P t F e C o N i C u C r _ { 0 . 5 } } @ \\mathrm { C C } - 7 2 0$ than that of PtFeCoNiCuCr0.25@CC-720 (62.52 mV dec−1 ) and PtFeCoNiCuCr@CC-720 $\\left( 5 6 . 5 9 \\mathrm { m V } \\mathrm { d e c } ^ { - 1 } \\right)$ indicates accelerated HER kinetics on $\\mathrm { P t F e C o N i C u C r _ { 0 . 5 } @ C C - 7 2 0 }$ (Fig. 3b). These results suggest that $\\mathrm { c r }$ could act as an effective regulator to modulate the HER activity of PtFeCoNiCu $\\mathrm { C r } _ { x } \\textcircled { \\mathbf { \\hat { a } } } \\mathbf { C C } \\cdot 7 2 0$ materials, and an optimal Cr content markedly enhances the HER performance.']}, 'overpotential': [{'unit': 'mV', 'value': '117', 'source': ['As illustrated in Fig. 3a and Table ${ \\bf S } 5 , \\dagger$ PtFeCoNiCuCr0.5@CC-720 requires an overpotential of $8 3 ~ \\mathrm { \\ m V }$ to achieve a current density of $1 0 0 ~ \\mathrm { \\ m A } ~ \\mathrm { c m } ^ { - 2 }$ , which is lower than that of $\\mathrm { P t F e C o N i C u C r _ { 0 . 2 5 } @ C C - 7 2 0 }$ $\\begin{array} { r l r } { \\left( \\eta _ { 1 0 0 } \\right) } & { { } = } & { 1 1 7 \\mathrm { m V } } \\end{array}$ and PtFeCoNiCuCr@CC-720 $\\gamma _ { 1 0 0 } = 1 0 4 ~ \\mathrm { m V }$ . '], 'current_density': '100 mA cm^-2'}], 'supplementary_performance': [{'key': 'double-layer capacitance (Cdl)', 'value': '8.48 mF cm^-2', 'source': ['By performing the cyclic voltammetry (CV) measurements in the non-Faradaic region at varying potential sweeping rates from 10 to $5 0 \\mathrm { m V s } ^ { - 1 }$ (Fig. S9†), the $C _ { \\mathrm { d l } }$ values of PtFeCoNiCu $\\mathrm { C r } _ { x } \\textcircled { \\mathrm { { a } } } \\mathrm { C C } \\cdot 7 2 0$ $( x ~ = ~ 0 . 2 5$ , 0.5, 1) were estimated (Fig. S10†). It is obvious that PtFeCoNiCu $\\mathbf { \\dot { \\rho } } _ { \\mathbf { 0 } . 5 } \\textcircled { \\mathbf { 2 } } \\mathbf { C C } \\mathbf { - } 7 2 0$ displays a higher $C _ { \\mathrm { d l } }$ value of 8.69 mF $\\mathrm { c m } ^ { - 2 }$ than both $\\mathrm { P t F e C o N i C u C r _ { 0 . 2 5 } @ C C - 7 2 0 }$ (8.48 mF $\\mathrm { c m } ^ { - 2 }$ ) and PtFeCoNiCuCr@CC-720 $\\mathrm { 5 . 9 6 ~ m F ~ c m ^ { - 2 } }$ ), con\ue103rming the higher ECSA and greater abundance of available active sites in PtFeCoNiCu $\\mathrm { C r } _ { 0 . 5 } @ \\mathrm { C C } ^ { - 7 2 0 }$ , which directly contributes to its enhanced HER performance.']}, {'key': 'charge transfer resistance (Rct)', 'value': '6.56 Ω', 'source': ['It is found that with the increase of Cr content, the $R _ { \\mathrm { c t } }$ value decreases remarkably from 6.56 $\\Omega$ for PtFeCoNiCu $\\mathbf { \\dot { r } } _ { 0 . 2 5 } @ \\mathbf { C C } - 7 2 0$ to 3.53 $\\Omega$ for $\\mathrm { P t F e C o N i C u C r _ { 0 . 5 } @ C C - 7 2 0 }$ (Table ${ \\bf S } ^ { 5 \\dagger } .$ ), while it increases to 5.46 $\\Omega$ with further increase in Cr content to PtFeCoNiCuCr@CC720. The lowest $R _ { \\mathrm { c t } }$ value of $\\mathrm { P t F e C o N i C u C r _ { 0 . 5 } @ C C - 7 2 0 }$ can be attributed to its more ordered lattice structure, where optimized crystallinity minimizes the interfacial resistance, thus improving the charge transfer rate and accelerating the HER kinetics. ']}]}, 'experimental_conditions': {'test_setup': {'source': ['\n# 2.6 Electrochemical measurements\n\nThe electrochemical experiments were performed in 1 M KOH solution utilizing a CHI 760E workstation equipped with a three-electrode system, where HEA-modi\ue103ed carbon cloth, a graphite rod and a $\\mathrm { H g / H g O }$ electrode were employed as the working, counter and reference electrodes, respectively. ', 'All potentials reported in this article were converted to values against the reversible hydrogen electrode (RHE).\n\nLinear sweep voltammetry (LSV) was conducted at a potential sweeping rate of $5 \\mathrm { ~ m V ~ } s ^ { - 1 }$ with $9 5 \\%$ iR compensation. '], 'scan_rate': '5 mV s^-1', 'substrate': 'carbon cloth', 'ir_compensation': '95%'}, 'electrolyte': {'source': ['\n# 2.6 Electrochemical measurements\n\nThe electrochemical experiments were performed in 1 M KOH solution utilizing a CHI 760E workstation equipped with a three-electrode system, where HEA-modi\ue103ed carbon cloth, a graphite rod and a $\\mathrm { H g / H g O }$ electrode were employed as the working, counter and reference electrodes, respectively. '], 'ph_value': None, 'concentration_molar': '1.0 M', 'electrolyte_composition': 'KOH'}, 'synthesis_method': {'method': 'Joule heating method / rapid thermal shock process', 'source': ['\nIn this work, self-supporting HEA materials, PtFeCoNiCu $¦ \\mathbf { C r } _ { x } ¦ \\mathbf { \\widehat { a } } \\mathbf { C } \\mathbf { C } \\mathbf { - } 7 2 0$ $x = 0 . 2 5$ , 0.5, 1), were prepared via the Joule heating method, and experiments coupled with density functional theory (DFT) calculations were conducted to understand the regulation mechanism of Cr concentration on the HER activity in HEAs. It was revealed that the lattice structure of the HEA could be effectively adjusted by changing Cr content during the rapid heating/cooling process, leading to an accelerated electron transfer rate. ', '\nThe precursors were sandwiched between two pieces of CC (4 $\\times \\ : 1 \\ : \\mathrm { c m } )$ and then placed on the reaction platform of a Joule heating reactor (Shenzhen Zhongke Jingyan Technology Co., Ltd). ', 'The voltage and current were set to $_ { 3 0 \\mathrm { ~ V ~ } }$ and $9 . 5 \\ \\mathrm { ~ A ~ }$ , respectively, resulting in a maximum temperature of ${ 7 2 0 ~ ^ { \\circ } \\mathrm { C } }$ . ', 'Then, the self-supporting HEA materials, PtFeCoNiCuCr $_ { x } \\mathrm { @ C C ^ { . } }$ 720 $x = 0 . 2 5$ , 0.5, 1), were obtained a\ue09der annealing for $_ { 1 0 \\mathrm { ~ } s }$ in a $1 0 \\%$ $\\mathrm { H } _ { 2 } / \\mathrm { A r }$ atmosphere.'], 'key_parameters': '30 V, 9.5 A, 720 °C, 10 s in 10% H2/Ar atmosphere'}, 'other_environmental_params': []}}, {'alloy_id': 'PtFeCoNiCuCr@CC-720', 'performance': {'stability': {'source': [], 'cycle_count': None, 'test_method': 'Unknown', 'duration_hours': None, 'degradation_details': None, 'performance_retention': None}, 'tafel_slope': {'unit': 'mV dec^-1', 'value': '56.59', 'source': ['And it exhibits the lowest overpotential at a high current density of $2 0 0 \\mathrm { \\ m A } \\mathrm { c m } ^ { - 2 }$ , highlighting its superior electrocatalytic activity towards the HER. The Tafel slope is a critical parameter for revealing the intrinsic activity of catalysts, and the signi\ue103cantly lower Tafel slope of $3 3 . 8 3 \\mathrm { m V } \\mathrm { d e c } ^ { - 1 }$ for $\\mathrm { P t F e C o N i C u C r _ { 0 . 5 } } @ \\mathrm { C C } - 7 2 0$ than that of PtFeCoNiCuCr0.25@CC-720 (62.52 mV dec−1 ) and PtFeCoNiCuCr@CC-720 $\\left( 5 6 . 5 9 \\mathrm { m V } \\mathrm { d e c } ^ { - 1 } \\right)$ indicates accelerated HER kinetics on $\\mathrm { P t F e C o N i C u C r _ { 0 . 5 } @ C C - 7 2 0 }$ (Fig. 3b). These results suggest that $\\mathrm { c r }$ could act as an effective regulator to modulate the HER activity of PtFeCoNiCu $\\mathrm { C r } _ { x } \\textcircled { \\mathbf { \\hat { a } } } \\mathbf { C C } \\cdot 7 2 0$ materials, and an optimal Cr content markedly enhances the HER performance.']}, 'overpotential': [{'unit': 'mV', 'value': '104', 'source': ['As illustrated in Fig. 3a and Table ${ \\bf S } 5 , \\dagger$ PtFeCoNiCuCr0.5@CC-720 requires an overpotential of $8 3 ~ \\mathrm { \\ m V }$ to achieve a current density of $1 0 0 ~ \\mathrm { \\ m A } ~ \\mathrm { c m } ^ { - 2 }$ , which is lower than that of $\\mathrm { P t F e C o N i C u C r _ { 0 . 2 5 } @ C C - 7 2 0 }$ $\\begin{array} { r l r } { \\left( \\eta _ { 1 0 0 } \\right) } & { { } = } & { 1 1 7 \\mathrm { m V } } \\end{array}$ and PtFeCoNiCuCr@CC-720 $\\gamma _ { 1 0 0 } = 1 0 4 ~ \\mathrm { m V }$ . '], 'current_density': '100 mA cm^-2'}], 'supplementary_performance': [{'key': 'double-layer capacitance (Cdl)', 'value': '5.96 mF cm^-2', 'source': ['By performing the cyclic voltammetry (CV) measurements in the non-Faradaic region at varying potential sweeping rates from 10 to $5 0 \\mathrm { m V s } ^ { - 1 }$ (Fig. S9†), the $C _ { \\mathrm { d l } }$ values of PtFeCoNiCu $\\mathrm { C r } _ { x } \\textcircled { \\mathrm { { a } } } \\mathrm { C C } \\cdot 7 2 0$ $( x ~ = ~ 0 . 2 5$ , 0.5, 1) were estimated (Fig. S10†). It is obvious that PtFeCoNiCu $\\mathbf { \\dot { \\rho } } _ { \\mathbf { 0 } . 5 } \\textcircled { \\mathbf { 2 } } \\mathbf { C C } \\mathbf { - } 7 2 0$ displays a higher $C _ { \\mathrm { d l } }$ value of 8.69 mF $\\mathrm { c m } ^ { - 2 }$ than both $\\mathrm { P t F e C o N i C u C r _ { 0 . 2 5 } @ C C - 7 2 0 }$ (8.48 mF $\\mathrm { c m } ^ { - 2 }$ ) and PtFeCoNiCuCr@CC-720 $\\mathrm { 5 . 9 6 ~ m F ~ c m ^ { - 2 } }$ ), con\ue103rming the higher ECSA and greater abundance of available active sites in PtFeCoNiCu $\\mathrm { C r } _ { 0 . 5 } @ \\mathrm { C C } ^ { - 7 2 0 }$ , which directly contributes to its enhanced HER performance.']}, {'key': 'charge transfer resistance (Rct)', 'value': '5.46 Ω', 'source': ['It is found that with the increase of Cr content, the $R _ { \\mathrm { c t } }$ value decreases remarkably from 6.56 $\\Omega$ for PtFeCoNiCu $\\mathbf { \\dot { r } } _ { 0 . 2 5 } @ \\mathbf { C C } - 7 2 0$ to 3.53 $\\Omega$ for $\\mathrm { P t F e C o N i C u C r _ { 0 . 5 } @ C C - 7 2 0 }$ (Table ${ \\bf S } ^ { 5 \\dagger } .$ ), while it increases to 5.46 $\\Omega$ with further increase in Cr content to PtFeCoNiCuCr@CC720. The lowest $R _ { \\mathrm { c t } }$ value of $\\mathrm { P t F e C o N i C u C r _ { 0 . 5 } @ C C - 7 2 0 }$ can be attributed to its more ordered lattice structure, where optimized crystallinity minimizes the interfacial resistance, thus improving the charge transfer rate and accelerating the HER kinetics. ']}]}, 'experimental_conditions': {'test_setup': {'source': ['\n# 2.6 Electrochemical measurements\n\nThe electrochemical experiments were performed in 1 M KOH solution utilizing a CHI 760E workstation equipped with a three-electrode system, where HEA-modi\ue103ed carbon cloth, a graphite rod and a $\\mathrm { H g / H g O }$ electrode were employed as the working, counter and reference electrodes, respectively. ', 'All potentials reported in this article were converted to values against the reversible hydrogen electrode (RHE).\n\nLinear sweep voltammetry (LSV) was conducted at a potential sweeping rate of $5 \\mathrm { ~ m V ~ } s ^ { - 1 }$ with $9 5 \\%$ iR compensation. '], 'scan_rate': '5 mV s^-1', 'substrate': 'carbon cloth', 'ir_compensation': '95%'}, 'electrolyte': {'source': ['\n# 2.6 Electrochemical measurements\n\nThe electrochemical experiments were performed in 1 M KOH solution utilizing a CHI 760E workstation equipped with a three-electrode system, where HEA-modi\ue103ed carbon cloth, a graphite rod and a $\\mathrm { H g / H g O }$ electrode were employed as the working, counter and reference electrodes, respectively. '], 'ph_value': None, 'concentration_molar': '1.0 M', 'electrolyte_composition': 'KOH'}, 'synthesis_method': {'method': 'Joule heating method / rapid thermal shock process', 'source': ['\nIn this work, self-supporting HEA materials, PtFeCoNiCu $¦ \\mathbf { C r } _ { x } ¦ \\mathbf { \\widehat { a } } \\mathbf { C } \\mathbf { C } \\mathbf { - } 7 2 0$ $x = 0 . 2 5$ , 0.5, 1), were prepared via the Joule heating method, and experiments coupled with density functional theory (DFT) calculations were conducted to understand the regulation mechanism of Cr concentration on the HER activity in HEAs. It was revealed that the lattice structure of the HEA could be effectively adjusted by changing Cr content during the rapid heating/cooling process, leading to an accelerated electron transfer rate. ', '\nThe precursors were sandwiched between two pieces of CC (4 $\\times \\ : 1 \\ : \\mathrm { c m } )$ and then placed on the reaction platform of a Joule heating reactor (Shenzhen Zhongke Jingyan Technology Co., Ltd). ', 'The voltage and current were set to $_ { 3 0 \\mathrm { ~ V ~ } }$ and $9 . 5 \\ \\mathrm { ~ A ~ }$ , respectively, resulting in a maximum temperature of ${ 7 2 0 ~ ^ { \\circ } \\mathrm { C } }$ . ', 'Then, the self-supporting HEA materials, PtFeCoNiCuCr $_ { x } \\mathrm { @ C C ^ { . } }$ 720 $x = 0 . 2 5$ , 0.5, 1), were obtained a\ue09der annealing for $_ { 1 0 \\mathrm { ~ } s }$ in a $1 0 \\%$ $\\mathrm { H } _ { 2 } / \\mathrm { A r }$ atmosphere.'], 'key_parameters': '30 V, 9.5 A, 720 °C, 10 s in 10% H2/Ar atmosphere'}, 'other_environmental_params': []}}, {'alloy_id': 'PtFeCoNiCuCr0.5@CC-640', 'performance': {'stability': {'source': [], 'cycle_count': None, 'test_method': 'Unknown', 'duration_hours': None, 'degradation_details': None, 'performance_retention': None}, 'tafel_slope': {'unit': 'mV dec^-1', 'value': None, 'source': []}, 'overpotential': [{'unit': 'mV', 'value': None, 'source': ['\nThe HER polarization curves of PtFeCoNiCu $\\mathbf { C r } _ { 0 . 5 } @ \\mathbf { C C } - Y \\big ( Y =$ 640, 720, 820) are depicted in Fig. 3d. Notably, $\\mathrm { P t F e C o N i C u C r _ { 0 . 5 } @ C C - 7 2 0 }$ achieves a highest HER activity, requiring 33 and $6 9 \\ \\mathrm { m V }$ lower overpotential as compared to PtFeCoNiCuC $\\mathbf { r } _ { 0 . 5 } @ \\mathbf { C C } - 6 4 0$ and $\\mathrm { P t F e C o N i C u C r _ { 0 . 5 } @ C C - 8 2 0 } _ { : }$ respectively, at a current density of $1 0 0 \\mathrm { \\ m A } \\mathrm { \\ c m } ^ { - 2 }$ (Table ${ \\bf S } ^ { 5 \\dagger } .$ ), and the overpotential difference becomes more obvious with the growth of current density. '], 'current_density': '100 mA cm^-2'}], 'supplementary_performance': []}, 'experimental_conditions': {'test_setup': {'source': ['\n# 2.6 Electrochemical measurements\n\nThe electrochemical experiments were performed in 1 M KOH solution utilizing a CHI 760E workstation equipped with a three-electrode system, where HEA-modi\ue103ed carbon cloth, a graphite rod and a $\\mathrm { H g / H g O }$ electrode were employed as the working, counter and reference electrodes, respectively. ', 'All potentials reported in this article were converted to values against the reversible hydrogen electrode (RHE).\n\nLinear sweep voltammetry (LSV) was conducted at a potential sweeping rate of $5 \\mathrm { ~ m V ~ } s ^ { - 1 }$ with $9 5 \\%$ iR compensation. '], 'scan_rate': '5 mV s^-1', 'substrate': 'carbon cloth', 'ir_compensation': '95%'}, 'electrolyte': {'source': ['\n# 2.6 Electrochemical measurements\n\nThe electrochemical experiments were performed in 1 M KOH solution utilizing a CHI 760E workstation equipped with a three-electrode system, where HEA-modi\ue103ed carbon cloth, a graphite rod and a $\\mathrm { H g / H g O }$ electrode were employed as the working, counter and reference electrodes, respectively. '], 'ph_value': None, 'concentration_molar': '1.0 M', 'electrolyte_composition': 'KOH'}, 'synthesis_method': {'method': 'Joule heating', 'source': ['\nTo investigate the in\ue104uence of heating temperature during the Joule heating process on the structure and HER activity of HEA materials, the voltage was \ue103xed at $_ { 3 0 \\mathrm { V } }$ , while the current was set to 9, 9.5, and $^ { 1 0 \\mathrm { ~ A ~ } }$ , respectively, achieving maximum temperatures of 640, 720 and ${ 8 2 0 } ~ ^ { \\circ } \\mathrm { C }$ . ', 'A\ue09der annealing the precursors for 10 s in a $1 0 \\%$ $\\mathrm { H } _ { 2 } / \\mathrm { A r }$ atmosphere, self-supporting $\\scriptstyle \\mathbf { P t F e C o N i C u C r } _ { 0 . 5 } @ \\mathbf { C C } - Y$ $\\mathit { Y } = 6 4 0$ , 720, 820) materials were obtained.', 'The same precursor as that for PtFeCoNiCu $\\mathrm { C r } _ { 0 . 5 } ( \\mathfrak { a } ) \\mathrm { C C } \\cdot 7 2 0$ was heated in $1 0 \\%$ $\\mathrm { H } _ { 2 } / \\mathrm { A r }$ under a \ue103xed voltage of $_ { 3 0 \\mathrm { V } }$ along with current of 9 A (achieving $6 4 0 ^ { \\circ }$ C) and 10 A (achieving $8 2 0 ~ ^ { \\circ } \\mathrm { C } ]$ , respectively, resulting in the formation of PtFeCoNiCu $\\mathrm { C r } _ { 0 . 5 } @ \\mathrm { C C } - 6 4 0$ and $\\mathrm { P t F e C o N i C u C r _ { 0 . 5 } @ C C - 8 2 0 }$ . '], 'key_parameters': '30 V, 9 A, 10 s, 10% H2/Ar atmosphere, 640 °C'}, 'other_environmental_params': []}}, {'alloy_id': 'PtFeCoNiCuCr0.5@CC-820', 'performance': {'stability': {'source': [], 'cycle_count': None, 'test_method': 'Unknown', 'duration_hours': None, 'degradation_details': None, 'performance_retention': None}, 'tafel_slope': {'unit': 'mV dec^-1', 'value': None, 'source': []}, 'overpotential': [{'unit': 'mV', 'value': None, 'source': ['\nThe HER polarization curves of PtFeCoNiCu $\\mathbf { C r } _ { 0 . 5 } @ \\mathbf { C C } - Y \\big ( Y =$ 640, 720, 820) are depicted in Fig. 3d. Notably, $\\mathrm { P t F e C o N i C u C r _ { 0 . 5 } @ C C - 7 2 0 }$ achieves a highest HER activity, requiring 33 and $6 9 \\ \\mathrm { m V }$ lower overpotential as compared to PtFeCoNiCuC $\\mathbf { r } _ { 0 . 5 } @ \\mathbf { C C } - 6 4 0$ and $\\mathrm { P t F e C o N i C u C r _ { 0 . 5 } @ C C - 8 2 0 } _ { : }$ respectively, at a current density of $1 0 0 \\mathrm { \\ m A } \\mathrm { \\ c m } ^ { - 2 }$ (Table ${ \\bf S } ^ { 5 \\dagger } .$ ), and the overpotential difference becomes more obvious with the growth of current density. '], 'current_density': '100 mA cm^-2'}], 'supplementary_performance': []}, 'experimental_conditions': {'test_setup': {'source': ['\n# 2.6 Electrochemical measurements\n\nThe electrochemical experiments were performed in 1 M KOH solution utilizing a CHI 760E workstation equipped with a three-electrode system, where HEA-modi\ue103ed carbon cloth, a graphite rod and a $\\mathrm { H g / H g O }$ electrode were employed as the working, counter and reference electrodes, respectively. ', 'All potentials reported in this article were converted to values against the reversible hydrogen electrode (RHE).\n\nLinear sweep voltammetry (LSV) was conducted at a potential sweeping rate of $5 \\mathrm { ~ m V ~ } s ^ { - 1 }$ with $9 5 \\%$ iR compensation. '], 'scan_rate': '5 mV s^-1', 'substrate': 'carbon cloth', 'ir_compensation': '95%'}, 'electrolyte': {'source': ['\n# 2.6 Electrochemical measurements\n\nThe electrochemical experiments were performed in 1 M KOH solution utilizing a CHI 760E workstation equipped with a three-electrode system, where HEA-modi\ue103ed carbon cloth, a graphite rod and a $\\mathrm { H g / H g O }$ electrode were employed as the working, counter and reference electrodes, respectively. '], 'ph_value': None, 'concentration_molar': '1.0 M', 'electrolyte_composition': 'KOH'}, 'synthesis_method': {'method': 'Joule heating', 'source': ['\nTo investigate the in\ue104uence of heating temperature during the Joule heating process on the structure and HER activity of HEA materials, the voltage was \ue103xed at $_ { 3 0 \\mathrm { V } }$ , while the current was set to 9, 9.5, and $^ { 1 0 \\mathrm { ~ A ~ } }$ , respectively, achieving maximum temperatures of 640, 720 and ${ 8 2 0 } ~ ^ { \\circ } \\mathrm { C }$ . ', 'A\ue09der annealing the precursors for 10 s in a $1 0 \\%$ $\\mathrm { H } _ { 2 } / \\mathrm { A r }$ atmosphere, self-supporting $\\scriptstyle \\mathbf { P t F e C o N i C u C r } _ { 0 . 5 } @ \\mathbf { C C } - Y$ $\\mathit { Y } = 6 4 0$ , 720, 820) materials were obtained.', 'The same precursor as that for PtFeCoNiCu $\\mathrm { C r } _ { 0 . 5 } ( \\mathfrak { a } ) \\mathrm { C C } \\cdot 7 2 0$ was heated in $1 0 \\%$ $\\mathrm { H } _ { 2 } / \\mathrm { A r }$ under a \ue103xed voltage of $_ { 3 0 \\mathrm { V } }$ along with current of 9 A (achieving $6 4 0 ^ { \\circ }$ C) and 10 A (achieving $8 2 0 ~ ^ { \\circ } \\mathrm { C } ]$ , respectively, resulting in the formation of PtFeCoNiCu $\\mathrm { C r } _ { 0 . 5 } @ \\mathrm { C C } - 6 4 0$ and $\\mathrm { P t F e C o N i C u C r _ { 0 . 5 } @ C C - 8 2 0 }$ . '], 'key_parameters': '30 V, 10 A, 10 s, 10% H2/Ar atmosphere, 820 °C'}, 'other_environmental_params': []}}, {'alloy_id': 'PtFeCoNiCuCr0.5@CC-720F', 'performance': {'stability': {'source': [], 'cycle_count': None, 'test_method': 'Unknown', 'duration_hours': None, 'degradation_details': None, 'performance_retention': None}, 'tafel_slope': {'unit': 'mV dec^-1', 'value': '53.79', 'source': ['\nTafel slope $\\left( 5 3 . 7 9 \\ \\mathrm { m V \\ d e c } ^ { - 1 } \\right)$ ) (Fig. $\\mathbf { S } 2 2 \\mathbf { b } { \\dagger }$ ) and higher $R _ { \\mathrm { c t } }$ value $\\left( 3 . 6 0 \\ \\Omega \\right)$ (Fig. ${ \\bf S } 2 3 \\dagger$ ), suggesting sluggish kinetics and diminished HER performance.']}, 'overpotential': [{'unit': 'mV', 'value': None, 'source': ['These features result in increased overpotential (Fig. ${ \\bf S } 2 2 { \\bf a } \\dagger { \\bf \\Sigma }$ ), elevated'], 'current_density': None}], 'supplementary_performance': [{'key': 'charge transfer resistance', 'value': '3.60 Ω', 'source': ['\nTafel slope $\\left( 5 3 . 7 9 \\ \\mathrm { m V \\ d e c } ^ { - 1 } \\right)$ ) (Fig. $\\mathbf { S } 2 2 \\mathbf { b } { \\dagger }$ ) and higher $R _ { \\mathrm { c t } }$ value $\\left( 3 . 6 0 \\ \\Omega \\right)$ (Fig. ${ \\bf S } 2 3 \\dagger$ ), suggesting sluggish kinetics and diminished HER performance.']}]}, 'experimental_conditions': {'test_setup': {'source': ['\n# 2.6 Electrochemical measurements\n\nThe electrochemical experiments were performed in 1 M KOH solution utilizing a CHI 760E workstation equipped with a three-electrode system, where HEA-modi\ue103ed carbon cloth, a graphite rod and a $\\mathrm { H g / H g O }$ electrode were employed as the working, counter and reference electrodes, respectively. ', 'All potentials reported in this article were converted to values against the reversible hydrogen electrode (RHE).\n\nLinear sweep voltammetry (LSV) was conducted at a potential sweeping rate of $5 \\mathrm { ~ m V ~ } s ^ { - 1 }$ with $9 5 \\%$ iR compensation. '], 'scan_rate': '5 mV s^-1', 'substrate': 'carbon cloth', 'ir_compensation': '95%'}, 'electrolyte': {'source': ['\n# 2.6 Electrochemical measurements\n\nThe electrochemical experiments were performed in 1 M KOH solution utilizing a CHI 760E workstation equipped with a three-electrode system, where HEA-modi\ue103ed carbon cloth, a graphite rod and a $\\mathrm { H g / H g O }$ electrode were employed as the working, counter and reference electrodes, respectively. '], 'ph_value': None, 'concentration_molar': '1.0 M', 'electrolyte_composition': 'KOH'}, 'synthesis_method': {'method': 'tube furnace', 'source': ['\nFor comparison, the precursor was heat-treated using a tube furnace, wherein the atmosphere was $1 0 \\%$ $\\mathrm { H } _ { 2 } / \\mathrm { A r }$ and the temperature was increased at a rate of $5 ~ \\mathrm { { ^ { o } C } ~ m i n ^ { - 1 } }$ to $7 2 0 ~ ^ { \\circ } \\mathrm { C }$ , followed by cooling down to room temperature to obtain selfsupporting PtFeCoNiCu $\\mathrm { C r } _ { 0 . 5 } @ \\mathrm { C C } - 7 2 0 \\mathrm { F }$ .', 'Speci\ue103cally, the precursor of PtFeCoNiCuC $\\mathbf { \\dot { r } } _ { 0 . 5 } ( \\mathbf { \\hat { a } } ) \\mathbf { C } \\mathbf { C } \\mathbf { - } 7 2 0$ was annealed in $1 0 \\%
114 | d40a7b3b5bee064762a5deeabed9718c | {"extraction_results": [{"alloy_id": "C-HEA-CuAgAuPtPd", "performance": {"stability": null, "tafel_slope": null, "overpotential": [], "supplementary_performance": [{"key": "Double-layer capacitance", "value": "11.70 mF·cm^-2", "source": ["Moreover, $C _ { \\mathrm { d l } }$ of C-HEACuAgAu,C-HEA-CuAgAuPtPd,C-HEA-CuAgAuIrRu,and CHEA-CuAgAuPtPdIrRu are respectively 7.91,11.70,18.92,and $1 8 . 0 6 ~ \\mathrm { m F } { \\cdot } \\mathrm { c m } ^ { - 2 }$ ，which are significantly lower than the $C _ { \\mathrm { d l } }$ observed for their AC-HEA (Figure S10, Supporting Information). "]}, {"key": "Charge transfer resistance", "value": "1.83 Ω", "source": ["The low $R _ { \\mathrm { c t } }$ value of AC-CuAgAuPtPd indicates the effortless HER kinetics with fast electron transfer, consistent with the low overpotential and small Tafel slope.Besides,according to the Nyquist plots (Figure S11b, Supporting Information), the $R _ { \\mathrm { c t } }$ of C-HEACuAgAuPtPd (1.83 Ω), C-HEA-CuAgAuIrRu $\\left( 1 . 3 9 ~ \\Omega \\right)$ ，and C"]}]}, "experimental_conditions": {"test_setup": {"source": [], "scan_rate": null, "substrate": null, "ir_compensation": null}, "electrolyte": {"source": [], "ph_value": null, "concentration_molar": null, "electrolyte_composition": null}, "synthesis_method": {"method": "Dealloying of metallic glass precursor", "source": ["\nTo reveal the electrocatalytic activity of HER and OER for these AC-HEAs in a wide $\\mathrm { p H }$ range,the linear scan voltammogram (LSV)polarization curves with iR-corrected were measured in both $\\Nu _ { 2 }$ -saturated $0 . 5 \\mathrm { ~ M ~ H ~ } _ { 2 } \\mathrm { S O } _ { 4 }$ and $1 \\ \\mathrm { ~ M ~ } \\ \\mathrm { K O H }$ solutions using a three-electrode system.The annealed samples of the AC-HEAs after complete crystallization were also measured under the same conditions for comparison.In order to minimize the change in morphology during heat treatment, the samples were heated up to the corresponding endset temperature of crystallization (Figure S6b,Supporting Information) to erase the amorphous phase and obtain the completely crystalline nanoporous samples with the changeless ligament sizes (Figure S8b-d, Supporting Information).", "All of the electrocatalytic performances of the crystallized samples,named as C-HEAs,(Figure 3c) were depressed significantly compared with the as-dealloyed samples with the amorphouscrystalline heterostructure.These results indicate the existence of the amorphous phase between the nanocrystalline particles plays a key role of high-performance catalytic reaction in water splitting."], "key_parameters": "Heat treatment to erase amorphous phase, up to endset temperature of crystallization"}, "other_environmental_params": []}}, {"alloy_id": "C-HEA-CuAgAuIrRu", "performance": {"stability": null, "tafel_slope": null, "overpotential": [], "supplementary_performance": [{"key": "Double-layer capacitance", "value": "18.92 mF·cm^-2", "source": ["Moreover, $C _ { \\mathrm { d l } }$ of C-HEACuAgAu,C-HEA-CuAgAuPtPd,C-HEA-CuAgAuIrRu,and CHEA-CuAgAuPtPdIrRu are respectively 7.91,11.70,18.92,and $1 8 . 0 6 ~ \\mathrm { m F } { \\cdot } \\mathrm { c m } ^ { - 2 }$ ，which are significantly lower than the $C _ { \\mathrm { d l } }$ observed for their AC-HEA (Figure S10, Supporting Information). "]}, {"key": "Charge transfer resistance", "value": "1.39 Ω", "source": ["The low $R _ { \\mathrm { c t } }$ value of AC-CuAgAuPtPd indicates the effortless HER kinetics with fast electron transfer, consistent with the low overpotential and small Tafel slope.Besides,according to the Nyquist plots (Figure S11b, Supporting Information), the $R _ { \\mathrm { c t } }$ of C-HEACuAgAuPtPd (1.83 Ω), C-HEA-CuAgAuIrRu $\\left( 1 . 3 9 ~ \\Omega \\right)$ ，and C"]}]}, "experimental_conditions": {"test_setup": {"source": [], "scan_rate": null, "substrate": null, "ir_compensation": null}, "electrolyte": {"source": [], "ph_value": null, "concentration_molar": null, "electrolyte_composition": null}, "synthesis_method": {"method": "Dealloying of metallic glass precursor", "source": ["\nTo reveal the electrocatalytic activity of HER and OER for these AC-HEAs in a wide $\\mathrm { p H }$ range,the linear scan voltammogram (LSV)polarization curves with iR-corrected were measured in both $\\Nu _ { 2 }$ -saturated $0 . 5 \\mathrm { ~ M ~ H ~ } _ { 2 } \\mathrm { S O } _ { 4 }$ and $1 \\ \\mathrm { ~ M ~ } \\ \\mathrm { K O H }$ solutions using a three-electrode system.The annealed samples of the AC-HEAs after complete crystallization were also measured under the same conditions for comparison.In order to minimize the change in morphology during heat treatment, the samples were heated up to the corresponding endset temperature of crystallization (Figure S6b,Supporting Information) to erase the amorphous phase and obtain the completely crystalline nanoporous samples with the changeless ligament sizes (Figure S8b-d, Supporting Information).", "All of the electrocatalytic performances of the crystallized samples,named as C-HEAs,(Figure 3c) were depressed significantly compared with the as-dealloyed samples with the amorphouscrystalline heterostructure.These results indicate the existence of the amorphous phase between the nanocrystalline particles plays a key role of high-performance catalytic reaction in water splitting."], "key_parameters": "Heat treatment to erase amorphous phase, up to endset temperature of crystallization"}, "other_environmental_params": []}}, {"alloy_id": "C-HEA-CuAgAuPtPdIrRu", "performance": {"stability": null, "tafel_slope": null, "overpotential": [], "supplementary_performance": [{"key": "Double-layer capacitance", "value": "18.06 mF·cm^-2", "source": ["Moreover, $C _ { \\mathrm { d l } }$ of C-HEACuAgAu,C-HEA-CuAgAuPtPd,C-HEA-CuAgAuIrRu,and CHEA-CuAgAuPtPdIrRu are respectively 7.91,11.70,18.92,and $1 8 . 0 6 ~ \\mathrm { m F } { \\cdot } \\mathrm { c m } ^ { - 2 }$ ，which are significantly lower than the $C _ { \\mathrm { d l } }$ observed for their AC-HEA (Figure S10, Supporting Information). "]}, {"key": "Charge transfer resistance", "value": "2.64 Ω", "source": ["\nHEA-CuAgAuPtPdIrRu $\\left( 2 . 6 4 ~ \\Omega \\right)$ are significantly higher than their AC-HEA.The lower $R _ { \\mathrm { c t } }$ of AC-HEAs indicate that introducing an amorphous phase into HEA crystalline catalytic materials can significantly accelerate electron transfer across the samples.20,21] Al of the electrochemical characteristics indicate that the HEAs with amorphous-crystalline heterostructure exhibit high ECSA and facile electronic transport behaviors,regarded as ideal catalytic electrode candidates for overall water splitting.The stability of both HER and OER for the optimal ACHEAs of CuAgAuPtPd,CuAgAuIrRu,and CuAgAuPtPdIrRu under the acidic medium is evaluated by the continuously measurement at $1 0 \\mathrm { m A c m } ^ { - 2 }$ for $4 0 \\mathrm { { h } }$ (Figure 3f),and the stability under the alkaline medium is presented in supplementary Figure S12 (Supporting Information). "]}]}, "experimental_conditions": {"test_setup": {"source": [], "scan_rate": null, "substrate": null, "ir_compensation": null}, "electrolyte": {"source": [], "ph_value": null, "concentration_molar": null, "electrolyte_composition": null}, "synthesis_method": {"method": "Dealloying of metallic glass precursor", "source": ["\nTo reveal the electrocatalytic activity of HER and OER for these AC-HEAs in a wide $\\mathrm { p H }$ range,the linear scan voltammogram (LSV)polarization curves with iR-corrected were measured in both $\\Nu _ { 2 }$ -saturated $0 . 5 \\mathrm { ~ M ~ H ~ } _ { 2 } \\mathrm { S O } _ { 4 }$ and $1 \\ \\mathrm { ~ M ~ } \\ \\mathrm { K O H }$ solutions using a three-electrode system.The annealed samples of the AC-HEAs after complete crystallization were also measured under the same conditions for comparison.In order to minimize the change in morphology during heat treatment, the samples were heated up to the corresponding endset temperature of crystallization (Figure S6b,Supporting Information) to erase the amorphous phase and obtain the completely crystalline nanoporous samples with the changeless ligament sizes (Figure S8b-d, Supporting Information).", "All of the electrocatalytic performances of the crystallized samples,named as C-HEAs,(Figure 3c) were depressed significantly compared with the as-dealloyed samples with the amorphouscrystalline heterostructure.These results indicate the existence of the amorphous phase between the nanocrystalline particles plays a key role of high-performance catalytic reaction in water splitting."], "key_parameters": "Heat treatment to erase amorphous phase, up to endset temperature of crystallization"}, "other_environmental_params": []}}, {"alloy_id": "AC-HEA-CuAgAuPtPd", "performance": {"stability": {"source": ["\nHEA-CuAgAuPtPdIrRu $\\left( 2 . 6 4 ~ \\Omega \\right)$ are significantly higher than their AC-HEA.The lower $R _ { \\mathrm { c t } }$ of AC-HEAs indicate that introducing an amorphous phase into HEA crystalline catalytic materials can significantly accelerate electron transfer across the samples.20,21] Al of the electrochemical characteristics indicate that the HEAs with amorphous-crystalline heterostructure exhibit high ECSA and facile electronic transport behaviors,regarded as ideal catalytic electrode candidates for overall water splitting.The stability of both HER and OER for the optimal ACHEAs of CuAgAuPtPd,CuAgAuIrRu,and CuAgAuPtPdIrRu under the acidic medium is evaluated by the continuously measurement at $1 0 \\mathrm { m A c m } ^ { - 2 }$ for $4 0 \\mathrm { { h } }$ (Figure 3f),and the stability under the alkaline medium is presented in supplementary Figure S12 (Supporting Information). ", "The degeneration in overpotential of both HER and OER for the AC-HEAs is negligible,indicating their remarkable electrochemical stability for water splitting.[48]"], "cycle_count": null, "test_method": "Chronopotentiometry", "duration_hours": "40", "degradation_details": "negligible degeneration", "performance_retention": null}, "tafel_slope": {"unit": "mV dec^-1", "value": "32", "source": ["\nThe Tafel slope is a vital parameter to evaluate the kinetic behaviors of HER and OER.The AC-HEAs of CuAgAuPtPd, CuAgAuIrRu,and CuAgAuPtPdIrRu exhibit fast kinetics of HER with the small Tafel slopes of 32,33,and $3 1 \\mathrm { \\ m v \\ d e c ^ { - 1 } }$ in the $0 . 5 { { \\mathrm { ~ \\bf ~ { ~ M ~ } ~ } } }$ $\\mathrm { H } _ { 2 } \\mathrm { S O } _ { 4 }$ solution and 33,32,and $3 5 \\mathrm { ~ m V ~ d e c ^ { - 1 } }$ in $1 \\textbf { \\em M }$ KOH, respectively,similar with 35 and $3 3 \\mathrm { ~ m V ~ d e c ^ { - 1 } }$ for commercial $\\mathrm { P t / C }$ catalysis (Figure 3d,e),which means the HER pathway on these AC-HEAs following in the Volmer-Tafel reaction mechanism (Volmer step: $\\mathrm { H } _ { 2 } \\mathrm { O } + \\mathrm { e } ^ { - } + { } ^ { \\ast } \\mathrm { H } ^ { \\ast } { + } \\mathrm { O H } ^ { - }$ and Tafel step: $\\mathrm { H } ^ { * } + \\mathrm { H } ^ { * } \\mathrm { H } _ { 2 } + 2 ^ { * } )$ in alkaline media.[42.43] Besides, the low Tafel slopes of OER under either acid or alkaline condition are significant for electrocatalytic hydrogen production due to the wellknown sluggish kinetics of OER,regarded as rate-controlling reaction for overall water splitting[445] The AC-CuAgAuIrRu has the lowest Tafel slopes of $4 0 \\ \\mathrm { m V \\ d e c ^ { - 1 } }$ in acidic medium and $5 7 ~ \\mathrm { m V ~ d e c ^ { - 1 } }$ in alkaline medium for OER,much smaller than $1 3 0 \\mathrm { m V } \\mathrm { d e c ^ { - 1 } }$ and $1 2 0 \\mathrm { m V } \\mathrm { d e c } ^ { - 1 }$ of commercial $\\mathrm { R u O } _ { 2 }$ electrode, respectively.The fast kinetics behaviors could be attributed to its large surface area and abundant amorphous active sites.[46]"]}, "overpotential": [{"unit": "mV", "value": "9.5", "source": ["The synthesized AC-HEA-CuAgAuPtPd owns highly catalytic performances for hydrogen evolution reaction (HER), with 9.5 and \\mathsf{20 mV} to reach 10 \\ mA \\cdot \\mathsf{cm}^{-2} in 0.5 \\textsf{M H}_{2}S0_{4} and \\widetilde{1.0} \\ M KOH, and AC-HEA-CuAgAulrRu delivers 208 and \\mathsf{200 \\ mV} for oxygen evolution reaction (OER). ", "\nThe LSV polarization curves of HER and OER for the asdealloyed AC-HEAs samples with the amorphous-crystalline heterostructure (solid lines) in the acidic medium and alkaline medium are shown in Figure 3a,b.Compared with ternary ACHEA-CuAgAu, the multicomponent AC-HEAs of CuAgAuPtPd, CuAgAuIrRu,and CuAgAuPtPdIrRu with the additional catalytic active elements in platinum group show much better electrocatalytic performances of HER and OER in both acidic and alkaline solutions.The AC-CuAgAuPtPd exhibits the lowest HER overpotential at $1 0 \\mathrm { m A c m } ^ { - 2 }$ of only $9 . 5 \\mathrm { m V }$ in 0.5 M $\\mathrm { H } _ { 2 } \\mathrm { S O } _ { 4 }$ solution and $2 0 \\mathrm { m V }$ in $1 \\ \\mathrm { ~ M ~ K O H }$ solution,compared with 22 and $2 7 \\mathrm { m V }$ at the same current density for the commercial $\\mathrm { P t / C }$ catalyst (Figure 3c).For OER,AC-HEAs of CuAgAuIrRu and CuAgAuPtPdIrRu show the conspicuous overpotentials of 208 and $2 3 4 \\mathrm { m V }$ at $1 0 \\mathrm { m A c m } ^ { - 2 }$ in $0 . 5 { \\bf \\Psi } { \\bf M }$ $\\mathrm { H } _ { 2 } \\mathrm { S O } _ { 4 }$ ,and 200 and $2 4 8 \\mathrm { m V }$ in $^ { 1 \\mathrm { ~ m ~ } }$ KOH solution,respectively, compared with those of the standard $\\mathrm { R u O } _ { 2 }$ (346 and $3 7 4 \\mathrm { m V } _ { \\cdot }$ ).The LSV polarization curves of HER and OER for the annealed AC-HEA samples after crystallization (marked by dash lines) are also shown in Figure 3a,b for comparison. "], "current_density": "10 mA cm^-2"}, {"unit": "mV", "value": "20", "source": ["The synthesized AC-HEA-CuAgAuPtPd owns highly catalytic performances for hydrogen evolution reaction (HER), with 9.5 and \\mathsf{20 mV} to reach 10 \\ mA \\cdot \\mathsf{cm}^{-2} in 0.5 \\textsf{M H}_{2}S0_{4} and \\widetilde{1.0} \\ M KOH, and AC-HEA-CuAgAulrRu delivers 208 and \\mathsf{200 \\ mV} for oxygen evolution reaction (OER). ", "\nThe LSV polarization curves of HER and OER for the asdealloyed AC-HEAs samples with the amorphous-crystalline heterostructure (solid lines) in the acidic medium and alkaline medium are shown in Figure 3a,b.Compared with ternary ACHEA-CuAgAu, the multicomponent AC-HEAs of CuAgAuPtPd, CuAgAuIrRu,and CuAgAuPtPdIrRu with the additional catalytic active elements in platinum group show much better electrocatalytic performances of HER and OER in both acidic and alkaline solutions.The AC-CuAgAuPtPd exhibits the lowest HER overpotential at $1 0 \\mathrm { m A c m } ^ { - 2 }$ of only $9 . 5 \\mathrm { m V }$ in 0.5 M $\\mathrm { H } _ { 2 } \\mathrm { S O } _ { 4 }$ solution and $2 0 \\mathrm { m V }$ in $1 \\ \\mathrm { ~ M ~ K O H }$ solution,compared with 22 and $2 7 \\mathrm { m V }$ at the same current density for the commercial $\\mathrm { P t / C }$ catalyst (Figure 3c).For OER,AC-HEAs of CuAgAuIrRu and CuAgAuPtPdIrRu show the conspicuous overpotentials of 208 and $2 3 4 \\mathrm { m V }$ at $1 0 \\mathrm { m A c m } ^ { - 2 }$ in $0 . 5 { \\bf \\Psi } { \\bf M }$ $\\mathrm { H } _ { 2 } \\mathrm { S O } _ { 4 }$ ,and 200 and $2 4 8 \\mathrm { m V }$ in $^ { 1 \\mathrm { ~ m ~ } }$ KOH solution,respectively, compared with those of the standard $\\mathrm { R u O } _ { 2 }$ (346 and $3 7 4 \\mathrm { m V } _ { \\cdot }$ ).The LSV polarization curves of HER and OER for the annealed AC-HEA samples after crystallization (marked by dash lines) are also shown in Figure 3a,b for comparison. "], "current_density": "10 mA cm^-2"}], "supplementary_performance": [{"key": "charge transfer resistance", "value": "0.29 Ω", "source": ["According to the Nyquist plots (Figure S11a, Supporting Information),the charge transfer resistance $( R _ { \\mathrm { c t } } )$ of AC-HEA-CuAgAuPtPd $\\left( 0 . 2 9 \\Omega \\right)$ is smaller than that of AC-HEA-CuAgAuIrRu $\\left( 0 . 3 4 ~ \\Omega \\right) _ { \\cdot }$ ,AC-HEA-CuAgAuPtPdIrRu $\\left( 0 . 8 3 ~ \\Omega \\right)$ and $\\mathrm { P t / C }$ (2.4 Ω) in the acidic medium. "]}, {"key": "double-layer capacitance", "value": "25.01 mF cm^-2", "source": ["The $C _ { \\mathrm { d l } }$ of ACCuAgAuIrRu is $3 9 . 4 2 ~ \\mathrm { \\ m F { \\cdot } c m ^ { - 2 } }$ ，larger than $2 9 . 5 7 ~ \\mathrm { \\ m F { \\cdot } c m ^ { - 2 } }$ of AC-HEA-CuAgAuPtPdIrRu, $2 5 . 0 1 ~ \\mathrm { \\ m F { \\cdot } c m ^ { - 2 } }$ of AC-HEACuAgAuPtPd, and $4 . 1 6 ~ \\mathrm { m F { \\cdot } c m ^ { - 2 } }$ of $\\mathrm { P t } / \\mathrm { C }$ in the acidic medium. "]}, {"key": "ECSA", "value": "416 cm^2", "source": ["The ECSA was calculated by the following the equation: ECSA $= C _ { \\mathrm { d l } } \\ / \\ C _ { \\mathrm { s } }$ ,and the general value of $C _ { \\mathrm { s } }$ is $0 . 0 6 \\ m \\mathrm { F { \\cdot } c m ^ { - 2 } }$ [47] The ECSA of AC-HEA-CuAgAuIrRu,AC-HEA-CuAgAuPtPd, AC-HEA-CuAgAuPtPdIrRu and commercial $\\mathrm { P t / C }$ were 657, 416，493，and $6 9 \\ \\mathrm { c m } ^ { 2 }$ in the acidic medium. "]}, {"key": "ligament size", "value": "~4 nm", "source": ["The ligament sizes (Figure S2b, Supporting Information) of the quinary AC-HEA-CuAgAuPtPd $( \\sim 4 \\mathrm { n m } )$ and AC-HEA-CuAgAuIrRu $( { \\sim } 4 \\mathrm { n m } )$ ,and the septenary AC-HEACuAgAuPtPdIrRu $( \\sim 3 \\mathrm { n m } )$ are significantly smaller than that of the ternary AC-HEA-CuAgAu $( \\sim 9 \\mathrm { n m } )$ , implying the growth of ligaments can be sluggish by the high-entropy introduction of multicomponent platinum group metals in the CuAgAu alloys. "]}]}, "experimental_conditions": {"test_setup": {"source": ["\nTo reveal the electrocatalytic activity of HER and OER for these AC-HEAs in a wide $\\mathrm { p H }$ range,the linear scan voltammogram (LSV)polarization curves with iR-corrected were measured in both $\\Nu _ { 2 }$ -saturated $0 . 5 \\mathrm { ~ M ~ H ~ } _ { 2 } \\mathrm { S O } _ { 4 }$ and $1 \\ \\mathrm { ~ M ~ } \\ \\mathrm { K O H }$ solutions using a three-electrode system.The annealed samples of the AC-HEAs after complete crystallization were also measured under the same conditions for comparison.In order to minimize the change in morphology during heat treatment, the samples were heated up to the corresponding endset temperature of crystallization (Figure S6b,Supporting Information) to erase the amorphous phase and obtain the completely crystalline nanoporous samples with the changeless ligament sizes (Figure S8b-d, Supporting Information)."], "scan_rate": null, "substrate": null, "ir_compensation": "iR-corrected"}, "electrolyte": {"source": ["The synthesized AC-HEA-CuAgAuPtPd owns highly catalytic performances for hydrogen evolution reaction (HER), with 9.5 and \\mathsf{20 mV} to reach 10 \\ mA \\cdot \\mathsf{cm}^{-2} in 0.5 \\textsf{M H}_{2}S0_{4} and \\widetilde{1.0} \\ M KOH, and AC-HEA-CuAgAulrRu delivers 208 and \\mathsf{200 \\ mV} for oxygen evolution reaction (OER). ", "\nTo reveal the electrocatalytic activity of HER and OER for these AC-HEAs in a wide $\\mathrm { p H }$ range,the linear scan voltammogram (LSV)polarization curves with iR-corrected were measured in both $\\Nu _ { 2 }$ -saturated $0 . 5 \\mathrm { ~ M ~ H ~ } _ { 2 } \\mathrm { S O } _ { 4 }$ and $1 \\ \\mathrm { ~ M ~ } \\ \\mathrm { K O H }$ solutions using a three-electrode system.The annealed samples of the AC-HEAs after complete crystallization were also measured under the same conditions for comparison.In order to minimize the change in morphology during heat treatment, the samples were heated up to the corresponding endset temperature of crystallization (Figure S6b,Supporting Information) to erase the amorphous phase and obtain the completely crystalline nanoporous samples with the changeless ligament sizes (Figure S8b-d, Supporting Information).", "\nThe LSV polarization curves of HER and OER for the asdealloyed AC-HEAs samples with the amorphous-crystalline heterostructure (solid lines) in the acidic medium and alkaline medium are shown in Figure 3a,b.Compared with ternary ACHEA-CuAgAu, the multicomponent AC-HEAs of CuAgAuPtPd, CuAgAuIrRu,and CuAgAuPtPdIrRu with the additional catalytic active elements in platinum group show much better electrocatalytic performances of HER and OER in both acidic and alkaline solutions.The AC-CuAgAuPtPd exhibits the lowest HER overpotential at $1 0 \\mathrm { m A c m } ^ { - 2 }$ of only $9 . 5 \\mathrm { m V }$ in 0.5 M $\\mathrm { H } _ { 2 } \\mathrm { S O } _ { 4 }$ solution and $2 0 \\mathrm { m V }$ in $1 \\ \\mathrm { ~ M ~ K O H }$ solution,compared with 22 and $2 7 \\mathrm { m V }$ at the same current density for the commercial $\\mathrm { P t / C }$ catalyst (Figure 3c).For OER,AC-HEAs of CuAgAuIrRu and CuAgAuPtPdIrRu show the conspicuous overpotentials of 208 and $2 3 4 \\mathrm { m V }$ at $1 0 \\mathrm { m A c m } ^ { - 2 }$ in $0 . 5 { \\bf \\Psi } { \\bf M }$ $\\mathrm { H } _ { 2 } \\mathrm { S O } _ { 4 }$ ,and 200 and $2 4 8 \\mathrm { m V }$ in $^ { 1 \\mathrm { ~ m ~ } }$ KOH solution,respectively, compared with those of the standard $\\mathrm { R u O } _ { 2 }$ (346 and $3 7 4 \\mathrm { m V } _ { \\cdot }$ ).The LSV polarization curves of HER and OER for the annealed AC-HEA samples after crystallization (marked by dash lines) are also shown in Figure 3a,b for comparison. "], "ph_value": null, "concentration_molar": "0.5 M, 1.0 M", "electrolyte_composition": "H2SO4, KOH"}, "synthesis_method": {"method": "dealloying from metallic glass precursors", "source": ["The as-spun ribbon precursors of the Y-based high-entropy metallic glasses with the nominal chemical compositions of $\\mathrm { Y } _ { 5 6 } ( \\mathrm { C u } _ { 1 / 3 } \\mathrm { A g } _ { 1 / 3 } \\mathrm { A u } _ { 1 / 3 } ) _ { 2 4 } \\mathrm { A l } _ { 2 0 }$ ， $\\mathrm { Y } _ { 5 6 } ( \\mathrm { C u } _ { 1 / 5 } \\mathrm { A g } _ { 1 / 5 } \\mathrm { A u } _ { 1 / 5 } \\mathrm { P t } _ { 1 / 5 } \\mathrm { P d } _ { 1 / 5 } ) _ { 2 4 } \\mathrm { A l } _ { 2 0 }$ $\\mathrm { Y } _ { 5 6 } ( \\mathrm { C u } _ { 1 / 5 } \\mathrm { A g } _ { 1 / 5 } \\mathrm { A u } _ { 1 / 5 } \\mathrm { I r } _ { 1 / 5 } \\mathrm { R u } _ { 1 / 5 } ) _ { 2 4 } \\mathrm { A l } _ { 2 0 } .$ and $\\mathrm { Y } _ { 5 6 } ( \\mathrm { C u } _ { 1 / 7 } \\mathrm { A g } _ { 1 / 7 } \\mathrm { A u } _ { 1 / 7 } \\mathrm { P t } _ { 1 / 7 } \\mathrm { P d } _ { 1 / 7 } \\mathrm { I r } _ { 1 / 7 } \\mathrm { R u } _ { 1 / 7 } ) _ { 2 4 } \\mathrm { A l } _ { 2 0 }$ (named as MG-CuAgAu,MG-CuAgAuPtPd,MG-CuAgAuIrRu,and MG-CuAgAuPtPdIrRu,respectively） were prepared by melt spinning,and then dealloyed in $1 ~ \\mathrm { ~ M ~ } \\mathrm { ~ H ~ } _ { 2 } \\mathrm { S O } _ { 4 }$ solution to obtain the amorphous-crystalline heterostructured nanoporous high-entropy alloys (AC-HEAs),named as AC-HEA-CuAgAu, AC-HEA-CuAgAuPtPd,AC-HEA-CuAgAuIrRu,and AC-HEACuAgAuPtPdIrRu (See the Experimental Section in the Supporting Information for experimental details). "], "key_parameters": "1 M H2SO4 solution"}, "other_environmental_params": [{"key": "three-electrode system", "value": "used", "source": ["\nTo reveal the electrocatalytic activity of HER and OER for these AC-HEAs in a wide $\\mathrm { p H }$ range,the linear scan voltammogram (LSV)polarization curves with iR-corrected were measured in both $\\Nu _ { 2 }$ -saturated $0 . 5 \\mathrm { ~ M ~ H ~ } _ { 2 } \\mathrm { S O } _ { 4 }$ and $1 \\ \\mathrm { ~ M ~ } \\ \\mathrm { K O H }$ solutions using a three-electrode system.The annealed samples of the AC-HEAs after complete crystallization were also measured under the same conditions for comparison.In order to minimize the change in morphology during heat treatment, the samples were heated up to the corresponding endset temperature of crystallization (Figure S6b,Supporting Information) to erase the amorphous phase and obtain the completely crystalline nanoporous samples with the changeless ligament sizes (Figure S8b-d, Supporting Information)."]}, {"key": "H2-saturated", "value": "electrolyte", "source": ["\nTo reveal the electrocatalytic activity of HER and OER for these AC-HEAs in a wide $\\mathrm { p H }$ range,the linear scan voltammogram (LSV)polarization curves with iR-corrected were measured in both $\\Nu _ { 2 }$ -saturated $0 . 5 \\mathrm { ~ M ~ H ~ } _ { 2 } \\mathrm { S O } _ { 4 }$ and $1 \\ \\mathrm { ~ M ~ } \\ \\mathrm { K O H }$ solutions using a three-electrode system.The annealed samples of the AC-HEAs after complete crystallization were also measured under the same conditions for comparison.In order to minimize the change in morphology during heat treatment, the samples were heated up to the corresponding endset temperature of crystallization (Figure S6b,Supporting Information) to erase the amorphous phase and obtain the completely crystalline nanoporous samples with the changeless ligament sizes (Figure S8b-d, Supporting Information)."]}]}}, {"alloy_id": "AC-HEA-CuAgAuIrRu", "performance": {"stability": {"source": ["\nHEA-CuAgAuPtPdIrRu $\\left( 2 . 6 4 ~ \\Omega \\right)$ are significantly higher than their AC-HEA.The lower $R _ { \\mathrm { c t } }$ of AC-HEAs indicate that introducing an amorphous phase into HEA crystalline catalytic materials can significantly accelerate electron transfer across the samples.20,21] Al of the electrochemical characteristics indicate that the HEAs with amorphous-crystalline heterostructure exhibit high ECSA and facile electronic transport behaviors,regarded as ideal catalytic electrode candidates for overall water splitting.The stability of both HER and OER for the optimal ACHEAs of CuAgAuPtPd,CuAgAuIrRu,and CuAgAuPtPdIrRu under the acidic medium is evaluated by the continuously measurement at $1 0 \\mathrm { m A c m } ^ { - 2 }$ for $4 0 \\mathrm { { h } }$ (Figure 3f),and the stability under the alkaline medium is presented in supplementary Figure S12 (Supporting Information). ", "The degeneration in overpotential of both HER and OER for the AC-HEAs is negligible,indicating their remarkable electrochemical stability for water splitting.[48]"], "cycle_count": null, "test_method": "Chronopotentiometry", "duration_hours": "40", "degradation_details": "negligible degeneration", "performance_retention": null}, "tafel_slope": {"unit": "mV dec^-1", "value": "33", "source": ["\nThe Tafel slope is a vital parameter to evaluate the kinetic behaviors of HER and OER.The AC-HEAs of CuAgAuPtPd, CuAgAuIrRu,and CuAgAuPtPdIrRu exhibit fast kinetics of HER with the small Tafel slopes of 32,33,and $3 1 \\mathrm { \\ m v \\ d e c ^ { - 1 } }$ in the $0 . 5 { { \\mathrm { ~ \\bf ~ { ~ M ~ } ~ } } }$ $\\mathrm { H } _ { 2 } \\mathrm { S O } _ { 4 }$ solution and 33,32,and $3 5 \\mathrm { ~ m V ~ d e c ^ { - 1 } }$ in $1 \\textbf { \\em M }$ KOH, respectively,similar with 35 and $3 3 \\mathrm { ~ m V ~ d e c ^ { - 1 } }$ for commercial $\\mathrm { P t / C }$ catalysis (Figure 3d,e),which means the HER pathway on these AC-HEAs following in the Volmer-Tafel reaction mechanism (Volmer step: $\\mathrm { H } _ { 2 } \\mathrm { O } + \\mathrm { e } ^ { - } + { } ^ { \\ast } \\mathrm { H } ^ { \\ast } { + } \\mathrm { O H } ^ { - }$ and Tafel step: $\\mathrm { H } ^ { * } + \\mathrm { H } ^ { * } \\mathrm { H } _ { 2 } + 2 ^ { * } )$ in alkaline media.[42.43] Besides, the low Tafel slopes of OER under either acid or alkaline condition are significant for electrocatalytic hydrogen production due to the wellknown sluggish kinetics of OER,regarded as rate-controlling reaction for overall water splitting[445] The AC-CuAgAuIrRu has the lowest Tafel slopes of $4 0 \\ \\mathrm { m V \\ d e c ^ { - 1 } }$ in acidic medium and $5 7 ~ \\mathrm { m V ~ d e c ^ { - 1 } }$ in alkaline medium for OER,much smaller than $1 3 0 \\mathrm { m V } \\mathrm { d e c ^ { - 1 } }$ and $1 2 0 \\mathrm { m V } \\mathrm { d e c } ^ { - 1 }$ of commercial $\\mathrm { R u O } _ { 2 }$ electrode, respectively.The fast kinetics behaviors could be attributed to its large surface area and abundant amorphous active sites.[46]"]}, "overpotential": [{"unit": "mV", "value": "208", "source": ["The synthesized AC-HEA-CuAgAuPtPd owns highly catalytic performances for hydrogen evolution reaction (HER), with 9.5 and \\mathsf{20 mV} to reach 10 \\ mA \\cdot \\mathsf{cm}^{-2} in 0.5 \\textsf{M H}_{2}S0_{4} and \\widetilde{1.0} \\ M KOH, and AC-HEA-CuAgAulrRu delivers 208 and \\mathsf{200 \\ mV} for oxygen evolution reaction (OER). ", "\nThe LSV polarization curves of HER and OER for the asdealloyed AC-HEAs samples with the amorphous-crystalline heterostructure (solid lines) in the acidic medium and alkaline medium are shown in Figure 3a,b.Compared with ternary ACHEA-CuAgAu, the multicomponent AC-HEAs of CuAgAuPtPd, CuAgAuIrRu,and CuAgAuPtPdIrRu with the additional catalytic active elements in platinum group show much better electrocatalytic performances of HER and OER in both acidic and alkaline solutions.The AC-CuAgAuPtPd exhibits the lowest HER overpotential at $1 0 \\mathrm { m A c m } ^ { - 2 }$ of only $9 . 5 \\mathrm { m V }$ in 0.5 M $\\mathrm { H } _ { 2 } \\mathrm { S O } _ { 4 }$ solution and $2 0 \\mathrm { m V }$ in $1 \\ \\mathrm { ~ M ~ K O H }$ solution,compared with 22 and $2 7 \\mathrm { m V }$ at the same current density for the commercial $\\mathrm { P t / C }$ catalyst (Figure 3c).For OER,AC-HEAs of CuAgAuIrRu and CuAgAuPtPdIrRu show the conspicuous overpotentials of 208 and $2 3 4 \\mathrm { m V }$ at $1 0 \\mathrm { m A c m } ^ { - 2 }$ in $0 . 5 { \\bf \\Psi } { \\bf M }$ $\\mathrm { H } _ { 2 } \\mathrm { S O } _ { 4 }$ ,and 200 and $2 4 8 \\mathrm { m V }$ in $^ { 1 \\mathrm { ~ m ~ } }$ KOH solution,respectively, compared with those of the standard $\\mathrm { R u O } _ { 2 }$ (346 and $3 7 4 \\mathrm { m V } _ { \\cdot }$ ).The LSV polarization curves of HER and OER for the annealed AC-HEA samples after crystallization (marked by dash lines) are also shown in Figure 3a,b for comparison. "], "current_density": "10 mA cm^-2"}, {"unit": "mV", "value": "200", "source": ["The synthesized AC-HEA-CuAgAuPtPd owns highly catalytic performances for hydrogen evolution reaction (HER), with 9.5 and \\mathsf{20 mV} to reach 10 \\ mA \\cdot \\mathsf{cm}^{-2} in 0.5 \\textsf{M H}_{2}S0_{4} and \\widetilde{1.0} \\ M KOH, and AC-HEA-CuAgAulrRu delivers 208 and \\mathsf{200 \\ mV} for oxygen evolution reaction (OER). ", "\nThe LSV polarization curves of HER and OER for the asdealloyed AC-HEAs samples with the amorphous-crystalline heterostructure (solid lines) in the acidic medium and alkaline medium are shown in Figure 3a,b.Compared with ternary ACHEA-CuAgAu, the multicomponent AC-HEAs of CuAgAuPtPd, CuAgAuIrRu,and CuAgAuPtPdIrRu with the additional catalytic active elements in platinum group show much better electrocatalytic performances of HER and OER in both acidic and alkaline solutions.The AC-CuAgAuPtPd exhibits the lowest HER overpotential at $1 0 \\mathrm { m A c m } ^ { - 2 }$ of only $9 . 5 \\mathrm { m V }$ in 0.5 M $\\mathrm { H } _ { 2 } \\mathrm { S O } _ { 4 }$ solution and $2 0 \\mathrm { m V }$ in $1 \\ \\mathrm { ~ M ~ K O H }$ solution,compared with 22 and $2 7 \\mathrm { m V }$ at the same current density for the commercial $\\mathrm { P t / C }$ catalyst (Figure 3c).For OER,AC-HEAs of CuAgAuIrRu and CuAgAuPtPdIrRu show the conspicuous overpotentials of 208 and $2 3 4 \\mathrm { m V }$ at $1 0 \\mathrm { m A c m } ^ { - 2 }$ in $0 . 5 { \\bf \\Psi } { \\bf M }$ $\\mathrm { H } _ { 2 } \\mathrm { S O } _ { 4 }$ ,and 200 and $2 4 8 \\mathrm { m V }$ in $^ { 1 \\mathrm { ~ m ~ } }$ KOH solution,respectively, compared with those of the standard $\\mathrm { R u O } _ { 2 }$ (346 and $3 7 4 \\mathrm { m V } _ { \\cdot }$ ).The LSV polarization curves of HER and OER for the annealed AC-HEA samples after crystallization (marked by dash lines) are also shown in Figure 3a,b for comparison. "], "current_density": "10 mA cm^-2"}], "supplementary_performance": [{"key": "charge transfer resistance", "value": "0.34 Ω", "source": ["According to the Nyquist plots (Figure S11a, Supporting Information),the charge transfer resistance $( R _ { \\mathrm { c t } } )$ of AC-HEA-CuAgAuPtPd $\\left( 0 . 2 9 \\Omega \\right)$ is smaller than that of AC-HEA-CuAgAuIrRu $\\left( 0 . 3 4 ~ \\Omega \\right) _ { \\cdot }$ ,AC-HEA-CuAgAuPtPdIrRu $\\left( 0 . 8 3 ~ \\Omega \\right)$ and $\\mathrm { P t / C }$ (2.4 Ω) in the acidic medium. "]}, {"key": "double-layer capacitance", "value": "39.42 mF cm^-2", "source": ["The $C _ { \\mathrm { d l |  | {"extraction_results": [{"alloy_id": "C-HEA-CuAgAuPtPd", "performance": {"stability": null, "tafel_slope": null, "overpotential": [], "supplementary_performance": [{"key": "Double-layer capacitance", "value": "11.70 mF·cm^-2", "source": ["Moreover, $C _ { \\mathrm { d l } }$ of C-HEACuAgAu,C-HEA-CuAgAuPtPd,C-HEA-CuAgAuIrRu,and CHEA-CuAgAuPtPdIrRu are respectively 7.91,11.70,18.92,and $1 8 . 0 6 ~ \\mathrm { m F } { \\cdot } \\mathrm { c m } ^ { - 2 }$ ，which are significantly lower than the $C _ { \\mathrm { d l } }$ observed for their AC-HEA (Figure S10, Supporting Information). "]}, {"key": "Charge transfer resistance", "value": "1.83 Ω", "source": ["The low $R _ { \\mathrm { c t } }$ value of AC-CuAgAuPtPd indicates the effortless HER kinetics with fast electron transfer, consistent with the low overpotential and small Tafel slope.Besides,according to the Nyquist plots (Figure S11b, Supporting Information), the $R _ { \\mathrm { c t } }$ of C-HEACuAgAuPtPd (1.83 Ω), C-HEA-CuAgAuIrRu $\\left( 1 . 3 9 ~ \\Omega \\right)$ ，and C"]}]}, "experimental_conditions": {"test_setup": {"source": [], "scan_rate": null, "substrate": null, "ir_compensation": null}, "electrolyte": {"source": [], "ph_value": null, "concentration_molar": null, "electrolyte_composition": null}, "synthesis_method": {"method": "Dealloying of metallic glass precursor", "source": ["\nTo reveal the electrocatalytic activity of HER and OER for these AC-HEAs in a wide $\\mathrm { p H }$ range,the linear scan voltammogram (LSV)polarization curves with iR-corrected were measured in both $\\Nu _ { 2 }$ -saturated $0 . 5 \\mathrm { ~ M ~ H ~ } _ { 2 } \\mathrm { S O } _ { 4 }$ and $1 \\ \\mathrm { ~ M ~ } \\ \\mathrm { K O H }$ solutions using a three-electrode system.The annealed samples of the AC-HEAs after complete crystallization were also measured under the same conditions for comparison.In order to minimize the change in morphology during heat treatment, the samples were heated up to the corresponding endset temperature of crystallization (Figure S6b,Supporting Information) to erase the amorphous phase and obtain the completely crystalline nanoporous samples with the changeless ligament sizes (Figure S8b-d, Supporting Information).", "All of the electrocatalytic performances of the crystallized samples,named as C-HEAs,(Figure 3c) were depressed significantly compared with the as-dealloyed samples with the amorphouscrystalline heterostructure.These results indicate the existence of the amorphous phase between the nanocrystalline particles plays a key role of high-performance catalytic reaction in water splitting."], "key_parameters": "Heat treatment to erase amorphous phase, up to endset temperature of crystallization"}, "other_environmental_params": []}}, {"alloy_id": "C-HEA-CuAgAuIrRu", "performance": {"stability": null, "tafel_slope": null, "overpotential": [], "supplementary_performance": [{"key": "Double-layer capacitance", "value": "18.92 mF·cm^-2", "source": ["Moreover, $C _ { \\mathrm { d l } }$ of C-HEACuAgAu,C-HEA-CuAgAuPtPd,C-HEA-CuAgAuIrRu,and CHEA-CuAgAuPtPdIrRu are respectively 7.91,11.70,18.92,and $1 8 . 0 6 ~ \\mathrm { m F } { \\cdot } \\mathrm { c m } ^ { - 2 }$ ，which are significantly lower than the $C _ { \\mathrm { d l } }$ observed for their AC-HEA (Figure S10, Supporting Information). "]}, {"key": "Charge transfer resistance", "value": "1.39 Ω", "source": ["The low $R _ { \\mathrm { c t } }$ value of AC-CuAgAuPtPd indicates the effortless HER kinetics with fast electron transfer, consistent with the low overpotential and small Tafel slope.Besides,according to the Nyquist plots (Figure S11b, Supporting Information), the $R _ { \\mathrm { c t } }$ of C-HEACuAgAuPtPd (1.83 Ω), C-HEA-CuAgAuIrRu $\\left( 1 . 3 9 ~ \\Omega \\right)$ ，and C"]}]}, "experimental_conditions": {"test_setup": {"source": [], "scan_rate": null, "substrate": null, "ir_compensation": null}, "electrolyte": {"source": [], "ph_value": null, "concentration_molar": null, "electrolyte_composition": null}, "synthesis_method": {"method": "Dealloying of metallic glass precursor", "source": ["\nTo reveal the electrocatalytic activity of HER and OER for these AC-HEAs in a wide $\\mathrm { p H }$ range,the linear scan voltammogram (LSV)polarization curves with iR-corrected were measured in both $\\Nu _ { 2 }$ -saturated $0 . 5 \\mathrm { ~ M ~ H ~ } _ { 2 } \\mathrm { S O } _ { 4 }$ and $1 \\ \\mathrm { ~ M ~ } \\ \\mathrm { K O H }$ solutions using a three-electrode system.The annealed samples of the AC-HEAs after complete crystallization were also measured under the same conditions for comparison.In order to minimize the change in morphology during heat treatment, the samples were heated up to the corresponding endset temperature of crystallization (Figure S6b,Supporting Information) to erase the amorphous phase and obtain the completely crystalline nanoporous samples with the changeless ligament sizes (Figure S8b-d, Supporting Information).", "All of the electrocatalytic performances of the crystallized samples,named as C-HEAs,(Figure 3c) were depressed significantly compared with the as-dealloyed samples with the amorphouscrystalline heterostructure.These results indicate the existence of the amorphous phase between the nanocrystalline particles plays a key role of high-performance catalytic reaction in water splitting."], "key_parameters": "Heat treatment to erase amorphous phase, up to endset temperature of crystallization"}, "other_environmental_params": []}}, {"alloy_id": "C-HEA-CuAgAuPtPdIrRu", "performance": {"stability": null, "tafel_slope": null, "overpotential": [], "supplementary_performance": [{"key": "Double-layer capacitance", "value": "18.06 mF·cm^-2", "source": ["Moreover, $C _ { \\mathrm { d l } }$ of C-HEACuAgAu,C-HEA-CuAgAuPtPd,C-HEA-CuAgAuIrRu,and CHEA-CuAgAuPtPdIrRu are respectively 7.91,11.70,18.92,and $1 8 . 0 6 ~ \\mathrm { m F } { \\cdot } \\mathrm { c m } ^ { - 2 }$ ，which are significantly lower than the $C _ { \\mathrm { d l } }$ observed for their AC-HEA (Figure S10, Supporting Information). "]}, {"key": "Charge transfer resistance", "value": "2.64 Ω", "source": ["\nHEA-CuAgAuPtPdIrRu $\\left( 2 . 6 4 ~ \\Omega \\right)$ are significantly higher than their AC-HEA.The lower $R _ { \\mathrm { c t } }$ of AC-HEAs indicate that introducing an amorphous phase into HEA crystalline catalytic materials can significantly accelerate electron transfer across the samples.20,21] Al of the electrochemical characteristics indicate that the HEAs with amorphous-crystalline heterostructure exhibit high ECSA and facile electronic transport behaviors,regarded as ideal catalytic electrode candidates for overall water splitting.The stability of both HER and OER for the optimal ACHEAs of CuAgAuPtPd,CuAgAuIrRu,and CuAgAuPtPdIrRu under the acidic medium is evaluated by the continuously measurement at $1 0 \\mathrm { m A c m } ^ { - 2 }$ for $4 0 \\mathrm { { h } }$ (Figure 3f),and the stability under the alkaline medium is presented in supplementary Figure S12 (Supporting Information). "]}]}, "experimental_conditions": {"test_setup": {"source": [], "scan_rate": null, "substrate": null, "ir_compensation": null}, "electrolyte": {"source": [], "ph_value": null, "concentration_molar": null, "electrolyte_composition": null}, "synthesis_method": {"method": "Dealloying of metallic glass precursor", "source": ["\nTo reveal the electrocatalytic activity of HER and OER for these AC-HEAs in a wide $\\mathrm { p H }$ range,the linear scan voltammogram (LSV)polarization curves with iR-corrected were measured in both $\\Nu _ { 2 }$ -saturated $0 . 5 \\mathrm { ~ M ~ H ~ } _ { 2 } \\mathrm { S O } _ { 4 }$ and $1 \\ \\mathrm { ~ M ~ } \\ \\mathrm { K O H }$ solutions using a three-electrode system.The annealed samples of the AC-HEAs after complete crystallization were also measured under the same conditions for comparison.In order to minimize the change in morphology during heat treatment, the samples were heated up to the corresponding endset temperature of crystallization (Figure S6b,Supporting Information) to erase the amorphous phase and obtain the completely crystalline nanoporous samples with the changeless ligament sizes (Figure S8b-d, Supporting Information).", "All of the electrocatalytic performances of the crystallized samples,named as C-HEAs,(Figure 3c) were depressed significantly compared with the as-dealloyed samples with the amorphouscrystalline heterostructure.These results indicate the existence of the amorphous phase between the nanocrystalline particles plays a key role of high-performance catalytic reaction in water splitting."], "key_parameters": "Heat treatment to erase amorphous phase, up to endset temperature of crystallization"}, "other_environmental_params": []}}, {"alloy_id": "AC-HEA-CuAgAuPtPd", "performance": {"stability": {"source": ["\nHEA-CuAgAuPtPdIrRu $\\left( 2 . 6 4 ~ \\Omega \\right)$ are significantly higher than their AC-HEA.The lower $R _ { \\mathrm { c t } }$ of AC-HEAs indicate that introducing an amorphous phase into HEA crystalline catalytic materials can significantly accelerate electron transfer across the samples.20,21] Al of the electrochemical characteristics indicate that the HEAs with amorphous-crystalline heterostructure exhibit high ECSA and facile electronic transport behaviors,regarded as ideal catalytic electrode candidates for overall water splitting.The stability of both HER and OER for the optimal ACHEAs of CuAgAuPtPd,CuAgAuIrRu,and CuAgAuPtPdIrRu under the acidic medium is evaluated by the continuously measurement at $1 0 \\mathrm { m A c m } ^ { - 2 }$ for $4 0 \\mathrm { { h } }$ (Figure 3f),and the stability under the alkaline medium is presented in supplementary Figure S12 (Supporting Information). ", "The degeneration in overpotential of both HER and OER for the AC-HEAs is negligible,indicating their remarkable electrochemical stability for water splitting.[48]"], "cycle_count": null, "test_method": "Chronopotentiometry", "duration_hours": "40", "degradation_details": "negligible degeneration", "performance_retention": null}, "tafel_slope": {"unit": "mV dec^-1", "value": "32", "source": ["\nThe Tafel slope is a vital parameter to evaluate the kinetic behaviors of HER and OER.The AC-HEAs of CuAgAuPtPd, CuAgAuIrRu,and CuAgAuPtPdIrRu exhibit fast kinetics of HER with the small Tafel slopes of 32,33,and $3 1 \\mathrm { \\ m v \\ d e c ^ { - 1 } }$ in the $0 . 5 { { \\mathrm { ~ \\bf ~ { ~ M ~ } ~ } } }$ $\\mathrm { H } _ { 2 } \\mathrm { S O } _ { 4 }$ solution and 33,32,and $3 5 \\mathrm { ~ m V ~ d e c ^ { - 1 } }$ in $1 \\textbf { \\em M }$ KOH, respectively,similar with 35 and $3 3 \\mathrm { ~ m V ~ d e c ^ { - 1 } }$ for commercial $\\mathrm { P t / C }$ catalysis (Figure 3d,e),which means the HER pathway on these AC-HEAs following in the Volmer-Tafel reaction mechanism (Volmer step: $\\mathrm { H } _ { 2 } \\mathrm { O } + \\mathrm { e } ^ { - } + { } ^ { \\ast } \\mathrm { H } ^ { \\ast } { + } \\mathrm { O H } ^ { - }$ and Tafel step: $\\mathrm { H } ^ { * } + \\mathrm { H } ^ { * } \\mathrm { H } _ { 2 } + 2 ^ { * } )$ in alkaline media.[42.43] Besides, the low Tafel slopes of OER under either acid or alkaline condition are significant for electrocatalytic hydrogen production due to the wellknown sluggish kinetics of OER,regarded as rate-controlling reaction for overall water splitting[445] The AC-CuAgAuIrRu has the lowest Tafel slopes of $4 0 \\ \\mathrm { m V \\ d e c ^ { - 1 } }$ in acidic medium and $5 7 ~ \\mathrm { m V ~ d e c ^ { - 1 } }$ in alkaline medium for OER,much smaller than $1 3 0 \\mathrm { m V } \\mathrm { d e c ^ { - 1 } }$ and $1 2 0 \\mathrm { m V } \\mathrm { d e c } ^ { - 1 }$ of commercial $\\mathrm { R u O } _ { 2 }$ electrode, respectively.The fast kinetics behaviors could be attributed to its large surface area and abundant amorphous active sites.[46]"]}, "overpotential": [{"unit": "mV", "value": "9.5", "source": ["The synthesized AC-HEA-CuAgAuPtPd owns highly catalytic performances for hydrogen evolution reaction (HER), with 9.5 and \\mathsf{20 mV} to reach 10 \\ mA \\cdot \\mathsf{cm}^{-2} in 0.5 \\textsf{M H}_{2}S0_{4} and \\widetilde{1.0} \\ M KOH, and AC-HEA-CuAgAulrRu delivers 208 and \\mathsf{200 \\ mV} for oxygen evolution reaction (OER). ", "\nThe LSV polarization curves of HER and OER for the asdealloyed AC-HEAs samples with the amorphous-crystalline heterostructure (solid lines) in the acidic medium and alkaline medium are shown in Figure 3a,b.Compared with ternary ACHEA-CuAgAu, the multicomponent AC-HEAs of CuAgAuPtPd, CuAgAuIrRu,and CuAgAuPtPdIrRu with the additional catalytic active elements in platinum group show much better electrocatalytic performances of HER and OER in both acidic and alkaline solutions.The AC-CuAgAuPtPd exhibits the lowest HER overpotential at $1 0 \\mathrm { m A c m } ^ { - 2 }$ of only $9 . 5 \\mathrm { m V }$ in 0.5 M $\\mathrm { H } _ { 2 } \\mathrm { S O } _ { 4 }$ solution and $2 0 \\mathrm { m V }$ in $1 \\ \\mathrm { ~ M ~ K O H }$ solution,compared with 22 and $2 7 \\mathrm { m V }$ at the same current density for the commercial $\\mathrm { P t / C }$ catalyst (Figure 3c).For OER,AC-HEAs of CuAgAuIrRu and CuAgAuPtPdIrRu show the conspicuous overpotentials of 208 and $2 3 4 \\mathrm { m V }$ at $1 0 \\mathrm { m A c m } ^ { - 2 }$ in $0 . 5 { \\bf \\Psi } { \\bf M }$ $\\mathrm { H } _ { 2 } \\mathrm { S O } _ { 4 }$ ,and 200 and $2 4 8 \\mathrm { m V }$ in $^ { 1 \\mathrm { ~ m ~ } }$ KOH solution,respectively, compared with those of the standard $\\mathrm { R u O } _ { 2 }$ (346 and $3 7 4 \\mathrm { m V } _ { \\cdot }$ ).The LSV polarization curves of HER and OER for the annealed AC-HEA samples after crystallization (marked by dash lines) are also shown in Figure 3a,b for comparison. "], "current_density": "10 mA cm^-2"}, {"unit": "mV", "value": "20", "source": ["The synthesized AC-HEA-CuAgAuPtPd owns highly catalytic performances for hydrogen evolution reaction (HER), with 9.5 and \\mathsf{20 mV} to reach 10 \\ mA \\cdot \\mathsf{cm}^{-2} in 0.5 \\textsf{M H}_{2}S0_{4} and \\widetilde{1.0} \\ M KOH, and AC-HEA-CuAgAulrRu delivers 208 and \\mathsf{200 \\ mV} for oxygen evolution reaction (OER). ", "\nThe LSV polarization curves of HER and OER for the asdealloyed AC-HEAs samples with the amorphous-crystalline heterostructure (solid lines) in the acidic medium and alkaline medium are shown in Figure 3a,b.Compared with ternary ACHEA-CuAgAu, the multicomponent AC-HEAs of CuAgAuPtPd, CuAgAuIrRu,and CuAgAuPtPdIrRu with the additional catalytic active elements in platinum group show much better electrocatalytic performances of HER and OER in both acidic and alkaline solutions.The AC-CuAgAuPtPd exhibits the lowest HER overpotential at $1 0 \\mathrm { m A c m } ^ { - 2 }$ of only $9 . 5 \\mathrm { m V }$ in 0.5 M $\\mathrm { H } _ { 2 } \\mathrm { S O } _ { 4 }$ solution and $2 0 \\mathrm { m V }$ in $1 \\ \\mathrm { ~ M ~ K O H }$ solution,compared with 22 and $2 7 \\mathrm { m V }$ at the same current density for the commercial $\\mathrm { P t / C }$ catalyst (Figure 3c).For OER,AC-HEAs of CuAgAuIrRu and CuAgAuPtPdIrRu show the conspicuous overpotentials of 208 and $2 3 4 \\mathrm { m V }$ at $1 0 \\mathrm { m A c m } ^ { - 2 }$ in $0 . 5 { \\bf \\Psi } { \\bf M }$ $\\mathrm { H } _ { 2 } \\mathrm { S O } _ { 4 }$ ,and 200 and $2 4 8 \\mathrm { m V }$ in $^ { 1 \\mathrm { ~ m ~ } }$ KOH solution,respectively, compared with those of the standard $\\mathrm { R u O } _ { 2 }$ (346 and $3 7 4 \\mathrm { m V } _ { \\cdot }$ ).The LSV polarization curves of HER and OER for the annealed AC-HEA samples after crystallization (marked by dash lines) are also shown in Figure 3a,b for comparison. "], "current_density": "10 mA cm^-2"}], "supplementary_performance": [{"key": "charge transfer resistance", "value": "0.29 Ω", "source": ["According to the Nyquist plots (Figure S11a, Supporting Information),the charge transfer resistance $( R _ { \\mathrm { c t } } )$ of AC-HEA-CuAgAuPtPd $\\left( 0 . 2 9 \\Omega \\right)$ is smaller than that of AC-HEA-CuAgAuIrRu $\\left( 0 . 3 4 ~ \\Omega \\right) _ { \\cdot }$ ,AC-HEA-CuAgAuPtPdIrRu $\\left( 0 . 8 3 ~ \\Omega \\right)$ and $\\mathrm { P t / C }$ (2.4 Ω) in the acidic medium. "]}, {"key": "double-layer capacitance", "value": "25.01 mF cm^-2", "source": ["The $C _ { \\mathrm { d l } }$ of ACCuAgAuIrRu is $3 9 . 4 2 ~ \\mathrm { \\ m F { \\cdot } c m ^ { - 2 } }$ ，larger than $2 9 . 5 7 ~ \\mathrm { \\ m F { \\cdot } c m ^ { - 2 } }$ of AC-HEA-CuAgAuPtPdIrRu, $2 5 . 0 1 ~ \\mathrm { \\ m F { \\cdot } c m ^ { - 2 } }$ of AC-HEACuAgAuPtPd, and $4 . 1 6 ~ \\mathrm { m F { \\cdot } c m ^ { - 2 } }$ of $\\mathrm { P t } / \\mathrm { C }$ in the acidic medium. "]}, {"key": "ECSA", "value": "416 cm^2", "source": ["The ECSA was calculated by the following the equation: ECSA $= C _ { \\mathrm { d l } } \\ / \\ C _ { \\mathrm { s } }$ ,and the general value of $C _ { \\mathrm { s } }$ is $0 . 0 6 \\ m \\mathrm { F { \\cdot } c m ^ { - 2 } }$ [47] The ECSA of AC-HEA-CuAgAuIrRu,AC-HEA-CuAgAuPtPd, AC-HEA-CuAgAuPtPdIrRu and commercial $\\mathrm { P t / C }$ were 657, 416，493，and $6 9 \\ \\mathrm { c m } ^ { 2 }$ in the acidic medium. "]}, {"key": "ligament size", "value": "~4 nm", "source": ["The ligament sizes (Figure S2b, Supporting Information) of the quinary AC-HEA-CuAgAuPtPd $( \\sim 4 \\mathrm { n m } )$ and AC-HEA-CuAgAuIrRu $( { \\sim } 4 \\mathrm { n m } )$ ,and the septenary AC-HEACuAgAuPtPdIrRu $( \\sim 3 \\mathrm { n m } )$ are significantly smaller than that of the ternary AC-HEA-CuAgAu $( \\sim 9 \\mathrm { n m } )$ , implying the growth of ligaments can be sluggish by the high-entropy introduction of multicomponent platinum group metals in the CuAgAu alloys. "]}]}, "experimental_conditions": {"test_setup": {"source": ["\nTo reveal the electrocatalytic activity of HER and OER for these AC-HEAs in a wide $\\mathrm { p H }$ range,the linear scan voltammogram (LSV)polarization curves with iR-corrected were measured in both $\\Nu _ { 2 }$ -saturated $0 . 5 \\mathrm { ~ M ~ H ~ } _ { 2 } \\mathrm { S O } _ { 4 }$ and $1 \\ \\mathrm { ~ M ~ } \\ \\mathrm { K O H }$ solutions using a three-electrode system.The annealed samples of the AC-HEAs after complete crystallization were also measured under the same conditions for comparison.In order to minimize the change in morphology during heat treatment, the samples were heated up to the corresponding endset temperature of crystallization (Figure S6b,Supporting Information) to erase the amorphous phase and obtain the completely crystalline nanoporous samples with the changeless ligament sizes (Figure S8b-d, Supporting Information)."], "scan_rate": null, "substrate": null, "ir_compensation": "iR-corrected"}, "electrolyte": {"source": ["The synthesized AC-HEA-CuAgAuPtPd owns highly catalytic performances for hydrogen evolution reaction (HER), with 9.5 and \\mathsf{20 mV} to reach 10 \\ mA \\cdot \\mathsf{cm}^{-2} in 0.5 \\textsf{M H}_{2}S0_{4} and \\widetilde{1.0} \\ M KOH, and AC-HEA-CuAgAulrRu delivers 208 and \\mathsf{200 \\ mV} for oxygen evolution reaction (OER). ", "\nTo reveal the electrocatalytic activity of HER and OER for these AC-HEAs in a wide $\\mathrm { p H }$ range,the linear scan voltammogram (LSV)polarization curves with iR-corrected were measured in both $\\Nu _ { 2 }$ -saturated $0 . 5 \\mathrm { ~ M ~ H ~ } _ { 2 } \\mathrm { S O } _ { 4 }$ and $1 \\ \\mathrm { ~ M ~ } \\ \\mathrm { K O H }$ solutions using a three-electrode system.The annealed samples of the AC-HEAs after complete crystallization were also measured under the same conditions for comparison.In order to minimize the change in morphology during heat treatment, the samples were heated up to the corresponding endset temperature of crystallization (Figure S6b,Supporting Information) to erase the amorphous phase and obtain the completely crystalline nanoporous samples with the changeless ligament sizes (Figure S8b-d, Supporting Information).", "\nThe LSV polarization curves of HER and OER for the asdealloyed AC-HEAs samples with the amorphous-crystalline heterostructure (solid lines) in the acidic medium and alkaline medium are shown in Figure 3a,b.Compared with ternary ACHEA-CuAgAu, the multicomponent AC-HEAs of CuAgAuPtPd, CuAgAuIrRu,and CuAgAuPtPdIrRu with the additional catalytic active elements in platinum group show much better electrocatalytic performances of HER and OER in both acidic and alkaline solutions.The AC-CuAgAuPtPd exhibits the lowest HER overpotential at $1 0 \\mathrm { m A c m } ^ { - 2 }$ of only $9 . 5 \\mathrm { m V }$ in 0.5 M $\\mathrm { H } _ { 2 } \\mathrm { S O } _ { 4 }$ solution and $2 0 \\mathrm { m V }$ in $1 \\ \\mathrm { ~ M ~ K O H }$ solution,compared with 22 and $2 7 \\mathrm { m V }$ at the same current density for the commercial $\\mathrm { P t / C }$ catalyst (Figure 3c).For OER,AC-HEAs of CuAgAuIrRu and CuAgAuPtPdIrRu show the conspicuous overpotentials of 208 and $2 3 4 \\mathrm { m V }$ at $1 0 \\mathrm { m A c m } ^ { - 2 }$ in $0 . 5 { \\bf \\Psi } { \\bf M }$ $\\mathrm { H } _ { 2 } \\mathrm { S O } _ { 4 }$ ,and 200 and $2 4 8 \\mathrm { m V }$ in $^ { 1 \\mathrm { ~ m ~ } }$ KOH solution,respectively, compared with those of the standard $\\mathrm { R u O } _ { 2 }$ (346 and $3 7 4 \\mathrm { m V } _ { \\cdot }$ ).The LSV polarization curves of HER and OER for the annealed AC-HEA samples after crystallization (marked by dash lines) are also shown in Figure 3a,b for comparison. "], "ph_value": null, "concentration_molar": "0.5 M, 1.0 M", "electrolyte_composition": "H2SO4, KOH"}, "synthesis_method": {"method": "dealloying from metallic glass precursors", "source": ["The as-spun ribbon precursors of the Y-based high-entropy metallic glasses with the nominal chemical compositions of $\\mathrm { Y } _ { 5 6 } ( \\mathrm { C u } _ { 1 / 3 } \\mathrm { A g } _ { 1 / 3 } \\mathrm { A u } _ { 1 / 3 } ) _ { 2 4 } \\mathrm { A l } _ { 2 0 }$ ， $\\mathrm { Y } _ { 5 6 } ( \\mathrm { C u } _ { 1 / 5 } \\mathrm { A g } _ { 1 / 5 } \\mathrm { A u } _ { 1 / 5 } \\mathrm { P t } _ { 1 / 5 } \\mathrm { P d } _ { 1 / 5 } ) _ { 2 4 } \\mathrm { A l } _ { 2 0 }$ $\\mathrm { Y } _ { 5 6 } ( \\mathrm { C u } _ { 1 / 5 } \\mathrm { A g } _ { 1 / 5 } \\mathrm { A u } _ { 1 / 5 } \\mathrm { I r } _ { 1 / 5 } \\mathrm { R u } _ { 1 / 5 } ) _ { 2 4 } \\mathrm { A l } _ { 2 0 } .$ and $\\mathrm { Y } _ { 5 6 } ( \\mathrm { C u } _ { 1 / 7 } \\mathrm { A g } _ { 1 / 7 } \\mathrm { A u } _ { 1 / 7 } \\mathrm { P t } _ { 1 / 7 } \\mathrm { P d } _ { 1 / 7 } \\mathrm { I r } _ { 1 / 7 } \\mathrm { R u } _ { 1 / 7 } ) _ { 2 4 } \\mathrm { A l } _ { 2 0 }$ (named as MG-CuAgAu,MG-CuAgAuPtPd,MG-CuAgAuIrRu,and MG-CuAgAuPtPdIrRu,respectively） were prepared by melt spinning,and then dealloyed in $1 ~ \\mathrm { ~ M ~ } \\mathrm { ~ H ~ } _ { 2 } \\mathrm { S O } _ { 4 }$ solution to obtain the amorphous-crystalline heterostructured nanoporous high-entropy alloys (AC-HEAs),named as AC-HEA-CuAgAu, AC-HEA-CuAgAuPtPd,AC-HEA-CuAgAuIrRu,and AC-HEACuAgAuPtPdIrRu (See the Experimental Section in the Supporting Information for experimental details). "], "key_parameters": "1 M H2SO4 solution"}, "other_environmental_params": [{"key": "three-electrode system", "value": "used", "source": ["\nTo reveal the electrocatalytic activity of HER and OER for these AC-HEAs in a wide $\\mathrm { p H }$ range,the linear scan voltammogram (LSV)polarization curves with iR-corrected were measured in both $\\Nu _ { 2 }$ -saturated $0 . 5 \\mathrm { ~ M ~ H ~ } _ { 2 } \\mathrm { S O } _ { 4 }$ and $1 \\ \\mathrm { ~ M ~ } \\ \\mathrm { K O H }$ solutions using a three-electrode system.The annealed samples of the AC-HEAs after complete crystallization were also measured under the same conditions for comparison.In order to minimize the change in morphology during heat treatment, the samples were heated up to the corresponding endset temperature of crystallization (Figure S6b,Supporting Information) to erase the amorphous phase and obtain the completely crystalline nanoporous samples with the changeless ligament sizes (Figure S8b-d, Supporting Information)."]}, {"key": "H2-saturated", "value": "electrolyte", "source": ["\nTo reveal the electrocatalytic activity of HER and OER for these AC-HEAs in a wide $\\mathrm { p H }$ range,the linear scan voltammogram (LSV)polarization curves with iR-corrected were measured in both $\\Nu _ { 2 }$ -saturated $0 . 5 \\mathrm { ~ M ~ H ~ } _ { 2 } \\mathrm { S O } _ { 4 }$ and $1 \\ \\mathrm { ~ M ~ } \\ \\mathrm { K O H }$ solutions using a three-electrode system.The annealed samples of the AC-HEAs after complete crystallization were also measured under the same conditions for comparison.In order to minimize the change in morphology during heat treatment, the samples were heated up to the corresponding endset temperature of crystallization (Figure S6b,Supporting Information) to erase the amorphous phase and obtain the completely crystalline nanoporous samples with the changeless ligament sizes (Figure S8b-d, Supporting Information)."]}]}}, {"alloy_id": "AC-HEA-CuAgAuIrRu", "performance": {"stability": {"source": ["\nHEA-CuAgAuPtPdIrRu $\\left( 2 . 6 4 ~ \\Omega \\right)$ are significantly higher than their AC-HEA.The lower $R _ { \\mathrm { c t } }$ of AC-HEAs indicate that introducing an amorphous phase into HEA crystalline catalytic materials can significantly accelerate electron transfer across the samples.20,21] Al of the electrochemical characteristics indicate that the HEAs with amorphous-crystalline heterostructure exhibit high ECSA and facile electronic transport behaviors,regarded as ideal catalytic electrode candidates for overall water splitting.The stability of both HER and OER for the optimal ACHEAs of CuAgAuPtPd,CuAgAuIrRu,and CuAgAuPtPdIrRu under the acidic medium is evaluated by the continuously measurement at $1 0 \\mathrm { m A c m } ^ { - 2 }$ for $4 0 \\mathrm { { h } }$ (Figure 3f),and the stability under the alkaline medium is presented in supplementary Figure S12 (Supporting Information). ", "The degeneration in overpotential of both HER and OER for the AC-HEAs is negligible,indicating their remarkable electrochemical stability for water splitting.[48]"], "cycle_count": null, "test_method": "Chronopotentiometry", "duration_hours": "40", "degradation_details": "negligible degeneration", "performance_retention": null}, "tafel_slope": {"unit": "mV dec^-1", "value": "33", "source": ["\nThe Tafel slope is a vital parameter to evaluate the kinetic behaviors of HER and OER.The AC-HEAs of CuAgAuPtPd, CuAgAuIrRu,and CuAgAuPtPdIrRu exhibit fast kinetics of HER with the small Tafel slopes of 32,33,and $3 1 \\mathrm { \\ m v \\ d e c ^ { - 1 } }$ in the $0 . 5 { { \\mathrm { ~ \\bf ~ { ~ M ~ } ~ } } }$ $\\mathrm { H } _ { 2 } \\mathrm { S O } _ { 4 }$ solution and 33,32,and $3 5 \\mathrm { ~ m V ~ d e c ^ { - 1 } }$ in $1 \\textbf { \\em M }$ KOH, respectively,similar with 35 and $3 3 \\mathrm { ~ m V ~ d e c ^ { - 1 } }$ for commercial $\\mathrm { P t / C }$ catalysis (Figure 3d,e),which means the HER pathway on these AC-HEAs following in the Volmer-Tafel reaction mechanism (Volmer step: $\\mathrm { H } _ { 2 } \\mathrm { O } + \\mathrm { e } ^ { - } + { } ^ { \\ast } \\mathrm { H } ^ { \\ast } { + } \\mathrm { O H } ^ { - }$ and Tafel step: $\\mathrm { H } ^ { * } + \\mathrm { H } ^ { * } \\mathrm { H } _ { 2 } + 2 ^ { * } )$ in alkaline media.[42.43] Besides, the low Tafel slopes of OER under either acid or alkaline condition are significant for electrocatalytic hydrogen production due to the wellknown sluggish kinetics of OER,regarded as rate-controlling reaction for overall water splitting[445] The AC-CuAgAuIrRu has the lowest Tafel slopes of $4 0 \\ \\mathrm { m V \\ d e c ^ { - 1 } }$ in acidic medium and $5 7 ~ \\mathrm { m V ~ d e c ^ { - 1 } }$ in alkaline medium for OER,much smaller than $1 3 0 \\mathrm { m V } \\mathrm { d e c ^ { - 1 } }$ and $1 2 0 \\mathrm { m V } \\mathrm { d e c } ^ { - 1 }$ of commercial $\\mathrm { R u O } _ { 2 }$ electrode, respectively.The fast kinetics behaviors could be attributed to its large surface area and abundant amorphous active sites.[46]"]}, "overpotential": [{"unit": "mV", "value": "208", "source": ["The synthesized AC-HEA-CuAgAuPtPd owns highly catalytic performances for hydrogen evolution reaction (HER), with 9.5 and \\mathsf{20 mV} to reach 10 \\ mA \\cdot \\mathsf{cm}^{-2} in 0.5 \\textsf{M H}_{2}S0_{4} and \\widetilde{1.0} \\ M KOH, and AC-HEA-CuAgAulrRu delivers 208 and \\mathsf{200 \\ mV} for oxygen evolution reaction (OER). ", "\nThe LSV polarization curves of HER and OER for the asdealloyed AC-HEAs samples with the amorphous-crystalline heterostructure (solid lines) in the acidic medium and alkaline medium are shown in Figure 3a,b.Compared with ternary ACHEA-CuAgAu, the multicomponent AC-HEAs of CuAgAuPtPd, CuAgAuIrRu,and CuAgAuPtPdIrRu with the additional catalytic active elements in platinum group show much better electrocatalytic performances of HER and OER in both acidic and alkaline solutions.The AC-CuAgAuPtPd exhibits the lowest HER overpotential at $1 0 \\mathrm { m A c m } ^ { - 2 }$ of only $9 . 5 \\mathrm { m V }$ in 0.5 M $\\mathrm { H } _ { 2 } \\mathrm { S O } _ { 4 }$ solution and $2 0 \\mathrm { m V }$ in $1 \\ \\mathrm { ~ M ~ K O H }$ solution,compared with 22 and $2 7 \\mathrm { m V }$ at the same current density for the commercial $\\mathrm { P t / C }$ catalyst (Figure 3c).For OER,AC-HEAs of CuAgAuIrRu and CuAgAuPtPdIrRu show the conspicuous overpotentials of 208 and $2 3 4 \\mathrm { m V }$ at $1 0 \\mathrm { m A c m } ^ { - 2 }$ in $0 . 5 { \\bf \\Psi } { \\bf M }$ $\\mathrm { H } _ { 2 } \\mathrm { S O } _ { 4 }$ ,and 200 and $2 4 8 \\mathrm { m V }$ in $^ { 1 \\mathrm { ~ m ~ } }$ KOH solution,respectively, compared with those of the standard $\\mathrm { R u O } _ { 2 }$ (346 and $3 7 4 \\mathrm { m V } _ { \\cdot }$ ).The LSV polarization curves of HER and OER for the annealed AC-HEA samples after crystallization (marked by dash lines) are also shown in Figure 3a,b for comparison. "], "current_density": "10 mA cm^-2"}, {"unit": "mV", "value": "200", "source": ["The synthesized AC-HEA-CuAgAuPtPd owns highly catalytic performances for hydrogen evolution reaction (HER), with 9.5 and \\mathsf{20 mV} to reach 10 \\ mA \\cdot \\mathsf{cm}^{-2} in 0.5 \\textsf{M H}_{2}S0_{4} and \\widetilde{1.0} \\ M KOH, and AC-HEA-CuAgAulrRu delivers 208 and \\mathsf{200 \\ mV} for oxygen evolution reaction (OER). ", "\nThe LSV polarization curves of HER and OER for the asdealloyed AC-HEAs samples with the amorphous-crystalline heterostructure (solid lines) in the acidic medium and alkaline medium are shown in Figure 3a,b.Compared with ternary ACHEA-CuAgAu, the multicomponent AC-HEAs of CuAgAuPtPd, CuAgAuIrRu,and CuAgAuPtPdIrRu with the additional catalytic active elements in platinum group show much better electrocatalytic performances of HER and OER in both acidic and alkaline solutions.The AC-CuAgAuPtPd exhibits the lowest HER overpotential at $1 0 \\mathrm { m A c m } ^ { - 2 }$ of only $9 . 5 \\mathrm { m V }$ in 0.5 M $\\mathrm { H } _ { 2 } \\mathrm { S O } _ { 4 }$ solution and $2 0 \\mathrm { m V }$ in $1 \\ \\mathrm { ~ M ~ K O H }$ solution,compared with 22 and $2 7 \\mathrm { m V }$ at the same current density for the commercial $\\mathrm { P t / C }$ catalyst (Figure 3c).For OER,AC-HEAs of CuAgAuIrRu and CuAgAuPtPdIrRu show the conspicuous overpotentials of 208 and $2 3 4 \\mathrm { m V }$ at $1 0 \\mathrm { m A c m } ^ { - 2 }$ in $0 . 5 { \\bf \\Psi } { \\bf M }$ $\\mathrm { H } _ { 2 } \\mathrm { S O } _ { 4 }$ ,and 200 and $2 4 8 \\mathrm { m V }$ in $^ { 1 \\mathrm { ~ m ~ } }$ KOH solution,respectively, compared with those of the standard $\\mathrm { R u O } _ { 2 }$ (346 and $3 7 4 \\mathrm { m V } _ { \\cdot }$ ).The LSV polarization curves of HER and OER for the annealed AC-HEA samples after crystallization (marked by dash lines) are also shown in Figure 3a,b for comparison. "], "current_density": "10 mA cm^-2"}], "supplementary_performance": [{"key": "charge transfer resistance", "value": "0.34 Ω", "source": ["According to the Nyquist plots (Figure S11a, Supporting Information),the charge transfer resistance $( R _ { \\mathrm { c t } } )$ of AC-HEA-CuAgAuPtPd $\\left( 0 . 2 9 \\Omega \\right)$ is smaller than that of AC-HEA-CuAgAuIrRu $\\left( 0 . 3 4 ~ \\Omega \\right) _ { \\cdot }$ ,AC-HEA-CuAgAuPtPdIrRu $\\left( 0 . 8 3 ~ \\Omega \\right)$ and $\\mathrm { P t / C }$ (2.4 Ω) in the acidic medium. "]}, {"key": "double-layer capacitance", "value": "39.42 mF cm^-2", "source": ["The $C _ { \\mathrm { d l | {"extraction_results": [{"alloy_id": "C-HEA-CuAgAuPtPd", "performance": {"stability": null, "tafel_slope": null, "overpotential": [], "supplementary_performance": [{"key": "Double-layer capacitance", "value": "11.70 mF·cm^-2", "source": ["Moreover, $C _ { \\mathrm { d l } }$ of C-HEACuAgAu,C-HEA-CuAgAuPtPd,C-HEA-CuAgAuIrRu,and CHEA-CuAgAuPtPdIrRu are respectively 7.91,11.70,18.92,and $1 8 . 0 6 ~ \\mathrm { m F } { \\cdot } \\mathrm { c m } ^ { - 2 }$ ，which are significantly lower than the $C _ { \\mathrm { d l } }$ observed for their AC-HEA (Figure S10, Supporting Information). "]}, {"key": "Charge transfer resistance", "value": "1.83 Ω", "source": ["The low $R _ { \\mathrm { c t } }$ value of AC-CuAgAuPtPd indicates the effortless HER kinetics with fast electron transfer, consistent with the low overpotential and small Tafel slope.Besides,according to the Nyquist plots (Figure S11b, Supporting Information), the $R _ { \\mathrm { c t } }$ of C-HEACuAgAuPtPd (1.83 Ω), C-HEA-CuAgAuIrRu $\\left( 1 . 3 9 ~ \\Omega \\right)$ ，and C"]}]}, "experimental_conditions": {"test_setup": {"source": [], "scan_rate": null, "substrate": null, "ir_compensation": null}, "electrolyte": {"source": [], "ph_value": null, "concentration_molar": null, "electrolyte_composition": null}, "synthesis_method": {"method": "Dealloying of metallic glass precursor", "source": ["\nTo reveal the electrocatalytic activity of HER and OER for these AC-HEAs in a wide $\\mathrm { p H }$ range,the linear scan voltammogram (LSV)polarization curves with iR-corrected were measured in both $\\Nu _ { 2 }$ -saturated $0 . 5 \\mathrm { ~ M ~ H ~ } _ { 2 } \\mathrm { S O } _ { 4 }$ and $1 \\ \\mathrm { ~ M ~ } \\ \\mathrm { K O H }$ solutions using a three-electrode system.The annealed samples of the AC-HEAs after complete crystallization were also measured under the same conditions for comparison.In order to minimize the change in morphology during heat treatment, the samples were heated up to the corresponding endset temperature of crystallization (Figure S6b,Supporting Information) to erase the amorphous phase and obtain the completely crystalline nanoporous samples with the changeless ligament sizes (Figure S8b-d, Supporting Information).", "All of the electrocatalytic performances of the crystallized samples,named as C-HEAs,(Figure 3c) were depressed significantly compared with the as-dealloyed samples with the amorphouscrystalline heterostructure.These results indicate the existence of the amorphous phase between the nanocrystalline particles plays a key role of high-performance catalytic reaction in water splitting."], "key_parameters": "Heat treatment to erase amorphous phase, up to endset temperature of crystallization"}, "other_environmental_params": []}}, {"alloy_id": "C-HEA-CuAgAuIrRu", "performance": {"stability": null, "tafel_slope": null, "overpotential": [], "supplementary_performance": [{"key": "Double-layer capacitance", "value": "18.92 mF·cm^-2", "source": ["Moreover, $C _ { \\mathrm { d l } }$ of C-HEACuAgAu,C-HEA-CuAgAuPtPd,C-HEA-CuAgAuIrRu,and CHEA-CuAgAuPtPdIrRu are respectively 7.91,11.70,18.92,and $1 8 . 0 6 ~ \\mathrm { m F } { \\cdot } \\mathrm { c m } ^ { - 2 }$ ，which are significantly lower than the $C _ { \\mathrm { d l } }$ observed for their AC-HEA (Figure S10, Supporting Information). "]}, {"key": "Charge transfer resistance", "value": "1.39 Ω", "source": ["The low $R _ { \\mathrm { c t } }$ value of AC-CuAgAuPtPd indicates the effortless HER kinetics with fast electron transfer, consistent with the low overpotential and small Tafel slope.Besides,according to the Nyquist plots (Figure S11b, Supporting Information), the $R _ { \\mathrm { c t } }$ of C-HEACuAgAuPtPd (1.83 Ω), C-HEA-CuAgAuIrRu $\\left( 1 . 3 9 ~ \\Omega \\right)$ ，and C"]}]}, "experimental_conditions": {"test_setup": {"source": [], "scan_rate": null, "substrate": null, "ir_compensation": null}, "electrolyte": {"source": [], "ph_value": null, "concentration_molar": null, "electrolyte_composition": null}, "synthesis_method": {"method": "Dealloying of metallic glass precursor", "source": ["\nTo reveal the electrocatalytic activity of HER and OER for these AC-HEAs in a wide $\\mathrm { p H }$ range,the linear scan voltammogram (LSV)polarization curves with iR-corrected were measured in both $\\Nu _ { 2 }$ -saturated $0 . 5 \\mathrm { ~ M ~ H ~ } _ { 2 } \\mathrm { S O } _ { 4 }$ and $1 \\ \\mathrm { ~ M ~ } \\ \\mathrm { K O H }$ solutions using a three-electrode system.The annealed samples of the AC-HEAs after complete crystallization were also measured under the same conditions for comparison.In order to minimize the change in morphology during heat treatment, the samples were heated up to the corresponding endset temperature of crystallization (Figure S6b,Supporting Information) to erase the amorphous phase and obtain the completely crystalline nanoporous samples with the changeless ligament sizes (Figure S8b-d, Supporting Information).", "All of the electrocatalytic performances of the crystallized samples,named as C-HEAs,(Figure 3c) were depressed significantly compared with the as-dealloyed samples with the amorphouscrystalline heterostructure.These results indicate the existence of the amorphous phase between the nanocrystalline particles plays a key role of high-performance catalytic reaction in water splitting."], "key_parameters": "Heat treatment to erase amorphous phase, up to endset temperature of crystallization"}, "other_environmental_params": []}}, {"alloy_id": "C-HEA-CuAgAuPtPdIrRu", "performance": {"stability": null, "tafel_slope": null, "overpotential": [], "supplementary_performance": [{"key": "Double-layer capacitance", "value": "18.06 mF·cm^-2", "source": ["Moreover, $C _ { \\mathrm { d l } }$ of C-HEACuAgAu,C-HEA-CuAgAuPtPd,C-HEA-CuAgAuIrRu,and CHEA-CuAgAuPtPdIrRu are respectively 7.91,11.70,18.92,and $1 8 . 0 6 ~ \\mathrm { m F } { \\cdot } \\mathrm { c m } ^ { - 2 }$ ，which are significantly lower than the $C _ { \\mathrm { d l } }$ observed for their AC-HEA (Figure S10, Supporting Information). "]}, {"key": "Charge transfer resistance", "value": "2.64 Ω", "source": ["\nHEA-CuAgAuPtPdIrRu $\\left( 2 . 6 4 ~ \\Omega \\right)$ are significantly higher than their AC-HEA.The lower $R _ { \\mathrm { c t } }$ of AC-HEAs indicate that introducing an amorphous phase into HEA crystalline catalytic materials can significantly accelerate electron transfer across the samples.20,21] Al of the electrochemical characteristics indicate that the HEAs with amorphous-crystalline heterostructure exhibit high ECSA and facile electronic transport behaviors,regarded as ideal catalytic electrode candidates for overall water splitting.The stability of both HER and OER for the optimal ACHEAs of CuAgAuPtPd,CuAgAuIrRu,and CuAgAuPtPdIrRu under the acidic medium is evaluated by the continuously measurement at $1 0 \\mathrm { m A c m } ^ { - 2 }$ for $4 0 \\mathrm { { h } }$ (Figure 3f),and the stability under the alkaline medium is presented in supplementary Figure S12 (Supporting Information). "]}]}, "experimental_conditions": {"test_setup": {"source": [], "scan_rate": null, "substrate": null, "ir_compensation": null}, "electrolyte": {"source": [], "ph_value": null, "concentration_molar": null, "electrolyte_composition": null}, "synthesis_method": {"method": "Dealloying of metallic glass precursor", "source": ["\nTo reveal the electrocatalytic activity of HER and OER for these AC-HEAs in a wide $\\mathrm { p H }$ range,the linear scan voltammogram (LSV)polarization curves with iR-corrected were measured in both $\\Nu _ { 2 }$ -saturated $0 . 5 \\mathrm { ~ M ~ H ~ } _ { 2 } \\mathrm { S O } _ { 4 }$ and $1 \\ \\mathrm { ~ M ~ } \\ \\mathrm { K O H }$ solutions using a three-electrode system.The annealed samples of the AC-HEAs after complete crystallization were also measured under the same conditions for comparison.In order to minimize the change in morphology during heat treatment, the samples were heated up to the corresponding endset temperature of crystallization (Figure S6b,Supporting Information) to erase the amorphous phase and obtain the completely crystalline nanoporous samples with the changeless ligament sizes (Figure S8b-d, Supporting Information).", "All of the electrocatalytic performances of the crystallized samples,named as C-HEAs,(Figure 3c) were depressed significantly compared with the as-dealloyed samples with the amorphouscrystalline heterostructure.These results indicate the existence of the amorphous phase between the nanocrystalline particles plays a key role of high-performance catalytic reaction in water splitting."], "key_parameters": "Heat treatment to erase amorphous phase, up to endset temperature of crystallization"}, "other_environmental_params": []}}, {"alloy_id": "AC-HEA-CuAgAuPtPd", "performance": {"stability": {"source": ["\nHEA-CuAgAuPtPdIrRu $\\left( 2 . 6 4 ~ \\Omega \\right)$ are significantly higher than their AC-HEA.The lower $R _ { \\mathrm { c t } }$ of AC-HEAs indicate that introducing an amorphous phase into HEA crystalline catalytic materials can significantly accelerate electron transfer across the samples.20,21] Al of the electrochemical characteristics indicate that the HEAs with amorphous-crystalline heterostructure exhibit high ECSA and facile electronic transport behaviors,regarded as ideal catalytic electrode candidates for overall water splitting.The stability of both HER and OER for the optimal ACHEAs of CuAgAuPtPd,CuAgAuIrRu,and CuAgAuPtPdIrRu under the acidic medium is evaluated by the continuously measurement at $1 0 \\mathrm { m A c m } ^ { - 2 }$ for $4 0 \\mathrm { { h } }$ (Figure 3f),and the stability under the alkaline medium is presented in supplementary Figure S12 (Supporting Information). ", "The degeneration in overpotential of both HER and OER for the AC-HEAs is negligible,indicating their remarkable electrochemical stability for water splitting.[48]"], "cycle_count": null, "test_method": "Chronopotentiometry", "duration_hours": "40", "degradation_details": "negligible degeneration", "performance_retention": null}, "tafel_slope": {"unit": "mV dec^-1", "value": "32", "source": ["\nThe Tafel slope is a vital parameter to evaluate the kinetic behaviors of HER and OER.The AC-HEAs of CuAgAuPtPd, CuAgAuIrRu,and CuAgAuPtPdIrRu exhibit fast kinetics of HER with the small Tafel slopes of 32,33,and $3 1 \\mathrm { \\ m v \\ d e c ^ { - 1 } }$ in the $0 . 5 { { \\mathrm { ~ \\bf ~ { ~ M ~ } ~ } } }$ $\\mathrm { H } _ { 2 } \\mathrm { S O } _ { 4 }$ solution and 33,32,and $3 5 \\mathrm { ~ m V ~ d e c ^ { - 1 } }$ in $1 \\textbf { \\em M }$ KOH, respectively,similar with 35 and $3 3 \\mathrm { ~ m V ~ d e c ^ { - 1 } }$ for commercial $\\mathrm { P t / C }$ catalysis (Figure 3d,e),which means the HER pathway on these AC-HEAs following in the Volmer-Tafel reaction mechanism (Volmer step: $\\mathrm { H } _ { 2 } \\mathrm { O } + \\mathrm { e } ^ { - } + { } ^ { \\ast } \\mathrm { H } ^ { \\ast } { + } \\mathrm { O H } ^ { - }$ and Tafel step: $\\mathrm { H } ^ { * } + \\mathrm { H } ^ { * } \\mathrm { H } _ { 2 } + 2 ^ { * } )$ in alkaline media.[42.43] Besides, the low Tafel slopes of OER under either acid or alkaline condition are significant for electrocatalytic hydrogen production due to the wellknown sluggish kinetics of OER,regarded as rate-controlling reaction for overall water splitting[445] The AC-CuAgAuIrRu has the lowest Tafel slopes of $4 0 \\ \\mathrm { m V \\ d e c ^ { - 1 } }$ in acidic medium and $5 7 ~ \\mathrm { m V ~ d e c ^ { - 1 } }$ in alkaline medium for OER,much smaller than $1 3 0 \\mathrm { m V } \\mathrm { d e c ^ { - 1 } }$ and $1 2 0 \\mathrm { m V } \\mathrm { d e c } ^ { - 1 }$ of commercial $\\mathrm { R u O } _ { 2 }$ electrode, respectively.The fast kinetics behaviors could be attributed to its large surface area and abundant amorphous active sites.[46]"]}, "overpotential": [{"unit": "mV", "value": "9.5", "source": ["The synthesized AC-HEA-CuAgAuPtPd owns highly catalytic performances for hydrogen evolution reaction (HER), with 9.5 and \\mathsf{20 mV} to reach 10 \\ mA \\cdot \\mathsf{cm}^{-2} in 0.5 \\textsf{M H}_{2}S0_{4} and \\widetilde{1.0} \\ M KOH, and AC-HEA-CuAgAulrRu delivers 208 and \\mathsf{200 \\ mV} for oxygen evolution reaction (OER). ", "\nThe LSV polarization curves of HER and OER for the asdealloyed AC-HEAs samples with the amorphous-crystalline heterostructure (solid lines) in the acidic medium and alkaline medium are shown in Figure 3a,b.Compared with ternary ACHEA-CuAgAu, the multicomponent AC-HEAs of CuAgAuPtPd, CuAgAuIrRu,and CuAgAuPtPdIrRu with the additional catalytic active elements in platinum group show much better electrocatalytic performances of HER and OER in both acidic and alkaline solutions.The AC-CuAgAuPtPd exhibits the lowest HER overpotential at $1 0 \\mathrm { m A c m } ^ { - 2 }$ of only $9 . 5 \\mathrm { m V }$ in 0.5 M $\\mathrm { H } _ { 2 } \\mathrm { S O } _ { 4 }$ solution and $2 0 \\mathrm { m V }$ in $1 \\ \\mathrm { ~ M ~ K O H }$ solution,compared with 22 and $2 7 \\mathrm { m V }$ at the same current density for the commercial $\\mathrm { P t / C }$ catalyst (Figure 3c).For OER,AC-HEAs of CuAgAuIrRu and CuAgAuPtPdIrRu show the conspicuous overpotentials of 208 and $2 3 4 \\mathrm { m V }$ at $1 0 \\mathrm { m A c m } ^ { - 2 }$ in $0 . 5 { \\bf \\Psi } { \\bf M }$ $\\mathrm { H } _ { 2 } \\mathrm { S O } _ { 4 }$ ,and 200 and $2 4 8 \\mathrm { m V }$ in $^ { 1 \\mathrm { ~ m ~ } }$ KOH solution,respectively, compared with those of the standard $\\mathrm { R u O } _ { 2 }$ (346 and $3 7 4 \\mathrm { m V } _ { \\cdot }$ ).The LSV polarization curves of HER and OER for the annealed AC-HEA samples after crystallization (marked by dash lines) are also shown in Figure 3a,b for comparison. "], "current_density": "10 mA cm^-2"}, {"unit": "mV", "value": "20", "source": ["The synthesized AC-HEA-CuAgAuPtPd owns highly catalytic performances for hydrogen evolution reaction (HER), with 9.5 and \\mathsf{20 mV} to reach 10 \\ mA \\cdot \\mathsf{cm}^{-2} in 0.5 \\textsf{M H}_{2}S0_{4} and \\widetilde{1.0} \\ M KOH, and AC-HEA-CuAgAulrRu delivers 208 and \\mathsf{200 \\ mV} for oxygen evolution reaction (OER). ", "\nThe LSV polarization curves of HER and OER for the asdealloyed AC-HEAs samples with the amorphous-crystalline heterostructure (solid lines) in the acidic medium and alkaline medium are shown in Figure 3a,b.Compared with ternary ACHEA-CuAgAu, the multicomponent AC-HEAs of CuAgAuPtPd, CuAgAuIrRu,and CuAgAuPtPdIrRu with the additional catalytic active elements in platinum group show much better electrocatalytic performances of HER and OER in both acidic and alkaline solutions.The AC-CuAgAuPtPd exhibits the lowest HER overpotential at $1 0 \\mathrm { m A c m } ^ { - 2 }$ of only $9 . 5 \\mathrm { m V }$ in 0.5 M $\\mathrm { H } _ { 2 } \\mathrm { S O } _ { 4 }$ solution and $2 0 \\mathrm { m V }$ in $1 \\ \\mathrm { ~ M ~ K O H }$ solution,compared with 22 and $2 7 \\mathrm { m V }$ at the same current density for the commercial $\\mathrm { P t / C }$ catalyst (Figure 3c).For OER,AC-HEAs of CuAgAuIrRu and CuAgAuPtPdIrRu show the conspicuous overpotentials of 208 and $2 3 4 \\mathrm { m V }$ at $1 0 \\mathrm { m A c m } ^ { - 2 }$ in $0 . 5 { \\bf \\Psi } { \\bf M }$ $\\mathrm { H } _ { 2 } \\mathrm { S O } _ { 4 }$ ,and 200 and $2 4 8 \\mathrm { m V }$ in $^ { 1 \\mathrm { ~ m ~ } }$ KOH solution,respectively, compared with those of the standard $\\mathrm { R u O } _ { 2 }$ (346 and $3 7 4 \\mathrm { m V } _ { \\cdot }$ ).The LSV polarization curves of HER and OER for the annealed AC-HEA samples after crystallization (marked by dash lines) are also shown in Figure 3a,b for comparison. "], "current_density": "10 mA cm^-2"}], "supplementary_performance": [{"key": "charge transfer resistance", "value": "0.29 Ω", "source": ["According to the Nyquist plots (Figure S11a, Supporting Information),the charge transfer resistance $( R _ { \\mathrm { c t } } )$ of AC-HEA-CuAgAuPtPd $\\left( 0 . 2 9 \\Omega \\right)$ is smaller than that of AC-HEA-CuAgAuIrRu $\\left( 0 . 3 4 ~ \\Omega \\right) _ { \\cdot }$ ,AC-HEA-CuAgAuPtPdIrRu $\\left( 0 . 8 3 ~ \\Omega \\right)$ and $\\mathrm { P t / C }$ (2.4 Ω) in the acidic medium. "]}, {"key": "double-layer capacitance", "value": "25.01 mF cm^-2", "source": ["The $C _ { \\mathrm { d l } }$ of ACCuAgAuIrRu is $3 9 . 4 2 ~ \\mathrm { \\ m F { \\cdot } c m ^ { - 2 } }$ ，larger than $2 9 . 5 7 ~ \\mathrm { \\ m F { \\cdot } c m ^ { - 2 } }$ of AC-HEA-CuAgAuPtPdIrRu, $2 5 . 0 1 ~ \\mathrm { \\ m F { \\cdot } c m ^ { - 2 } }$ of AC-HEACuAgAuPtPd, and $4 . 1 6 ~ \\mathrm { m F { \\cdot } c m ^ { - 2 } }$ of $\\mathrm { P t } / \\mathrm { C }$ in the acidic medium. "]}, {"key": "ECSA", "value": "416 cm^2", "source": ["The ECSA was calculated by the following the equation: ECSA $= C _ { \\mathrm { d l } } \\ / \\ C _ { \\mathrm { s } }$ ,and the general value of $C _ { \\mathrm { s } }$ is $0 . 0 6 \\ m \\mathrm { F { \\cdot } c m ^ { - 2 } }$ [47] The ECSA of AC-HEA-CuAgAuIrRu,AC-HEA-CuAgAuPtPd, AC-HEA-CuAgAuPtPdIrRu and commercial $\\mathrm { P t / C }$ were 657, 416，493，and $6 9 \\ \\mathrm { c m } ^ { 2 }$ in the acidic medium. "]}, {"key": "ligament size", "value": "~4 nm", "source": ["The ligament sizes (Figure S2b, Supporting Information) of the quinary AC-HEA-CuAgAuPtPd $( \\sim 4 \\mathrm { n m } )$ and AC-HEA-CuAgAuIrRu $( { \\sim } 4 \\mathrm { n m } )$ ,and the septenary AC-HEACuAgAuPtPdIrRu $( \\sim 3 \\mathrm { n m } )$ are significantly smaller than that of the ternary AC-HEA-CuAgAu $( \\sim 9 \\mathrm { n m } )$ , implying the growth of ligaments can be sluggish by the high-entropy introduction of multicomponent platinum group metals in the CuAgAu alloys. "]}]}, "experimental_conditions": {"test_setup": {"source": ["\nTo reveal the electrocatalytic activity of HER and OER for these AC-HEAs in a wide $\\mathrm { p H }$ range,the linear scan voltammogram (LSV)polarization curves with iR-corrected were measured in both $\\Nu _ { 2 }$ -saturated $0 . 5 \\mathrm { ~ M ~ H ~ } _ { 2 } \\mathrm { S O } _ { 4 }$ and $1 \\ \\mathrm { ~ M ~ } \\ \\mathrm { K O H }$ solutions using a three-electrode system.The annealed samples of the AC-HEAs after complete crystallization were also measured under the same conditions for comparison.In order to minimize the change in morphology during heat treatment, the samples were heated up to the corresponding endset temperature of crystallization (Figure S6b,Supporting Information) to erase the amorphous phase and obtain the completely crystalline nanoporous samples with the changeless ligament sizes (Figure S8b-d, Supporting Information)."], "scan_rate": null, "substrate": null, "ir_compensation": "iR-corrected"}, "electrolyte": {"source": ["The synthesized AC-HEA-CuAgAuPtPd owns highly catalytic performances for hydrogen evolution reaction (HER), with 9.5 and \\mathsf{20 mV} to reach 10 \\ mA \\cdot \\mathsf{cm}^{-2} in 0.5 \\textsf{M H}_{2}S0_{4} and \\widetilde{1.0} \\ M KOH, and AC-HEA-CuAgAulrRu delivers 208 and \\mathsf{200 \\ mV} for oxygen evolution reaction (OER). ", "\nTo reveal the electrocatalytic activity of HER and OER for these AC-HEAs in a wide $\\mathrm { p H }$ range,the linear scan voltammogram (LSV)polarization curves with iR-corrected were measured in both $\\Nu _ { 2 }$ -saturated $0 . 5 \\mathrm { ~ M ~ H ~ } _ { 2 } \\mathrm { S O } _ { 4 }$ and $1 \\ \\mathrm { ~ M ~ } \\ \\mathrm { K O H }$ solutions using a three-electrode system.The annealed samples of the AC-HEAs after complete crystallization were also measured under the same conditions for comparison.In order to minimize the change in morphology during heat treatment, the samples were heated up to the corresponding endset temperature of crystallization (Figure S6b,Supporting Information) to erase the amorphous phase and obtain the completely crystalline nanoporous samples with the changeless ligament sizes (Figure S8b-d, Supporting Information).", "\nThe LSV polarization curves of HER and OER for the asdealloyed AC-HEAs samples with the amorphous-crystalline heterostructure (solid lines) in the acidic medium and alkaline medium are shown in Figure 3a,b.Compared with ternary ACHEA-CuAgAu, the multicomponent AC-HEAs of CuAgAuPtPd, CuAgAuIrRu,and CuAgAuPtPdIrRu with the additional catalytic active elements in platinum group show much better electrocatalytic performances of HER and OER in both acidic and alkaline solutions.The AC-CuAgAuPtPd exhibits the lowest HER overpotential at $1 0 \\mathrm { m A c m } ^ { - 2 }$ of only $9 . 5 \\mathrm { m V }$ in 0.5 M $\\mathrm { H } _ { 2 } \\mathrm { S O } _ { 4 }$ solution and $2 0 \\mathrm { m V }$ in $1 \\ \\mathrm { ~ M ~ K O H }$ solution,compared with 22 and $2 7 \\mathrm { m V }$ at the same current density for the commercial $\\mathrm { P t / C }$ catalyst (Figure 3c).For OER,AC-HEAs of CuAgAuIrRu and CuAgAuPtPdIrRu show the conspicuous overpotentials of 208 and $2 3 4 \\mathrm { m V }$ at $1 0 \\mathrm { m A c m } ^ { - 2 }$ in $0 . 5 { \\bf \\Psi } { \\bf M }$ $\\mathrm { H } _ { 2 } \\mathrm { S O } _ { 4 }$ ,and 200 and $2 4 8 \\mathrm { m V }$ in $^ { 1 \\mathrm { ~ m ~ } }$ KOH solution,respectively, compared with those of the standard $\\mathrm { R u O } _ { 2 }$ (346 and $3 7 4 \\mathrm { m V } _ { \\cdot }$ ).The LSV polarization curves of HER and OER for the annealed AC-HEA samples after crystallization (marked by dash lines) are also shown in Figure 3a,b for comparison. "], "ph_value": null, "concentration_molar": "0.5 M, 1.0 M", "electrolyte_composition": "H2SO4, KOH"}, "synthesis_method": {"method": "dealloying from metallic glass precursors", "source": ["The as-spun ribbon precursors of the Y-based high-entropy metallic glasses with the nominal chemical compositions of $\\mathrm { Y } _ { 5 6 } ( \\mathrm { C u } _ { 1 / 3 } \\mathrm { A g } _ { 1 / 3 } \\mathrm { A u } _ { 1 / 3 } ) _ { 2 4 } \\mathrm { A l } _ { 2 0 }$ ， $\\mathrm { Y } _ { 5 6 } ( \\mathrm { C u } _ { 1 / 5 } \\mathrm { A g } _ { 1 / 5 } \\mathrm { A u } _ { 1 / 5 } \\mathrm { P t } _ { 1 / 5 } \\mathrm { P d } _ { 1 / 5 } ) _ { 2 4 } \\mathrm { A l } _ { 2 0 }$ $\\mathrm { Y } _ { 5 6 } ( \\mathrm { C u } _ { 1 / 5 } \\mathrm { A g } _ { 1 / 5 } \\mathrm { A u } _ { 1 / 5 } \\mathrm { I r } _ { 1 / 5 } \\mathrm { R u } _ { 1 / 5 } ) _ { 2 4 } \\mathrm { A l } _ { 2 0 } .$ and $\\mathrm { Y } _ { 5 6 } ( \\mathrm { C u } _ { 1 / 7 } \\mathrm { A g } _ { 1 / 7 } \\mathrm { A u } _ { 1 / 7 } \\mathrm { P t } _ { 1 / 7 } \\mathrm { P d } _ { 1 / 7 } \\mathrm { I r } _ { 1 / 7 } \\mathrm { R u } _ { 1 / 7 } ) _ { 2 4 } \\mathrm { A l } _ { 2 0 }$ (named as MG-CuAgAu,MG-CuAgAuPtPd,MG-CuAgAuIrRu,and MG-CuAgAuPtPdIrRu,respectively） were prepared by melt spinning,and then dealloyed in $1 ~ \\mathrm { ~ M ~ } \\mathrm { ~ H ~ } _ { 2 } \\mathrm { S O } _ { 4 }$ solution to obtain the amorphous-crystalline heterostructured nanoporous high-entropy alloys (AC-HEAs),named as AC-HEA-CuAgAu, AC-HEA-CuAgAuPtPd,AC-HEA-CuAgAuIrRu,and AC-HEACuAgAuPtPdIrRu (See the Experimental Section in the Supporting Information for experimental details). "], "key_parameters": "1 M H2SO4 solution"}, "other_environmental_params": [{"key": "three-electrode system", "value": "used", "source": ["\nTo reveal the electrocatalytic activity of HER and OER for these AC-HEAs in a wide $\\mathrm { p H }$ range,the linear scan voltammogram (LSV)polarization curves with iR-corrected were measured in both $\\Nu _ { 2 }$ -saturated $0 . 5 \\mathrm { ~ M ~ H ~ } _ { 2 } \\mathrm { S O } _ { 4 }$ and $1 \\ \\mathrm { ~ M ~ } \\ \\mathrm { K O H }$ solutions using a three-electrode system.The annealed samples of the AC-HEAs after complete crystallization were also measured under the same conditions for comparison.In order to minimize the change in morphology during heat treatment, the samples were heated up to the corresponding endset temperature of crystallization (Figure S6b,Supporting Information) to erase the amorphous phase and obtain the completely crystalline nanoporous samples with the changeless ligament sizes (Figure S8b-d, Supporting Information)."]}, {"key": "H2-saturated", "value": "electrolyte", "source": ["\nTo reveal the electrocatalytic activity of HER and OER for these AC-HEAs in a wide $\\mathrm { p H }$ range,the linear scan voltammogram (LSV)polarization curves with iR-corrected were measured in both $\\Nu _ { 2 }$ -saturated $0 . 5 \\mathrm { ~ M ~ H ~ } _ { 2 } \\mathrm { S O } _ { 4 }$ and $1 \\ \\mathrm { ~ M ~ } \\ \\mathrm { K O H }$ solutions using a three-electrode system.The annealed samples of the AC-HEAs after complete crystallization were also measured under the same conditions for comparison.In order to minimize the change in morphology during heat treatment, the samples were heated up to the corresponding endset temperature of crystallization (Figure S6b,Supporting Information) to erase the amorphous phase and obtain the completely crystalline nanoporous samples with the changeless ligament sizes (Figure S8b-d, Supporting Information)."]}]}}, {"alloy_id": "AC-HEA-CuAgAuIrRu", "performance": {"stability": {"source": ["\nHEA-CuAgAuPtPdIrRu $\\left( 2 . 6 4 ~ \\Omega \\right)$ are significantly higher than their AC-HEA.The lower $R _ { \\mathrm { c t } }$ of AC-HEAs indicate that introducing an amorphous phase into HEA crystalline catalytic materials can significantly accelerate electron transfer across the samples.20,21] Al of the electrochemical characteristics indicate that the HEAs with amorphous-crystalline heterostructure exhibit high ECSA and facile electronic transport behaviors,regarded as ideal catalytic electrode candidates for overall water splitting.The stability of both HER and OER for the optimal ACHEAs of CuAgAuPtPd,CuAgAuIrRu,and CuAgAuPtPdIrRu under the acidic medium is evaluated by the continuously measurement at $1 0 \\mathrm { m A c m } ^ { - 2 }$ for $4 0 \\mathrm { { h } }$ (Figure 3f),and the stability under the alkaline medium is presented in supplementary Figure S12 (Supporting Information). ", "The degeneration in overpotential of both HER and OER for the AC-HEAs is negligible,indicating their remarkable electrochemical stability for water splitting.[48]"], "cycle_count": null, "test_method": "Chronopotentiometry", "duration_hours": "40", "degradation_details": "negligible degeneration", "performance_retention": null}, "tafel_slope": {"unit": "mV dec^-1", "value": "33", "source": ["\nThe Tafel slope is a vital parameter to evaluate the kinetic behaviors of HER and OER.The AC-HEAs of CuAgAuPtPd, CuAgAuIrRu,and CuAgAuPtPdIrRu exhibit fast kinetics of HER with the small Tafel slopes of 32,33,and $3 1 \\mathrm { \\ m v \\ d e c ^ { - 1 } }$ in the $0 . 5 { { \\mathrm { ~ \\bf ~ { ~ M ~ } ~ } } }$ $\\mathrm { H } _ { 2 } \\mathrm { S O } _ { 4 }$ solution and 33,32,and $3 5 \\mathrm { ~ m V ~ d e c ^ { - 1 } }$ in $1 \\textbf { \\em M }$ KOH, respectively,similar with 35 and $3 3 \\mathrm { ~ m V ~ d e c ^ { - 1 } }$ for commercial $\\mathrm { P t / C }$ catalysis (Figure 3d,e),which means the HER pathway on these AC-HEAs following in the Volmer-Tafel reaction mechanism (Volmer step: $\\mathrm { H } _ { 2 } \\mathrm { O } + \\mathrm { e } ^ { - } + { } ^ { \\ast } \\mathrm { H } ^ { \\ast } { + } \\mathrm { O H } ^ { - }$ and Tafel step: $\\mathrm { H } ^ { * } + \\mathrm { H } ^ { * } \\mathrm { H } _ { 2 } + 2 ^ { * } )$ in alkaline media.[42.43] Besides, the low Tafel slopes of OER under either acid or alkaline condition are significant for electrocatalytic hydrogen production due to the wellknown sluggish kinetics of OER,regarded as rate-controlling reaction for overall water splitting[445] The AC-CuAgAuIrRu has the lowest Tafel slopes of $4 0 \\ \\mathrm { m V \\ d e c ^ { - 1 } }$ in acidic medium and $5 7 ~ \\mathrm { m V ~ d e c ^ { - 1 } }$ in alkaline medium for OER,much smaller than $1 3 0 \\mathrm { m V } \\mathrm { d e c ^ { - 1 } }$ and $1 2 0 \\mathrm { m V } \\mathrm { d e c } ^ { - 1 }$ of commercial $\\mathrm { R u O } _ { 2 }$ electrode, respectively.The fast kinetics behaviors could be attributed to its large surface area and abundant amorphous active sites.[46]"]}, "overpotential": [{"unit": "mV", "value": "208", "source": ["The synthesized AC-HEA-CuAgAuPtPd owns highly catalytic performances for hydrogen evolution reaction (HER), with 9.5 and \\mathsf{20 mV} to reach 10 \\ mA \\cdot \\mathsf{cm}^{-2} in 0.5 \\textsf{M H}_{2}S0_{4} and \\widetilde{1.0} \\ M KOH, and AC-HEA-CuAgAulrRu delivers 208 and \\mathsf{200 \\ mV} for oxygen evolution reaction (OER). ", "\nThe LSV polarization curves of HER and OER for the asdealloyed AC-HEAs samples with the amorphous-crystalline heterostructure (solid lines) in the acidic medium and alkaline medium are shown in Figure 3a,b.Compared with ternary ACHEA-CuAgAu, the multicomponent AC-HEAs of CuAgAuPtPd, CuAgAuIrRu,and CuAgAuPtPdIrRu with the additional catalytic active elements in platinum group show much better electrocatalytic performances of HER and OER in both acidic and alkaline solutions.The AC-CuAgAuPtPd exhibits the lowest HER overpotential at $1 0 \\mathrm { m A c m } ^ { - 2 }$ of only $9 . 5 \\mathrm { m V }$ in 0.5 M $\\mathrm { H } _ { 2 } \\mathrm { S O } _ { 4 }$ solution and $2 0 \\mathrm { m V }$ in $1 \\ \\mathrm { ~ M ~ K O H }$ solution,compared with 22 and $2 7 \\mathrm { m V }$ at the same current density for the commercial $\\mathrm { P t / C }$ catalyst (Figure 3c).For OER,AC-HEAs of CuAgAuIrRu and CuAgAuPtPdIrRu show the conspicuous overpotentials of 208 and $2 3 4 \\mathrm { m V }$ at $1 0 \\mathrm { m A c m } ^ { - 2 }$ in $0 . 5 { \\bf \\Psi } { \\bf M }$ $\\mathrm { H } _ { 2 } \\mathrm { S O } _ { 4 }$ ,and 200 and $2 4 8 \\mathrm { m V }$ in $^ { 1 \\mathrm { ~ m ~ } }$ KOH solution,respectively, compared with those of the standard $\\mathrm { R u O } _ { 2 }$ (346 and $3 7 4 \\mathrm { m V } _ { \\cdot }$ ).The LSV polarization curves of HER and OER for the annealed AC-HEA samples after crystallization (marked by dash lines) are also shown in Figure 3a,b for comparison. "], "current_density": "10 mA cm^-2"}, {"unit": "mV", "value": "200", "source": ["The synthesized AC-HEA-CuAgAuPtPd owns highly catalytic performances for hydrogen evolution reaction (HER), with 9.5 and \\mathsf{20 mV} to reach 10 \\ mA \\cdot \\mathsf{cm}^{-2} in 0.5 \\textsf{M H}_{2}S0_{4} and \\widetilde{1.0} \\ M KOH, and AC-HEA-CuAgAulrRu delivers 208 and \\mathsf{200 \\ mV} for oxygen evolution reaction (OER). ", "\nThe LSV polarization curves of HER and OER for the asdealloyed AC-HEAs samples with the amorphous-crystalline heterostructure (solid lines) in the acidic medium and alkaline medium are shown in Figure 3a,b.Compared with ternary ACHEA-CuAgAu, the multicomponent AC-HEAs of CuAgAuPtPd, CuAgAuIrRu,and CuAgAuPtPdIrRu with the additional catalytic active elements in platinum group show much better electrocatalytic performances of HER and OER in both acidic and alkaline solutions.The AC-CuAgAuPtPd exhibits the lowest HER overpotential at $1 0 \\mathrm { m A c m } ^ { - 2 }$ of only $9 . 5 \\mathrm { m V }$ in 0.5 M $\\mathrm { H } _ { 2 } \\mathrm { S O } _ { 4 }$ solution and $2 0 \\mathrm { m V }$ in $1 \\ \\mathrm { ~ M ~ K O H }$ solution,compared with 22 and $2 7 \\mathrm { m V }$ at the same current density for the commercial $\\mathrm { P t / C }$ catalyst (Figure 3c).For OER,AC-HEAs of CuAgAuIrRu and CuAgAuPtPdIrRu show the conspicuous overpotentials of 208 and $2 3 4 \\mathrm { m V }$ at $1 0 \\mathrm { m A c m } ^ { - 2 }$ in $0 . 5 { \\bf \\Psi } { \\bf M }$ $\\mathrm { H } _ { 2 } \\mathrm { S O } _ { 4 }$ ,and 200 and $2 4 8 \\mathrm { m V }$ in $^ { 1 \\mathrm { ~ m ~ } }$ KOH solution,respectively, compared with those of the standard $\\mathrm { R u O } _ { 2 }$ (346 and $3 7 4 \\mathrm { m V } _ { \\cdot }$ ).The LSV polarization curves of HER and OER for the annealed AC-HEA samples after crystallization (marked by dash lines) are also shown in Figure 3a,b for comparison. "], "current_density": "10 mA cm^-2"}], "supplementary_performance": [{"key": "charge transfer resistance", "value": "0.34 Ω", "source": ["According to the Nyquist plots (Figure S11a, Supporting Information),the charge transfer resistance $( R _ { \\mathrm { c t } } )$ of AC-HEA-CuAgAuPtPd $\\left( 0 . 2 9 \\Omega \\right)$ is smaller than that of AC-HEA-CuAgAuIrRu $\\left( 0 . 3 4 ~ \\Omega \\right) _ { \\cdot }$ ,AC-HEA-CuAgAuPtPdIrRu $\\left( 0 . 8 3 ~ \\Omega \\right)$ and $\\mathrm { P t / C }$ (2.4 Ω) in the acidic medium. "]}, {"key": "double-layer capacitance", "value": "39.42 mF cm^-2", "source": ["The $C _ { \\mathrm { d l | 6 | {'extraction_results': [{'alloy_id': 'C-HEA-CuAgAuPtPd', 'performance': {'stability': None, 'tafel_slope': None, 'overpotential': [], 'supplementary_performance': [{'key': 'Double-layer capacitance', 'value': '11.70 mF·cm^-2', 'source': ['Moreover, $C _ { \\mathrm { d l } }$ of C-HEACuAgAu,C-HEA-CuAgAuPtPd,C-HEA-CuAgAuIrRu,and CHEA-CuAgAuPtPdIrRu are respectively 7.91,11.70,18.92,and $1 8 . 0 6 ~ \\mathrm { m F } { \\cdot } \\mathrm { c m } ^ { - 2 }$ ，which are significantly lower than the $C _ { \\mathrm { d l } }$ observed for their AC-HEA (Figure S10, Supporting Information). ']}, {'key': 'Charge transfer resistance', 'value': '1.83 Ω', 'source': ['The low $R _ { \\mathrm { c t } }$ value of AC-CuAgAuPtPd indicates the effortless HER kinetics with fast electron transfer, consistent with the low overpotential and small Tafel slope.Besides,according to the Nyquist plots (Figure S11b, Supporting Information), the $R _ { \\mathrm { c t } }$ of C-HEACuAgAuPtPd (1.83 Ω), C-HEA-CuAgAuIrRu $\\left( 1 . 3 9 ~ \\Omega \\right)$ ，and C']}]}, 'experimental_conditions': {'test_setup': {'source': [], 'scan_rate': None, 'substrate': None, 'ir_compensation': None}, 'electrolyte': {'source': [], 'ph_value': None, 'concentration_molar': None, 'electrolyte_composition': None}, 'synthesis_method': {'method': 'Dealloying of metallic glass precursor', 'source': ['\nTo reveal the electrocatalytic activity of HER and OER for these AC-HEAs in a wide $\\mathrm { p H }$ range,the linear scan voltammogram (LSV)polarization curves with iR-corrected were measured in both $\\Nu _ { 2 }$ -saturated $0 . 5 \\mathrm { ~ M ~ H ~ } _ { 2 } \\mathrm { S O } _ { 4 }$ and $1 \\ \\mathrm { ~ M ~ } \\ \\mathrm { K O H }$ solutions using a three-electrode system.The annealed samples of the AC-HEAs after complete crystallization were also measured under the same conditions for comparison.In order to minimize the change in morphology during heat treatment, the samples were heated up to the corresponding endset temperature of crystallization (Figure S6b,Supporting Information) to erase the amorphous phase and obtain the completely crystalline nanoporous samples with the changeless ligament sizes (Figure S8b-d, Supporting Information).', 'All of the electrocatalytic performances of the crystallized samples,named as C-HEAs,(Figure 3c) were depressed significantly compared with the as-dealloyed samples with the amorphouscrystalline heterostructure.These results indicate the existence of the amorphous phase between the nanocrystalline particles plays a key role of high-performance catalytic reaction in water splitting.'], 'key_parameters': 'Heat treatment to erase amorphous phase, up to endset temperature of crystallization'}, 'other_environmental_params': []}}, {'alloy_id': 'C-HEA-CuAgAuIrRu', 'performance': {'stability': None, 'tafel_slope': None, 'overpotential': [], 'supplementary_performance': [{'key': 'Double-layer capacitance', 'value': '18.92 mF·cm^-2', 'source': ['Moreover, $C _ { \\mathrm { d l } }$ of C-HEACuAgAu,C-HEA-CuAgAuPtPd,C-HEA-CuAgAuIrRu,and CHEA-CuAgAuPtPdIrRu are respectively 7.91,11.70,18.92,and $1 8 . 0 6 ~ \\mathrm { m F } { \\cdot } \\mathrm { c m } ^ { - 2 }$ ，which are significantly lower than the $C _ { \\mathrm { d l } }$ observed for their AC-HEA (Figure S10, Supporting Information). ']}, {'key': 'Charge transfer resistance', 'value': '1.39 Ω', 'source': ['The low $R _ { \\mathrm { c t } }$ value of AC-CuAgAuPtPd indicates the effortless HER kinetics with fast electron transfer, consistent with the low overpotential and small Tafel slope.Besides,according to the Nyquist plots (Figure S11b, Supporting Information), the $R _ { \\mathrm { c t } }$ of C-HEACuAgAuPtPd (1.83 Ω), C-HEA-CuAgAuIrRu $\\left( 1 . 3 9 ~ \\Omega \\right)$ ，and C']}]}, 'experimental_conditions': {'test_setup': {'source': [], 'scan_rate': None, 'substrate': None, 'ir_compensation': None}, 'electrolyte': {'source': [], 'ph_value': None, 'concentration_molar': None, 'electrolyte_composition': None}, 'synthesis_method': {'method': 'Dealloying of metallic glass precursor', 'source': ['\nTo reveal the electrocatalytic activity of HER and OER for these AC-HEAs in a wide $\\mathrm { p H }$ range,the linear scan voltammogram (LSV)polarization curves with iR-corrected were measured in both $\\Nu _ { 2 }$ -saturated $0 . 5 \\mathrm { ~ M ~ H ~ } _ { 2 } \\mathrm { S O } _ { 4 }$ and $1 \\ \\mathrm { ~ M ~ } \\ \\mathrm { K O H }$ solutions using a three-electrode system.The annealed samples of the AC-HEAs after complete crystallization were also measured under the same conditions for comparison.In order to minimize the change in morphology during heat treatment, the samples were heated up to the corresponding endset temperature of crystallization (Figure S6b,Supporting Information) to erase the amorphous phase and obtain the completely crystalline nanoporous samples with the changeless ligament sizes (Figure S8b-d, Supporting Information).', 'All of the electrocatalytic performances of the crystallized samples,named as C-HEAs,(Figure 3c) were depressed significantly compared with the as-dealloyed samples with the amorphouscrystalline heterostructure.These results indicate the existence of the amorphous phase between the nanocrystalline particles plays a key role of high-performance catalytic reaction in water splitting.'], 'key_parameters': 'Heat treatment to erase amorphous phase, up to endset temperature of crystallization'}, 'other_environmental_params': []}}, {'alloy_id': 'C-HEA-CuAgAuPtPdIrRu', 'performance': {'stability': None, 'tafel_slope': None, 'overpotential': [], 'supplementary_performance': [{'key': 'Double-layer capacitance', 'value': '18.06 mF·cm^-2', 'source': ['Moreover, $C _ { \\mathrm { d l } }$ of C-HEACuAgAu,C-HEA-CuAgAuPtPd,C-HEA-CuAgAuIrRu,and CHEA-CuAgAuPtPdIrRu are respectively 7.91,11.70,18.92,and $1 8 . 0 6 ~ \\mathrm { m F } { \\cdot } \\mathrm { c m } ^ { - 2 }$ ，which are significantly lower than the $C _ { \\mathrm { d l } }$ observed for their AC-HEA (Figure S10, Supporting Information). ']}, {'key': 'Charge transfer resistance', 'value': '2.64 Ω', 'source': ['\nHEA-CuAgAuPtPdIrRu $\\left( 2 . 6 4 ~ \\Omega \\right)$ are significantly higher than their AC-HEA.The lower $R _ { \\mathrm { c t } }$ of AC-HEAs indicate that introducing an amorphous phase into HEA crystalline catalytic materials can significantly accelerate electron transfer across the samples.20,21] Al of the electrochemical characteristics indicate that the HEAs with amorphous-crystalline heterostructure exhibit high ECSA and facile electronic transport behaviors,regarded as ideal catalytic electrode candidates for overall water splitting.The stability of both HER and OER for the optimal ACHEAs of CuAgAuPtPd,CuAgAuIrRu,and CuAgAuPtPdIrRu under the acidic medium is evaluated by the continuously measurement at $1 0 \\mathrm { m A c m } ^ { - 2 }$ for $4 0 \\mathrm { { h } }$ (Figure 3f),and the stability under the alkaline medium is presented in supplementary Figure S12 (Supporting Information). ']}]}, 'experimental_conditions': {'test_setup': {'source': [], 'scan_rate': None, 'substrate': None, 'ir_compensation': None}, 'electrolyte': {'source': [], 'ph_value': None, 'concentration_molar': None, 'electrolyte_composition': None}, 'synthesis_method': {'method': 'Dealloying of metallic glass precursor', 'source': ['\nTo reveal the electrocatalytic activity of HER and OER for these AC-HEAs in a wide $\\mathrm { p H }$ range,the linear scan voltammogram (LSV)polarization curves with iR-corrected were measured in both $\\Nu _ { 2 }$ -saturated $0 . 5 \\mathrm { ~ M ~ H ~ } _ { 2 } \\mathrm { S O } _ { 4 }$ and $1 \\ \\mathrm { ~ M ~ } \\ \\mathrm { K O H }$ solutions using a three-electrode system.The annealed samples of the AC-HEAs after complete crystallization were also measured under the same conditions for comparison.In order to minimize the change in morphology during heat treatment, the samples were heated up to the corresponding endset temperature of crystallization (Figure S6b,Supporting Information) to erase the amorphous phase and obtain the completely crystalline nanoporous samples with the changeless ligament sizes (Figure S8b-d, Supporting Information).', 'All of the electrocatalytic performances of the crystallized samples,named as C-HEAs,(Figure 3c) were depressed significantly compared with the as-dealloyed samples with the amorphouscrystalline heterostructure.These results indicate the existence of the amorphous phase between the nanocrystalline particles plays a key role of high-performance catalytic reaction in water splitting.'], 'key_parameters': 'Heat treatment to erase amorphous phase, up to endset temperature of crystallization'}, 'other_environmental_params': []}}, {'alloy_id': 'AC-HEA-CuAgAuPtPd', 'performance': {'stability': {'source': ['\nHEA-CuAgAuPtPdIrRu $\\left( 2 . 6 4 ~ \\Omega \\right)$ are significantly higher than their AC-HEA.The lower $R _ { \\mathrm { c t } }$ of AC-HEAs indicate that introducing an amorphous phase into HEA crystalline catalytic materials can significantly accelerate electron transfer across the samples.20,21] Al of the electrochemical characteristics indicate that the HEAs with amorphous-crystalline heterostructure exhibit high ECSA and facile electronic transport behaviors,regarded as ideal catalytic electrode candidates for overall water splitting.The stability of both HER and OER for the optimal ACHEAs of CuAgAuPtPd,CuAgAuIrRu,and CuAgAuPtPdIrRu under the acidic medium is evaluated by the continuously measurement at $1 0 \\mathrm { m A c m } ^ { - 2 }$ for $4 0 \\mathrm { { h } }$ (Figure 3f),and the stability under the alkaline medium is presented in supplementary Figure S12 (Supporting Information). ', 'The degeneration in overpotential of both HER and OER for the AC-HEAs is negligible,indicating their remarkable electrochemical stability for water splitting.[48]'], 'cycle_count': None, 'test_method': 'Chronopotentiometry', 'duration_hours': '40', 'degradation_details': 'negligible degeneration', 'performance_retention': None}, 'tafel_slope': {'unit': 'mV dec^-1', 'value': '32', 'source': ['\nThe Tafel slope is a vital parameter to evaluate the kinetic behaviors of HER and OER.The AC-HEAs of CuAgAuPtPd, CuAgAuIrRu,and CuAgAuPtPdIrRu exhibit fast kinetics of HER with the small Tafel slopes of 32,33,and $3 1 \\mathrm { \\ m v \\ d e c ^ { - 1 } }$ in the $0 . 5 { { \\mathrm { ~ \\bf ~ { ~ M ~ } ~ } } }$ $\\mathrm { H } _ { 2 } \\mathrm { S O } _ { 4 }$ solution and 33,32,and $3 5 \\mathrm { ~ m V ~ d e c ^ { - 1 } }$ in $1 \\textbf { \\em M }$ KOH, respectively,similar with 35 and $3 3 \\mathrm { ~ m V ~ d e c ^ { - 1 } }$ for commercial $\\mathrm { P t / C }$ catalysis (Figure 3d,e),which means the HER pathway on these AC-HEAs following in the Volmer-Tafel reaction mechanism (Volmer step: $\\mathrm { H } _ { 2 } \\mathrm { O } + \\mathrm { e } ^ { - } + { } ^ { \\ast } \\mathrm { H } ^ { \\ast } { + } \\mathrm { O H } ^ { - }$ and Tafel step: $\\mathrm { H } ^ { * } + \\mathrm { H } ^ { * } \\mathrm { H } _ { 2 } + 2 ^ { * } )$ in alkaline media.[42.43] Besides, the low Tafel slopes of OER under either acid or alkaline condition are significant for electrocatalytic hydrogen production due to the wellknown sluggish kinetics of OER,regarded as rate-controlling reaction for overall water splitting[445] The AC-CuAgAuIrRu has the lowest Tafel slopes of $4 0 \\ \\mathrm { m V \\ d e c ^ { - 1 } }$ in acidic medium and $5 7 ~ \\mathrm { m V ~ d e c ^ { - 1 } }$ in alkaline medium for OER,much smaller than $1 3 0 \\mathrm { m V } \\mathrm { d e c ^ { - 1 } }$ and $1 2 0 \\mathrm { m V } \\mathrm { d e c } ^ { - 1 }$ of commercial $\\mathrm { R u O } _ { 2 }$ electrode, respectively.The fast kinetics behaviors could be attributed to its large surface area and abundant amorphous active sites.[46]']}, 'overpotential': [{'unit': 'mV', 'value': '9.5', 'source': ['The synthesized AC-HEA-CuAgAuPtPd owns highly catalytic performances for hydrogen evolution reaction (HER), with 9.5 and \\mathsf{20 mV} to reach 10 \\ mA \\cdot \\mathsf{cm}^{-2} in 0.5 \\textsf{M H}_{2}S0_{4} and \\widetilde{1.0} \\ M KOH, and AC-HEA-CuAgAulrRu delivers 208 and \\mathsf{200 \\ mV} for oxygen evolution reaction (OER). ', '\nThe LSV polarization curves of HER and OER for the asdealloyed AC-HEAs samples with the amorphous-crystalline heterostructure (solid lines) in the acidic medium and alkaline medium are shown in Figure 3a,b.Compared with ternary ACHEA-CuAgAu, the multicomponent AC-HEAs of CuAgAuPtPd, CuAgAuIrRu,and CuAgAuPtPdIrRu with the additional catalytic active elements in platinum group show much better electrocatalytic performances of HER and OER in both acidic and alkaline solutions.The AC-CuAgAuPtPd exhibits the lowest HER overpotential at $1 0 \\mathrm { m A c m } ^ { - 2 }$ of only $9 . 5 \\mathrm { m V }$ in 0.5 M $\\mathrm { H } _ { 2 } \\mathrm { S O } _ { 4 }$ solution and $2 0 \\mathrm { m V }$ in $1 \\ \\mathrm { ~ M ~ K O H }$ solution,compared with 22 and $2 7 \\mathrm { m V }$ at the same current density for the commercial $\\mathrm { P t / C }$ catalyst (Figure 3c).For OER,AC-HEAs of CuAgAuIrRu and CuAgAuPtPdIrRu show the conspicuous overpotentials of 208 and $2 3 4 \\mathrm { m V }$ at $1 0 \\mathrm { m A c m } ^ { - 2 }$ in $0 . 5 { \\bf \\Psi } { \\bf M }$ $\\mathrm { H } _ { 2 } \\mathrm { S O } _ { 4 }$ ,and 200 and $2 4 8 \\mathrm { m V }$ in $^ { 1 \\mathrm { ~ m ~ } }$ KOH solution,respectively, compared with those of the standard $\\mathrm { R u O } _ { 2 }$ (346 and $3 7 4 \\mathrm { m V } _ { \\cdot }$ ).The LSV polarization curves of HER and OER for the annealed AC-HEA samples after crystallization (marked by dash lines) are also shown in Figure 3a,b for comparison. '], 'current_density': '10 mA cm^-2'}, {'unit': 'mV', 'value': '20', 'source': ['The synthesized AC-HEA-CuAgAuPtPd owns highly catalytic performances for hydrogen evolution reaction (HER), with 9.5 and \\mathsf{20 mV} to reach 10 \\ mA \\cdot \\mathsf{cm}^{-2} in 0.5 \\textsf{M H}_{2}S0_{4} and \\widetilde{1.0} \\ M KOH, and AC-HEA-CuAgAulrRu delivers 208 and \\mathsf{200 \\ mV} for oxygen evolution reaction (OER). ', '\nThe LSV polarization curves of HER and OER for the asdealloyed AC-HEAs samples with the amorphous-crystalline heterostructure (solid lines) in the acidic medium and alkaline medium are shown in Figure 3a,b.Compared with ternary ACHEA-CuAgAu, the multicomponent AC-HEAs of CuAgAuPtPd, CuAgAuIrRu,and CuAgAuPtPdIrRu with the additional catalytic active elements in platinum group show much better electrocatalytic performances of HER and OER in both acidic and alkaline solutions.The AC-CuAgAuPtPd exhibits the lowest HER overpotential at $1 0 \\mathrm { m A c m } ^ { - 2 }$ of only $9 . 5 \\mathrm { m V }$ in 0.5 M $\\mathrm { H } _ { 2 } \\mathrm { S O } _ { 4 }$ solution and $2 0 \\mathrm { m V }$ in $1 \\ \\mathrm { ~ M ~ K O H }$ solution,compared with 22 and $2 7 \\mathrm { m V }$ at the same current density for the commercial $\\mathrm { P t / C }$ catalyst (Figure 3c).For OER,AC-HEAs of CuAgAuIrRu and CuAgAuPtPdIrRu show the conspicuous overpotentials of 208 and $2 3 4 \\mathrm { m V }$ at $1 0 \\mathrm { m A c m } ^ { - 2 }$ in $0 . 5 { \\bf \\Psi } { \\bf M }$ $\\mathrm { H } _ { 2 } \\mathrm { S O } _ { 4 }$ ,and 200 and $2 4 8 \\mathrm { m V }$ in $^ { 1 \\mathrm { ~ m ~ } }$ KOH solution,respectively, compared with those of the standard $\\mathrm { R u O } _ { 2 }$ (346 and $3 7 4 \\mathrm { m V } _ { \\cdot }$ ).The LSV polarization curves of HER and OER for the annealed AC-HEA samples after crystallization (marked by dash lines) are also shown in Figure 3a,b for comparison. '], 'current_density': '10 mA cm^-2'}], 'supplementary_performance': [{'key': 'charge transfer resistance', 'value': '0.29 Ω', 'source': ['According to the Nyquist plots (Figure S11a, Supporting Information),the charge transfer resistance $( R _ { \\mathrm { c t } } )$ of AC-HEA-CuAgAuPtPd $\\left( 0 . 2 9 \\Omega \\right)$ is smaller than that of AC-HEA-CuAgAuIrRu $\\left( 0 . 3 4 ~ \\Omega \\right) _ { \\cdot }$ ,AC-HEA-CuAgAuPtPdIrRu $\\left( 0 . 8 3 ~ \\Omega \\right)$ and $\\mathrm { P t / C }$ (2.4 Ω) in the acidic medium. ']}, {'key': 'double-layer capacitance', 'value': '25.01 mF cm^-2', 'source': ['The $C _ { \\mathrm { d l } }$ of ACCuAgAuIrRu is $3 9 . 4 2 ~ \\mathrm { \\ m F { \\cdot } c m ^ { - 2 } }$ ，larger than $2 9 . 5 7 ~ \\mathrm { \\ m F { \\cdot } c m ^ { - 2 } }$ of AC-HEA-CuAgAuPtPdIrRu, $2 5 . 0 1 ~ \\mathrm { \\ m F { \\cdot } c m ^ { - 2 } }$ of AC-HEACuAgAuPtPd, and $4 . 1 6 ~ \\mathrm { m F { \\cdot } c m ^ { - 2 } }$ of $\\mathrm { P t } / \\mathrm { C }$ in the acidic medium. ']}, {'key': 'ECSA', 'value': '416 cm^2', 'source': ['The ECSA was calculated by the following the equation: ECSA $= C _ { \\mathrm { d l } } \\ / \\ C _ { \\mathrm { s } }$ ,and the general value of $C _ { \\mathrm { s } }$ is $0 . 0 6 \\ m \\mathrm { F { \\cdot } c m ^ { - 2 } }$ [47] The ECSA of AC-HEA-CuAgAuIrRu,AC-HEA-CuAgAuPtPd, AC-HEA-CuAgAuPtPdIrRu and commercial $\\mathrm { P t / C }$ were 657, 416，493，and $6 9 \\ \\mathrm { c m } ^ { 2 }$ in the acidic medium. ']}, {'key': 'ligament size', 'value': '~4 nm', 'source': ['The ligament sizes (Figure S2b, Supporting Information) of the quinary AC-HEA-CuAgAuPtPd $( \\sim 4 \\mathrm { n m } )$ and AC-HEA-CuAgAuIrRu $( { \\sim } 4 \\mathrm { n m } )$ ,and the septenary AC-HEACuAgAuPtPdIrRu $( \\sim 3 \\mathrm { n m } )$ are significantly smaller than that of the ternary AC-HEA-CuAgAu $( \\sim 9 \\mathrm { n m } )$ , implying the growth of ligaments can be sluggish by the high-entropy introduction of multicomponent platinum group metals in the CuAgAu alloys. ']}]}, 'experimental_conditions': {'test_setup': {'source': ['\nTo reveal the electrocatalytic activity of HER and OER for these AC-HEAs in a wide $\\mathrm { p H }$ range,the linear scan voltammogram (LSV)polarization curves with iR-corrected were measured in both $\\Nu _ { 2 }$ -saturated $0 . 5 \\mathrm { ~ M ~ H ~ } _ { 2 } \\mathrm { S O } _ { 4 }$ and $1 \\ \\mathrm { ~ M ~ } \\ \\mathrm { K O H }$ solutions using a three-electrode system.The annealed samples of the AC-HEAs after complete crystallization were also measured under the same conditions for comparison.In order to minimize the change in morphology during heat treatment, the samples were heated up to the corresponding endset temperature of crystallization (Figure S6b,Supporting Information) to erase the amorphous phase and obtain the completely crystalline nanoporous samples with the changeless ligament sizes (Figure S8b-d, Supporting Information).'], 'scan_rate': None, 'substrate': None, 'ir_compensation': 'iR-corrected'}, 'electrolyte': {'source': ['The synthesized AC-HEA-CuAgAuPtPd owns highly catalytic performances for hydrogen evolution reaction (HER), with 9.5 and \\mathsf{20 mV} to reach 10 \\ mA \\cdot \\mathsf{cm}^{-2} in 0.5 \\textsf{M H}_{2}S0_{4} and \\widetilde{1.0} \\ M KOH, and AC-HEA-CuAgAulrRu delivers 208 and \\mathsf{200 \\ mV} for oxygen evolution reaction (OER). ', '\nTo reveal the electrocatalytic activity of HER and OER for these AC-HEAs in a wide $\\mathrm { p H }$ range,the linear scan voltammogram (LSV)polarization curves with iR-corrected were measured in both $\\Nu _ { 2 }$ -saturated $0 . 5 \\mathrm { ~ M ~ H ~ } _ { 2 } \\mathrm { S O } _ { 4 }$ and $1 \\ \\mathrm { ~ M ~ } \\ \\mathrm { K O H }$ solutions using a three-electrode system.The annealed samples of the AC-HEAs after complete crystallization were also measured under the same conditions for comparison.In order to minimize the change in morphology during heat treatment, the samples were heated up to the corresponding endset temperature of crystallization (Figure S6b,Supporting Information) to erase the amorphous phase and obtain the completely crystalline nanoporous samples with the changeless ligament sizes (Figure S8b-d, Supporting Information).', '\nThe LSV polarization curves of HER and OER for the asdealloyed AC-HEAs samples with the amorphous-crystalline heterostructure (solid lines) in the acidic medium and alkaline medium are shown in Figure 3a,b.Compared with ternary ACHEA-CuAgAu, the multicomponent AC-HEAs of CuAgAuPtPd, CuAgAuIrRu,and CuAgAuPtPdIrRu with the additional catalytic active elements in platinum group show much better electrocatalytic performances of HER and OER in both acidic and alkaline solutions.The AC-CuAgAuPtPd exhibits the lowest HER overpotential at $1 0 \\mathrm { m A c m } ^ { - 2 }$ of only $9 . 5 \\mathrm { m V }$ in 0.5 M $\\mathrm { H } _ { 2 } \\mathrm { S O } _ { 4 }$ solution and $2 0 \\mathrm { m V }$ in $1 \\ \\mathrm { ~ M ~ K O H }$ solution,compared with 22 and $2 7 \\mathrm { m V }$ at the same current density for the commercial $\\mathrm { P t / C }$ catalyst (Figure 3c).For OER,AC-HEAs of CuAgAuIrRu and CuAgAuPtPdIrRu show the conspicuous overpotentials of 208 and $2 3 4 \\mathrm { m V }$ at $1 0 \\mathrm { m A c m } ^ { - 2 }$ in $0 . 5 { \\bf \\Psi } { \\bf M }$ $\\mathrm { H } _ { 2 } \\mathrm { S O } _ { 4 }$ ,and 200 and $2 4 8 \\mathrm { m V }$ in $^ { 1 \\mathrm { ~ m ~ } }$ KOH solution,respectively, compared with those of the standard $\\mathrm { R u O } _ { 2 }$ (346 and $3 7 4 \\mathrm { m V } _ { \\cdot }$ ).The LSV polarization curves of HER and OER for the annealed AC-HEA samples after crystallization (marked by dash lines) are also shown in Figure 3a,b for comparison. '], 'ph_value': None, 'concentration_molar': '0.5 M, 1.0 M', 'electrolyte_composition': 'H2SO4, KOH'}, 'synthesis_method': {'method': 'dealloying from metallic glass precursors', 'source': ['The as-spun ribbon precursors of the Y-based high-entropy metallic glasses with the nominal chemical compositions of $\\mathrm { Y } _ { 5 6 } ( \\mathrm { C u } _ { 1 / 3 } \\mathrm { A g } _ { 1 / 3 } \\mathrm { A u } _ { 1 / 3 } ) _ { 2 4 } \\mathrm { A l } _ { 2 0 }$ ， $\\mathrm { Y } _ { 5 6 } ( \\mathrm { C u } _ { 1 / 5 } \\mathrm { A g } _ { 1 / 5 } \\mathrm { A u } _ { 1 / 5 } \\mathrm { P t } _ { 1 / 5 } \\mathrm { P d } _ { 1 / 5 } ) _ { 2 4 } \\mathrm { A l } _ { 2 0 }$ $\\mathrm { Y } _ { 5 6 } ( \\mathrm { C u } _ { 1 / 5 } \\mathrm { A g } _ { 1 / 5 } \\mathrm { A u } _ { 1 / 5 } \\mathrm { I r } _ { 1 / 5 } \\mathrm { R u } _ { 1 / 5 } ) _ { 2 4 } \\mathrm { A l } _ { 2 0 } .$ and $\\mathrm { Y } _ { 5 6 } ( \\mathrm { C u } _ { 1 / 7 } \\mathrm { A g } _ { 1 / 7 } \\mathrm { A u } _ { 1 / 7 } \\mathrm { P t } _ { 1 / 7 } \\mathrm { P d } _ { 1 / 7 } \\mathrm { I r } _ { 1 / 7 } \\mathrm { R u } _ { 1 / 7 } ) _ { 2 4 } \\mathrm { A l } _ { 2 0 }$ (named as MG-CuAgAu,MG-CuAgAuPtPd,MG-CuAgAuIrRu,and MG-CuAgAuPtPdIrRu,respectively） were prepared by melt spinning,and then dealloyed in $1 ~ \\mathrm { ~ M ~ } \\mathrm { ~ H ~ } _ { 2 } \\mathrm { S O } _ { 4 }$ solution to obtain the amorphous-crystalline heterostructured nanoporous high-entropy alloys (AC-HEAs),named as AC-HEA-CuAgAu, AC-HEA-CuAgAuPtPd,AC-HEA-CuAgAuIrRu,and AC-HEACuAgAuPtPdIrRu (See the Experimental Section in the Supporting Information for experimental details). '], 'key_parameters': '1 M H2SO4 solution'}, 'other_environmental_params': [{'key': 'three-electrode system', 'value': 'used', 'source': ['\nTo reveal the electrocatalytic activity of HER and OER for these AC-HEAs in a wide $\\mathrm { p H }$ range,the linear scan voltammogram (LSV)polarization curves with iR-corrected were measured in both $\\Nu _ { 2 }$ -saturated $0 . 5 \\mathrm { ~ M ~ H ~ } _ { 2 } \\mathrm { S O } _ { 4 }$ and $1 \\ \\mathrm { ~ M ~ } \\ \\mathrm { K O H }$ solutions using a three-electrode system.The annealed samples of the AC-HEAs after complete crystallization were also measured under the same conditions for comparison.In order to minimize the change in morphology during heat treatment, the samples were heated up to the corresponding endset temperature of crystallization (Figure S6b,Supporting Information) to erase the amorphous phase and obtain the completely crystalline nanoporous samples with the changeless ligament sizes (Figure S8b-d, Supporting Information).']}, {'key': 'H2-saturated', 'value': 'electrolyte', 'source': ['\nTo reveal the electrocatalytic activity of HER and OER for these AC-HEAs in a wide $\\mathrm { p H }$ range,the linear scan voltammogram (LSV)polarization curves with iR-corrected were measured in both $\\Nu _ { 2 }$ -saturated $0 . 5 \\mathrm { ~ M ~ H ~ } _ { 2 } \\mathrm { S O } _ { 4 }$ and $1 \\ \\mathrm { ~ M ~ } \\ \\mathrm { K O H }$ solutions using a three-electrode system.The annealed samples of the AC-HEAs after complete crystallization were also measured under the same conditions for comparison.In order to minimize the change in morphology during heat treatment, the samples were heated up to the corresponding endset temperature of crystallization (Figure S6b,Supporting Information) to erase the amorphous phase and obtain the completely crystalline nanoporous samples with the changeless ligament sizes (Figure S8b-d, Supporting Information).']}]}}, {'alloy_id': 'AC-HEA-CuAgAuIrRu', 'performance': {'stability': {'source': ['\nHEA-CuAgAuPtPdIrRu $\\left( 2 . 6 4 ~ \\Omega \\right)$ are significantly higher than their AC-HEA.The lower $R _ { \\mathrm { c t } }$ of AC-HEAs indicate that introducing an amorphous phase into HEA crystalline catalytic materials can significantly accelerate electron transfer across the samples.20,21] Al of the electrochemical characteristics indicate that the HEAs with amorphous-crystalline heterostructure exhibit high ECSA and facile electronic transport behaviors,regarded as ideal catalytic electrode candidates for overall water splitting.The stability of both HER and OER for the optimal ACHEAs of CuAgAuPtPd,CuAgAuIrRu,and CuAgAuPtPdIrRu under the acidic medium is evaluated by the continuously measurement at $1 0 \\mathrm { m A c m } ^ { - 2 }$ for $4 0 \\mathrm { { h } }$ (Figure 3f),and the stability under the alkaline medium is presented in supplementary Figure S12 (Supporting Information). ', 'The degeneration in overpotential of both HER and OER for the AC-HEAs is negligible,indicating their remarkable electrochemical stability for water splitting.[48]'], 'cycle_count': None, 'test_method': 'Chronopotentiometry', 'duration_hours': '40', 'degradation_details': 'negligible degeneration', 'performance_retention': None}, 'tafel_slope': {'unit': 'mV dec^-1', 'value': '33', 'source': ['\nThe Tafel slope is a vital parameter to evaluate the kinetic behaviors of HER and OER.The AC-HEAs of CuAgAuPtPd, CuAgAuIrRu,and CuAgAuPtPdIrRu exhibit fast kinetics of HER with the small Tafel slopes of 32,33,and $3 1 \\mathrm { \\ m v \\ d e c ^ { - 1 } }$ in the $0 . 5 { { \\mathrm { ~ \\bf ~ { ~ M ~ } ~ } } }$ $\\mathrm { H } _ { 2 } \\mathrm { S O } _ { 4 }$ solution and 33,32,and $3 5 \\mathrm { ~ m V ~ d e c ^ { - 1 } }$ in $1 \\textbf { \\em M }$ KOH, respectively,similar with 35 and $3 3 \\mathrm { ~ m V ~ d e c ^ { - 1 } }$ for commercial $\\mathrm { P t / C }$ catalysis (Figure 3d,e),which means the HER pathway on these AC-HEAs following in the Volmer-Tafel reaction mechanism (Volmer step: $\\mathrm { H } _ { 2 } \\mathrm { O } + \\mathrm { e } ^ { - } + { } ^ { \\ast } \\mathrm { H } ^ { \\ast } { + } \\mathrm { O H } ^ { - }$ and Tafel step: $\\mathrm { H } ^ { * } + \\mathrm { H } ^ { * } \\mathrm { H } _ { 2 } + 2 ^ { * } )$ in alkaline media.[42.43] Besides, the low Tafel slopes of OER under either acid or alkaline condition are significant for electrocatalytic hydrogen production due to the wellknown sluggish kinetics of OER,regarded as rate-controlling reaction for overall water splitting[445] The AC-CuAgAuIrRu has the lowest Tafel slopes of $4 0 \\ \\mathrm { m V \\ d e c ^ { - 1 } }$ in acidic medium and $5 7 ~ \\mathrm { m V ~ d e c ^ { - 1 } }$ in alkaline medium for OER,much smaller than $1 3 0 \\mathrm { m V } \\mathrm { d e c ^ { - 1 } }$ and $1 2 0 \\mathrm { m V } \\mathrm { d e c } ^ { - 1 }$ of commercial $\\mathrm { R u O } _ { 2 }$ electrode, respectively.The fast kinetics behaviors could be attributed to its large surface area and abundant amorphous active sites.[46]']}, 'overpotential': [{'unit': 'mV', 'value': '208', 'source': ['The synthesized AC-HEA-CuAgAuPtPd owns highly catalytic performances for hydrogen evolution reaction (HER), with 9.5 and \\mathsf{20 mV} to reach 10 \\ mA \\cdot \\mathsf{cm}^{-2} in 0.5 \\textsf{M H}_{2}S0_{4} and \\widetilde{1.0} \\ M KOH, and AC-HEA-CuAgAulrRu delivers 208 and \\mathsf{200 \\ mV} for oxygen evolution reaction (OER). ', '\nThe LSV polarization curves of HER and OER for the asdealloyed AC-HEAs samples with the amorphous-crystalline heterostructure (solid lines) in the acidic medium and alkaline medium are shown in Figure 3a,b.Compared with ternary ACHEA-CuAgAu, the multicomponent AC-HEAs of CuAgAuPtPd, CuAgAuIrRu,and CuAgAuPtPdIrRu with the additional catalytic active elements in platinum group show much better electrocatalytic performances of HER and OER in both acidic and alkaline solutions.The AC-CuAgAuPtPd exhibits the lowest HER overpotential at $1 0 \\mathrm { m A c m } ^ { - 2 }$ of only $9 . 5 \\mathrm { m V }$ in 0.5 M $\\mathrm { H } _ { 2 } \\mathrm { S O } _ { 4 }$ solution and $2 0 \\mathrm { m V }$ in $1 \\ \\mathrm { ~ M ~ K O H }$ solution,compared with 22 and $2 7 \\mathrm { m V }$ at the same current density for the commercial $\\mathrm { P t / C }$ catalyst (Figure 3c).For OER,AC-HEAs of CuAgAuIrRu and CuAgAuPtPdIrRu show the conspicuous overpotentials of 208 and $2 3 4 \\mathrm { m V }$ at $1 0 \\mathrm { m A c m } ^ { - 2 }$ in $0 . 5 { \\bf \\Psi } { \\bf M }$ $\\mathrm { H } _ { 2 } \\mathrm { S O } _ { 4 }$ ,and 200 and $2 4 8 \\mathrm { m V }$ in $^ { 1 \\mathrm { ~ m ~ } }$ KOH solution,respectively, compared with those of the standard $\\mathrm { R u O } _ { 2 }$ (346 and $3 7 4 \\mathrm { m V } _ { \\cdot }$ ).The LSV polarization curves of HER and OER for the annealed AC-HEA samples after crystallization (marked by dash lines) are also shown in Figure 3a,b for comparison. '], 'current_density': '10 mA cm^-2'}, {'unit': 'mV', 'value': '200', 'source': ['The synthesized AC-HEA-CuAgAuPtPd owns highly catalytic performances for hydrogen evolution reaction (HER), with 9.5 and \\mathsf{20 mV} to reach 10 \\ mA \\cdot \\mathsf{cm}^{-2} in 0.5 \\textsf{M H}_{2}S0_{4} and \\widetilde{1.0} \\ M KOH, and AC-HEA-CuAgAulrRu delivers 208 and \\mathsf{200 \\ mV} for oxygen evolution reaction (OER). ', '\nThe LSV polarization curves of HER and OER for the asdealloyed AC-HEAs samples with the amorphous-crystalline heterostructure (solid lines) in the acidic medium and alkaline medium are shown in Figure 3a,b.Compared with ternary ACHEA-CuAgAu, the multicomponent AC-HEAs of CuAgAuPtPd, CuAgAuIrRu,and CuAgAuPtPdIrRu with the additional catalytic active elements in platinum group show much better electrocatalytic performances of HER and OER in both acidic and alkaline solutions.The AC-CuAgAuPtPd exhibits the lowest HER overpotential at $1 0 \\mathrm { m A c m } ^ { - 2 }$ of only $9 . 5 \\mathrm { m V }$ in 0.5 M $\\mathrm { H } _ { 2 } \\mathrm { S O } _ { 4 }$ solution and $2 0 \\mathrm { m V }$ in $1 \\ \\mathrm { ~ M ~ K O H }$ solution,compared with 22 and $2 7 \\mathrm { m V }$ at the same current density for the commercial $\\mathrm { P t / C }$ catalyst (Figure 3c).For OER,AC-HEAs of CuAgAuIrRu and CuAgAuPtPdIrRu show the conspicuous overpotentials of 208 and $2 3 4 \\mathrm { m V }$ at $1 0 \\mathrm { m A c m } ^ { - 2 }$ in $0 . 5 { \\bf \\Psi } { \\bf M }$ $\\mathrm { H } _ { 2 } \\mathrm { S O } _ { 4 }$ ,and 200 and $2 4 8 \\mathrm { m V }$ in $^ { 1 \\mathrm { ~ m ~ } }$ KOH solution,respectively, compared with those of the standard $\\mathrm { R u O } _ { 2 }$ (346 and $3 7 4 \\mathrm { m V } _ { \\cdot }$ ).The LSV polarization curves of HER and OER for the annealed AC-HEA samples after crystallization (marked by dash lines) are also shown in Figure 3a,b for comparison. '], 'current_density': '10 mA cm^-2'}], 'supplementary_performance': [{'key': 'charge transfer resistance', 'value': '0.34 Ω', 'source': ['According to the Nyquist plots (Figure S11a, Supporting Information),the charge transfer resistance $( R _ { \\mathrm { c t } } )$ of AC-HEA-CuAgAuPtPd $\\left( 0 . 2 9 \\Omega \\right)$ is smaller than that of AC-HEA-CuAgAuIrRu $\\left( 0 . 3 4 ~ \\Omega \\right) _ { \\cdot }$ ,AC-HEA-CuAgAuPtPdIrRu $\\left( 0 . 8 3 ~ \\Omega \\right)$ and $\\mathrm { P t / C }$ (2.4 Ω) in the acidic medium. ']}, {'key': 'double-layer capacitance', 'value': '39.42 mF cm^-2', 'source': ['The $C _ { \\mathrm { d l
115 | d4d8a2d7621a97ed26113e7227db59e2 | {"extraction_results": [{"alloy_id": "Pt20Ni20Cu20Mn20Ti20", "performance": {"stability": {"source": [], "cycle_count": null, "test_method": "Unknown", "duration_hours": null, "degradation_details": null, "performance_retention": null}, "tafel_slope": {"unit": "mV dec^-1", "value": null, "source": []}, "overpotential": [{"unit": "mV", "value": "126", "source": ["\nTo investigate the electrocatalytic activity and stability of PtNiCuMnM ${ \\bf \\Delta M } = { \\bf M } { \\bf o }$ ,La,Ti, Co and V) in HER,the prepared PtNiCuMnM catalysts were directly used as the working electrodes in a series of electrochemical tests in a $\\bf { 1 . 0 M }$ KOH electrolyte and their performance was compared with that of commercial $\\mathrm { P t / C }$ catalyst.PtNiCuMnMo HEA exhibited superior electrochemical performance than the other prepared PtNiCuMnM $( \\mathbf { M } = \\mathbf { L } \\mathbf { a }$ ,Ti,Co and V) catalysts and a commercial $\\mathrm { P t } / \\mathrm { C }$ catalyst.Fig.1(a) shows that the PtNiCuMnMo HEA exhibits lower overpotential ( $( 4 4 ~ \\mathrm { m V } )$ ata current density of $1 0 \\ \\mathrm { m A / c m ^ { 2 } }$ than PtNiCuMnCo $( 2 5 0 \\ \\mathrm { \\ m V } )$ ，PtNiCuMnV( $1 9 5 \\ \\mathrm { m V } )$ ，PtNiCuMnTi $\\mathrm { 1 2 6 ~ m V ) }$ ， PtNiCuMnLa $\\mathrm { 6 2 ~ m V }$ and $\\mathrm { P t } / \\mathrm { C }$ $( 7 2 ~ \\mathrm { m V } )$ ；notably,PtNiCuMnMo and PtNiCuMnLa exhibit better HER catalytic activity than the commercial Pt/C catalyst (Table S1)."], "current_density": "10 mA cm^-2"}], "supplementary_performance": [{"key": "Crystal structure", "value": "single-phase FCC structure", "source": ["\n# 3.2.Structural characterisation\n\nThe structure of the PtNiCuMnM HEA was determined through XRD (Fig.3).The XRD patterns of PtNiCuMnM ( $\\mathbf { M } = \\mathbf { L } \\mathbf { a }$ ,Ti, Co and V) HEAs show three visible peaks at $2 \\theta = 4 3 . 5 ^ { \\circ }$ ， $4 9 . 8 ^ { \\circ }$ and $7 4 . 3 ^ { \\circ }$ ，which are attributed to the (111),(2o0)and (220) planes of the face-centered cubic (FCC) structure,indicating they have a single-phase FCC structure. ", "Moreover,the XRD patterns of PtNiCuMnMo HEA also show three visible peaks at $2 \\Theta = 4 3 . 5 ^ { \\circ }$ $4 9 . 8 ^ { \\circ }$ and $7 4 . 3 ^ { \\circ }$ ,which are attributed to the (111),(20O) and (22O) planes of the FCC structure.In addition, the XRD patterns of PtNiCuMnMo HEA show other three peaks at $2 6 \\approx 4 1 ^ { \\circ }$ ， $5 9 ^ { \\circ }$ and $7 4 ^ { \\circ }$ ，which are fitted to the body-centered cubic (BCC) $\\mathrm { P D F } \\# 4 2 \\mathrm { - } 1 1 2 0$ structure.Thus,PtNiCuMn-M $( \\mathbf { M } = \\mathbf { C } \\mathbf { o }$ ,Ti, $\\mathrm { v }$ and La) HEAs have a single-phase FCC structure,while PtNiMnCuMo HEA eXhibits a two-phase FCC-BCC structure."]}]}, "experimental_conditions": {"test_setup": {"source": ["In addition, electrochemical activation was performed via continuous cyclic voltammetry (CV) cycling in 1 M KOH. The activity of the catalysts in the HER was measured through linear sweep voltammetry (LsV) at a sweep rate of $5 \\ \\mathrm { m V } / s$ .The Tafel slope was calculated based on the linear portion of the obtained LSV polarisation curves fitted using the Tafel equation $( \\eta = a + b \\times \\log ¦ j ¦$ ，where $\\eta$ represents the overpotential,a represents the Tafel's constant, $^ { b }$ represents the Tafel slope and $j$ represents the current density.The electrochemically active surface area (ECSA) of the catalyst was obtained based on the double-layer capacitance at different CV scan rates $( 1 0 { - } 5 0 \\mathrm { m V } / s )$ in the non-faradaic region."], "scan_rate": "5 mV/s", "substrate": null, "ir_compensation": null}, "electrolyte": {"source": ["\n# 2.2.Electrochemical characterisation\n\nThe electrochemical activity,stability,internal resistance and other characteristics of the prepared catalysts were determined through various electrochemical tests on a $\\operatorname { C H I } 6 6 0 \\mathrm { E }$ electrochemical workstation with a three-electrode setup at room temperature.The system comprised a catalyst electrode servingas the working electrode,with a Pt plate and an $\\mathbf { A g / A g C l }$ electrode functioning as the counter and reference electrodes,respectively.Prior to HER,a1MKOH solution used as an electrolyte was bubbled with $\\Nu _ { 2 }$ for $3 0 \\ \\mathrm { m i n }$ . ", "\nTo investigate the electrocatalytic activity and stability of PtNiCuMnM ${ \\bf \\Delta M } = { \\bf M } { \\bf o }$ ,La,Ti, Co and V) in HER,the prepared PtNiCuMnM catalysts were directly used as the working electrodes in a series of electrochemical tests in a $\\bf { 1 . 0 M }$ KOH electrolyte and their performance was compared with that of commercial $\\mathrm { P t / C }$ catalyst.PtNiCuMnMo HEA exhibited superior electrochemical performance than the other prepared PtNiCuMnM $( \\mathbf { M } = \\mathbf { L } \\mathbf { a }$ ,Ti,Co and V) catalysts and a commercial $\\mathrm { P t } / \\mathrm { C }$ catalyst.Fig.1(a) shows that the PtNiCuMnMo HEA exhibits lower overpotential ( $( 4 4 ~ \\mathrm { m V } )$ ata current density of $1 0 \\ \\mathrm { m A / c m ^ { 2 } }$ than PtNiCuMnCo $( 2 5 0 \\ \\mathrm { \\ m V } )$ ，PtNiCuMnV( $1 9 5 \\ \\mathrm { m V } )$ ，PtNiCuMnTi $\\mathrm { 1 2 6 ~ m V ) }$ ， PtNiCuMnLa $\\mathrm { 6 2 ~ m V }$ and $\\mathrm { P t } / \\mathrm { C }$ $( 7 2 ~ \\mathrm { m V } )$ ；notably,PtNiCuMnMo and PtNiCuMnLa exhibit better HER catalytic activity than the commercial Pt/C catalyst (Table S1)."], "ph_value": null, "concentration_molar": "1.0 M", "electrolyte_composition": "KOH"}, "synthesis_method": {"method": "arc-melting", "source": ["\n# 2．Materials and methods\n\n# 2.1．Materials\n\nPtNiCuMn-M $\\mathbf { M } = \\mathbf { M } \\mathbf { o }$ ,La,Ti,Co and V) HEA ingots with a nominal composition of $\\mathrm { P t _ { 2 0 } N i _ { 2 0 } C u _ { 2 0 } M n _ { 2 0 } M _ { 2 0 } }$ $\\left( \\mathrm { a t . \\% } \\right)$ were fabricated through arc-melting of high-purity Pt,Ni,Cu,Mn,Mo,La,Ti, Co andV (99.99 wt $\\%$ ）in a purified argon atmosphere. "], "key_parameters": "high-purity metals (99.99 wt%), purified argon atmosphere"}, "other_environmental_params": [{"key": "Electrochemical activation", "value": "continuous cyclic voltammetry (CV) cycling in 1 M KOH", "source": ["In addition, electrochemical activation was performed via continuous cyclic voltammetry (CV) cycling in 1 M KOH. The activity of the catalysts in the HER was measured through linear sweep voltammetry (LsV) at a sweep rate of $5 \\ \\mathrm { m V } / s$ .The Tafel slope was calculated based on the linear portion of the obtained LSV polarisation curves fitted using the Tafel equation $( \\eta = a + b \\times \\log ¦ j ¦$ ，where $\\eta$ represents the overpotential,a represents the Tafel's constant, $^ { b }$ represents the Tafel slope and $j$ represents the current density.The electrochemically active surface area (ECSA) of the catalyst was obtained based on the double-layer capacitance at different CV scan rates $( 1 0 { - } 5 0 \\mathrm { m V } / s )$ in the non-faradaic region."]}, {"key": "Reference electrode", "value": "Ag/AgCl", "source": ["\n# 2.2.Electrochemical characterisation\n\nThe electrochemical activity,stability,internal resistance and other characteristics of the prepared catalysts were determined through various electrochemical tests on a $\\operatorname { C H I } 6 6 0 \\mathrm { E }$ electrochemical workstation with a three-electrode setup at room temperature.The system comprised a catalyst electrode servingas the working electrode,with a Pt plate and an $\\mathbf { A g / A g C l }$ electrode functioning as the counter and reference electrodes,respectively.Prior to HER,a1MKOH solution used as an electrolyte was bubbled with $\\Nu _ { 2 }$ for $3 0 \\ \\mathrm { m i n }$ . "]}, {"key": "Counter electrode", "value": "Pt plate", "source": ["\n# 2.2.Electrochemical characterisation\n\nThe electrochemical activity,stability,internal resistance and other characteristics of the prepared catalysts were determined through various electrochemical tests on a $\\operatorname { C H I } 6 6 0 \\mathrm { E }$ electrochemical workstation with a three-electrode setup at room temperature.The system comprised a catalyst electrode servingas the working electrode,with a Pt plate and an $\\mathbf { A g / A g C l }$ electrode functioning as the counter and reference electrodes,respectively.Prior to HER,a1MKOH solution used as an electrolyte was bubbled with $\\Nu _ { 2 }$ for $3 0 \\ \\mathrm { m i n }$ . "]}, {"key": "Electrolyte pretreatment", "value": "bubbled with N2 for 30 min", "source": ["\n# 2.2.Electrochemical characterisation\n\nThe electrochemical activity,stability,internal resistance and other characteristics of the prepared catalysts were determined through various electrochemical tests on a $\\operatorname { C H I } 6 6 0 \\mathrm { E }$ electrochemical workstation with a three-electrode setup at room temperature.The system comprised a catalyst electrode servingas the working electrode,with a Pt plate and an $\\mathbf { A g / A g C l }$ electrode functioning as the counter and reference electrodes,respectively.Prior to HER,a1MKOH solution used as an electrolyte was bubbled with $\\Nu _ { 2 }$ for $3 0 \\ \\mathrm { m i n }$ . "]}]}}, {"alloy_id": "Pt20Ni20Cu20Mn20V20", "performance": {"stability": {"source": [], "cycle_count": null, "test_method": "Unknown", "duration_hours": null, "degradation_details": null, "performance_retention": null}, "tafel_slope": {"unit": "mV dec^-1", "value": null, "source": []}, "overpotential": [{"unit": "mV", "value": "195", "source": ["\nTo investigate the electrocatalytic activity and stability of PtNiCuMnM ${ \\bf \\Delta M } = { \\bf M } { \\bf o }$ ,La,Ti, Co and V) in HER,the prepared PtNiCuMnM catalysts were directly used as the working electrodes in a series of electrochemical tests in a $\\bf { 1 . 0 M }$ KOH electrolyte and their performance was compared with that of commercial $\\mathrm { P t / C }$ catalyst.PtNiCuMnMo HEA exhibited superior electrochemical performance than the other prepared PtNiCuMnM $( \\mathbf { M } = \\mathbf { L } \\mathbf { a }$ ,Ti,Co and V) catalysts and a commercial $\\mathrm { P t } / \\mathrm { C }$ catalyst.Fig.1(a) shows that the PtNiCuMnMo HEA exhibits lower overpotential ( $( 4 4 ~ \\mathrm { m V } )$ ata current density of $1 0 \\ \\mathrm { m A / c m ^ { 2 } }$ than PtNiCuMnCo $( 2 5 0 \\ \\mathrm { \\ m V } )$ ，PtNiCuMnV( $1 9 5 \\ \\mathrm { m V } )$ ，PtNiCuMnTi $\\mathrm { 1 2 6 ~ m V ) }$ ， PtNiCuMnLa $\\mathrm { 6 2 ~ m V }$ and $\\mathrm { P t } / \\mathrm { C }$ $( 7 2 ~ \\mathrm { m V } )$ ；notably,PtNiCuMnMo and PtNiCuMnLa exhibit better HER catalytic activity than the commercial Pt/C catalyst (Table S1)."], "current_density": "10 mA cm^-2"}], "supplementary_performance": [{"key": "Crystal structure", "value": "single-phase FCC structure", "source": ["\n# 3.2.Structural characterisation\n\nThe structure of the PtNiCuMnM HEA was determined through XRD (Fig.3).The XRD patterns of PtNiCuMnM ( $\\mathbf { M } = \\mathbf { L } \\mathbf { a }$ ,Ti, Co and V) HEAs show three visible peaks at $2 \\theta = 4 3 . 5 ^ { \\circ }$ ， $4 9 . 8 ^ { \\circ }$ and $7 4 . 3 ^ { \\circ }$ ，which are attributed to the (111),(2o0)and (220) planes of the face-centered cubic (FCC) structure,indicating they have a single-phase FCC structure. ", "Moreover,the XRD patterns of PtNiCuMnMo HEA also show three visible peaks at $2 \\Theta = 4 3 . 5 ^ { \\circ }$ $4 9 . 8 ^ { \\circ }$ and $7 4 . 3 ^ { \\circ }$ ,which are attributed to the (111),(20O) and (22O) planes of the FCC structure.In addition, the XRD patterns of PtNiCuMnMo HEA show other three peaks at $2 6 \\approx 4 1 ^ { \\circ }$ ， $5 9 ^ { \\circ }$ and $7 4 ^ { \\circ }$ ，which are fitted to the body-centered cubic (BCC) $\\mathrm { P D F } \\# 4 2 \\mathrm { - } 1 1 2 0$ structure.Thus,PtNiCuMn-M $( \\mathbf { M } = \\mathbf { C } \\mathbf { o }$ ,Ti, $\\mathrm { v }$ and La) HEAs have a single-phase FCC structure,while PtNiMnCuMo HEA eXhibits a two-phase FCC-BCC structure."]}]}, "experimental_conditions": {"test_setup": {"source": ["In addition, electrochemical activation was performed via continuous cyclic voltammetry (CV) cycling in 1 M KOH. The activity of the catalysts in the HER was measured through linear sweep voltammetry (LsV) at a sweep rate of $5 \\ \\mathrm { m V } / s$ .The Tafel slope was calculated based on the linear portion of the obtained LSV polarisation curves fitted using the Tafel equation $( \\eta = a + b \\times \\log ¦ j ¦$ ，where $\\eta$ represents the overpotential,a represents the Tafel's constant, $^ { b }$ represents the Tafel slope and $j$ represents the current density.The electrochemically active surface area (ECSA) of the catalyst was obtained based on the double-layer capacitance at different CV scan rates $( 1 0 { - } 5 0 \\mathrm { m V } / s )$ in the non-faradaic region."], "scan_rate": "5 mV/s", "substrate": null, "ir_compensation": null}, "electrolyte": {"source": ["\n# 2.2.Electrochemical characterisation\n\nThe electrochemical activity,stability,internal resistance and other characteristics of the prepared catalysts were determined through various electrochemical tests on a $\\operatorname { C H I } 6 6 0 \\mathrm { E }$ electrochemical workstation with a three-electrode setup at room temperature.The system comprised a catalyst electrode servingas the working electrode,with a Pt plate and an $\\mathbf { A g / A g C l }$ electrode functioning as the counter and reference electrodes,respectively.Prior to HER,a1MKOH solution used as an electrolyte was bubbled with $\\Nu _ { 2 }$ for $3 0 \\ \\mathrm { m i n }$ . ", "\nTo investigate the electrocatalytic activity and stability of PtNiCuMnM ${ \\bf \\Delta M } = { \\bf M } { \\bf o }$ ,La,Ti, Co and V) in HER,the prepared PtNiCuMnM catalysts were directly used as the working electrodes in a series of electrochemical tests in a $\\bf { 1 . 0 M }$ KOH electrolyte and their performance was compared with that of commercial $\\mathrm { P t / C }$ catalyst.PtNiCuMnMo HEA exhibited superior electrochemical performance than the other prepared PtNiCuMnM $( \\mathbf { M } = \\mathbf { L } \\mathbf { a }$ ,Ti,Co and V) catalysts and a commercial $\\mathrm { P t } / \\mathrm { C }$ catalyst.Fig.1(a) shows that the PtNiCuMnMo HEA exhibits lower overpotential ( $( 4 4 ~ \\mathrm { m V } )$ ata current density of $1 0 \\ \\mathrm { m A / c m ^ { 2 } }$ than PtNiCuMnCo $( 2 5 0 \\ \\mathrm { \\ m V } )$ ，PtNiCuMnV( $1 9 5 \\ \\mathrm { m V } )$ ，PtNiCuMnTi $\\mathrm { 1 2 6 ~ m V ) }$ ， PtNiCuMnLa $\\mathrm { 6 2 ~ m V }$ and $\\mathrm { P t } / \\mathrm { C }$ $( 7 2 ~ \\mathrm { m V } )$ ；notably,PtNiCuMnMo and PtNiCuMnLa exhibit better HER catalytic activity than the commercial Pt/C catalyst (Table S1)."], "ph_value": null, "concentration_molar": "1.0 M", "electrolyte_composition": "KOH"}, "synthesis_method": {"method": "arc-melting", "source": ["\n# 2．Materials and methods\n\n# 2.1．Materials\n\nPtNiCuMn-M $\\mathbf { M } = \\mathbf { M } \\mathbf { o }$ ,La,Ti,Co and V) HEA ingots with a nominal composition of $\\mathrm { P t _ { 2 0 } N i _ { 2 0 } C u _ { 2 0 } M n _ { 2 0 } M _ { 2 0 } }$ $\\left( \\mathrm { a t . \\% } \\right)$ were fabricated through arc-melting of high-purity Pt,Ni,Cu,Mn,Mo,La,Ti, Co andV (99.99 wt $\\%$ ）in a purified argon atmosphere. "], "key_parameters": "high-purity metals (99.99 wt%), purified argon atmosphere"}, "other_environmental_params": [{"key": "Electrochemical activation", "value": "continuous cyclic voltammetry (CV) cycling in 1 M KOH", "source": ["In addition, electrochemical activation was performed via continuous cyclic voltammetry (CV) cycling in 1 M KOH. The activity of the catalysts in the HER was measured through linear sweep voltammetry (LsV) at a sweep rate of $5 \\ \\mathrm { m V } / s$ .The Tafel slope was calculated based on the linear portion of the obtained LSV polarisation curves fitted using the Tafel equation $( \\eta = a + b \\times \\log ¦ j ¦$ ，where $\\eta$ represents the overpotential,a represents the Tafel's constant, $^ { b }$ represents the Tafel slope and $j$ represents the current density.The electrochemically active surface area (ECSA) of the catalyst was obtained based on the double-layer capacitance at different CV scan rates $( 1 0 { - } 5 0 \\mathrm { m V } / s )$ in the non-faradaic region."]}, {"key": "Reference electrode", "value": "Ag/AgCl", "source": ["\n# 2.2.Electrochemical characterisation\n\nThe electrochemical activity,stability,internal resistance and other characteristics of the prepared catalysts were determined through various electrochemical tests on a $\\operatorname { C H I } 6 6 0 \\mathrm { E }$ electrochemical workstation with a three-electrode setup at room temperature.The system comprised a catalyst electrode servingas the working electrode,with a Pt plate and an $\\mathbf { A g / A g C l }$ electrode functioning as the counter and reference electrodes,respectively.Prior to HER,a1MKOH solution used as an electrolyte was bubbled with $\\Nu _ { 2 }$ for $3 0 \\ \\mathrm { m i n }$ . "]}, {"key": "Counter electrode", "value": "Pt plate", "source": ["\n# 2.2.Electrochemical characterisation\n\nThe electrochemical activity,stability,internal resistance and other characteristics of the prepared catalysts were determined through various electrochemical tests on a $\\operatorname { C H I } 6 6 0 \\mathrm { E }$ electrochemical workstation with a three-electrode setup at room temperature.The system comprised a catalyst electrode servingas the working electrode,with a Pt plate and an $\\mathbf { A g / A g C l }$ electrode functioning as the counter and reference electrodes,respectively.Prior to HER,a1MKOH solution used as an electrolyte was bubbled with $\\Nu _ { 2 }$ for $3 0 \\ \\mathrm { m i n }$ . "]}, {"key": "Electrolyte pretreatment", "value": "bubbled with N2 for 30 min", "source": ["\n# 2.2.Electrochemical characterisation\n\nThe electrochemical activity,stability,internal resistance and other characteristics of the prepared catalysts were determined through various electrochemical tests on a $\\operatorname { C H I } 6 6 0 \\mathrm { E }$ electrochemical workstation with a three-electrode setup at room temperature.The system comprised a catalyst electrode servingas the working electrode,with a Pt plate and an $\\mathbf { A g / A g C l }$ electrode functioning as the counter and reference electrodes,respectively.Prior to HER,a1MKOH solution used as an electrolyte was bubbled with $\\Nu _ { 2 }$ for $3 0 \\ \\mathrm { m i n }$ . "]}]}}, {"alloy_id": "Pt20Ni20Cu20Mn20Mo20", "performance": {"stability": {"source": ["The realisation of high-performance cathodic hydrogen evolution reaction (HER) is of considerable importance for the development of the nascent hydrogen economy.Herein, we develop a dual-phase PtNiCuMnMo highentropy alloy (HEA) showing excellent alkaline HER performance with an overpotential of as low as $4 4 ~ \\mathrm { m V }$ at a current density of $1 0 \\ \\mathrm { m A } / \\mathrm { c m } ^ { 2 }$ Additionally,the PtNiCuMnMo HEA catalyst maintains stability after $^ { 7 2 \\mathrm { ~ h ~ } }$ at a current density of $2 0 0 \\ \\mathrm { m A } / \\mathrm { c m } ^ { 2 }$ .This catalyst comprises two phases,resulting in enhanced activity of reaction sites,accelerated electron transfer and thereby excellent catalytic performance.The excellent HER performance of the PtNiCuMnMo HEA catalyst is verified based on its adsorption and charge transfer energies.Furthermore, the prepared PtNiCuMnMo HEA catalyst considerably outperforms commercial $\\mathrm { P t / C }$ electrodes. ", "\nAnother essential performance indicator for the practical applicability of electrocatalysts is their durability.Herein,the electrocatalytic stability of the catalysts was evaluated via chronopotentiometry at a current density of $2 0 0 \\ \\mathrm { m A } / \\mathrm { c m } ^ { 2 }$ (Fig.2). PtNiCuMnMo HEA exhibited outstanding durability,with only a negligible increase in potential (10 mV) after $7 2 \\mathrm { h }$ of HER,suggesting that the catalyst can effectively work for along time in an alkaline environment.In addition, before recording the LSV curve,the working electrode was activated by CV scans for 1000 cycles in the range of $- 1 . 0$ to $- 1 . 8 \\mathrm { V }$ vs. "], "cycle_count": null, "test_method": "Chronopotentiometry", "duration_hours": "72", "degradation_details": "only a negligible increase in potential (10 mV)", "performance_retention": null}, "tafel_slope": {"unit": "mV dec^-1", "value": "74", "source": ["\nTo compare the kinetics of HER over the prepared catalysts and commercial $\\mathrm { P t } / \\mathrm { C }$ catalyst,Tafel plots were obtained from the LSV curves [Fig.1(b)].As shown in Fig.1(b), the Tafel slope of PtNiMnCuMo is 74 mV/dec,lower than those of PtNiMnCuLa $( 9 0 ~ \\mathrm { m V / d e c } )$ and $\\mathrm { P t } / \\mathrm { C }$ (108 mV/dec).This result suggests that PtNiMnCuMo exhibits the fastest HER kinetics among the tested catalysts,indicating that its (a) current density increases the fastest and (b) catalytic activity is high,consistent with its lowest overpotential [36,37]."]}, "overpotential": [{"unit": "mV", "value": "44", "source": ["The realisation of high-performance cathodic hydrogen evolution reaction (HER) is of considerable importance for the development of the nascent hydrogen economy.Herein, we develop a dual-phase PtNiCuMnMo highentropy alloy (HEA) showing excellent alkaline HER performance with an overpotential of as low as $4 4 ~ \\mathrm { m V }$ at a current density of $1 0 \\ \\mathrm { m A } / \\mathrm { c m } ^ { 2 }$ Additionally,the PtNiCuMnMo HEA catalyst maintains stability after $^ { 7 2 \\mathrm { ~ h ~ } }$ at a current density of $2 0 0 \\ \\mathrm { m A } / \\mathrm { c m } ^ { 2 }$ .This catalyst comprises two phases,resulting in enhanced activity of reaction sites,accelerated electron transfer and thereby excellent catalytic performance.The excellent HER performance of the PtNiCuMnMo HEA catalyst is verified based on its adsorption and charge transfer energies.Furthermore, the prepared PtNiCuMnMo HEA catalyst considerably outperforms commercial $\\mathrm { P t / C }$ electrodes. ", "\nTo investigate the electrocatalytic activity and stability of PtNiCuMnM ${ \\bf \\Delta M } = { \\bf M } { \\bf o }$ ,La,Ti, Co and V) in HER,the prepared PtNiCuMnM catalysts were directly used as the working electrodes in a series of electrochemical tests in a $\\bf { 1 . 0 M }$ KOH electrolyte and their performance was compared with that of commercial $\\mathrm { P t / C }$ catalyst.PtNiCuMnMo HEA exhibited superior electrochemical performance than the other prepared PtNiCuMnM $( \\mathbf { M } = \\mathbf { L } \\mathbf { a }$ ,Ti,Co and V) catalysts and a commercial $\\mathrm { P t } / \\mathrm { C }$ catalyst.Fig.1(a) shows that the PtNiCuMnMo HEA exhibits lower overpotential ( $( 4 4 ~ \\mathrm { m V } )$ ata current density of $1 0 \\ \\mathrm { m A / c m ^ { 2 } }$ than PtNiCuMnCo $( 2 5 0 \\ \\mathrm { \\ m V } )$ ，PtNiCuMnV( $1 9 5 \\ \\mathrm { m V } )$ ，PtNiCuMnTi $\\mathrm { 1 2 6 ~ m V ) }$ ， PtNiCuMnLa $\\mathrm { 6 2 ~ m V }$ and $\\mathrm { P t } / \\mathrm { C }$ $( 7 2 ~ \\mathrm { m V } )$ ；notably,PtNiCuMnMo and PtNiCuMnLa exhibit better HER catalytic activity than the commercial Pt/C catalyst (Table S1).", "\n# 4．Conclusion\n\nAmong the HEA catalysts prepared herein [PtNiCuMn-M $( \\mathbf { M } = \\mathbf { M } \\mathbf { o }$ Co,Ti,V and La)],the dual-phase PtNiCuMnMo HEA (FCC and BCC phases) exhibited the best catalytic activity and stability in HER.PtNiCuMnMo HEA showed an ultralow HER overpotential of $4 4 ~ \\mathrm { m V }$ at a current density of $1 0 \\ \\mathrm { m A } / \\mathrm { c m } 2$ as well as excellent long-term electrocatalytic stability at a current density of $2 0 0 \\mathrm { \\ m A \\ c m ^ { - 2 } }$ in 1 M KOH. In terms of the phase structure,the prepared PtNiCuMnMo HEA mainly consisted of an FCC phase with a small amount of BCC phase."], "current_density": "10 mA cm^-2"}], "supplementary_performance": [{"key": "ECSA", "value": "298 cm^2", "source": ["The $C _ { \\mathrm { d l } }$ value was obtained from scan rate-dependent CV curves in the non-faradaic region.We determined the ECSAsof the tested electrodes [Fig.S1(a)].The ECSAof the PtNiMnCuMo catalyst $( \\mathrm { E C S A } = 2 9 8 ~ \\mathrm { c m } ^ { 2 } )$ was approximately 8.5 times that of the commercial Pt/C electrode $( \\mathrm { E C S A } = 3 5 ~ \\mathrm { c m } ^ { 2 } )$ and 1.7 times that of the PtNiMnCuLa catalyst $( \\mathrm { E C S A } = 1 7 4 \\mathrm { c m } ^ { 2 } )$ .Thus,the addition of a certain amount of Mo can considerably increase the ECSA of the catalyst; in other words,the presence of alloying elements such as Ni, Mn,Cu and Mo causes an increase in the number of exposed catalytically active sites,promoting HER.Experimental results indicate that the addition of Mo or La to PtNiCuMn considerably enhances its HER activity.Moreover,the addition of Ti,Co orVto PtNiCuMn does not result in such an improvement in activity as the addition of Mo and La. Furthermore,PtNiCuMnMo HEA shows better HER performance than"]}]}, "experimental_conditions": {"test_setup": {"source": ["In addition, electrochemical activation was performed via continuous cyclic voltammetry (CV) cycling in 1 M KOH. The activity of the catalysts in the HER was measured through linear sweep voltammetry (LsV) at a sweep rate of $5 \\ \\mathrm { m V } / s$ .The Tafel slope was calculated based on the linear portion of the obtained LSV polarisation curves fitted using the Tafel equation $( \\eta = a + b \\times \\log ¦ j ¦$ ，where $\\eta$ represents the overpotential,a represents the Tafel's constant, $^ { b }$ represents the Tafel slope and $j$ represents the current density.The electrochemically active surface area (ECSA) of the catalyst was obtained based on the double-layer capacitance at different CV scan rates $( 1 0 { - } 5 0 \\mathrm { m V } / s )$ in the non-faradaic region."], "scan_rate": "5 mV/s", "substrate": null, "ir_compensation": null}, "electrolyte": {"source": ["\n# 2.2.Electrochemical characterisation\n\nThe electrochemical activity,stability,internal resistance and other characteristics of the prepared catalysts were determined through various electrochemical tests on a $\\operatorname { C H I } 6 6 0 \\mathrm { E }$ electrochemical workstation with a three-electrode setup at room temperature.The system comprised a catalyst electrode servingas the working electrode,with a Pt plate and an $\\mathbf { A g / A g C l }$ electrode functioning as the counter and reference electrodes,respectively.Prior to HER,a1MKOH solution used as an electrolyte was bubbled with $\\Nu _ { 2 }$ for $3 0 \\ \\mathrm { m i n }$ . ", "In addition, electrochemical activation was performed via continuous cyclic voltammetry (CV) cycling in 1 M KOH. The activity of the catalysts in the HER was measured through linear sweep voltammetry (LsV) at a sweep rate of $5 \\ \\mathrm { m V } / s$ .The Tafel slope was calculated based on the linear portion of the obtained LSV polarisation curves fitted using the Tafel equation $( \\eta = a + b \\times \\log ¦ j ¦$ ，where $\\eta$ represents the overpotential,a represents the Tafel's constant, $^ { b }$ represents the Tafel slope and $j$ represents the current density.The electrochemically active surface area (ECSA) of the catalyst was obtained based on the double-layer capacitance at different CV scan rates $( 1 0 { - } 5 0 \\mathrm { m V } / s )$ in the non-faradaic region.", "\nTo investigate the electrocatalytic activity and stability of PtNiCuMnM ${ \\bf \\Delta M } = { \\bf M } { \\bf o }$ ,La,Ti, Co and V) in HER,the prepared PtNiCuMnM catalysts were directly used as the working electrodes in a series of electrochemical tests in a $\\bf { 1 . 0 M }$ KOH electrolyte and their performance was compared with that of commercial $\\mathrm { P t / C }$ catalyst.PtNiCuMnMo HEA exhibited superior electrochemical performance than the other prepared PtNiCuMnM $( \\mathbf { M } = \\mathbf { L } \\mathbf { a }$ ,Ti,Co and V) catalysts and a commercial $\\mathrm { P t } / \\mathrm { C }$ catalyst.Fig.1(a) shows that the PtNiCuMnMo HEA exhibits lower overpotential ( $( 4 4 ~ \\mathrm { m V } )$ ata current density of $1 0 \\ \\mathrm { m A / c m ^ { 2 } }$ than PtNiCuMnCo $( 2 5 0 \\ \\mathrm { \\ m V } )$ ，PtNiCuMnV( $1 9 5 \\ \\mathrm { m V } )$ ，PtNiCuMnTi $\\mathrm { 1 2 6 ~ m V ) }$ ， PtNiCuMnLa $\\mathrm { 6 2 ~ m V }$ and $\\mathrm { P t } / \\mathrm { C }$ $( 7 2 ~ \\mathrm { m V } )$ ；notably,PtNiCuMnMo and PtNiCuMnLa exhibit better HER catalytic activity than the commercial Pt/C catalyst (Table S1).", "\nFig.1.(a) LSV curves,(b) Tafel plots of all these prepared samples in $\\mathbf { 1 . 0 \\ M }$ KOH for HER."], "ph_value": null, "concentration_molar": "1.0 M", "electrolyte_composition": "KOH"}, "synthesis_method": {"method": "arc-melting", "source": ["\n# 2．Materials and methods\n\n# 2.1．Materials\n\nPtNiCuMn-M $\\mathbf { M } = \\mathbf { M } \\mathbf { o }$ ,La,Ti,Co and V) HEA ingots with a nominal composition of $\\mathrm { P t _ { 2 0 } N i _ { 2 0 } C u _ { 2 0 } M n _ { 2 0 } M _ { 2 0 } }$ $\\left( \\mathrm { a t . \\% } \\right)$ were fabricated through arc-melting of high-purity Pt,Ni,Cu,Mn,Mo,La,Ti, Co andV (99.99 wt $\\%$ ）in a purified argon atmosphere. "], "key_parameters": "high-purity metals (99.99 wt%) in purified argon atmosphere"}, "other_environmental_params": [{"key": "Electrochemical activation", "value": "continuous cyclic voltammetry (CV) cycling in 1 M KOH", "source": ["In addition, electrochemical activation was performed via continuous cyclic voltammetry (CV) cycling in 1 M KOH. The activity of the catalysts in the HER was measured through linear sweep voltammetry (LsV) at a sweep rate of $5 \\ \\mathrm { m V } / s$ .The Tafel slope was calculated based on the linear portion of the obtained LSV polarisation curves fitted using the Tafel equation $( \\eta = a + b \\times \\log ¦ j ¦$ ，where $\\eta$ represents the overpotential,a represents the Tafel's constant, $^ { b }$ represents the Tafel slope and $j$ represents the current density.The electrochemically active surface area (ECSA) of the catalyst was obtained based on the double-layer capacitance at different CV scan rates $( 1 0 { - } 5 0 \\mathrm { m V } / s )$ in the non-faradaic region."]}, {"key": "Reference electrode", "value": "Ag/AgCl", "source": ["\n# 2.2.Electrochemical characterisation\n\nThe electrochemical activity,stability,internal resistance and other characteristics of the prepared catalysts were determined through various electrochemical tests on a $\\operatorname { C H I } 6 6 0 \\mathrm { E }$ electrochemical workstation with a three-electrode setup at room temperature.The system comprised a catalyst electrode servingas the working electrode,with a Pt plate and an $\\mathbf { A g / A g C l }$ electrode functioning as the counter and reference electrodes,respectively.Prior to HER,a1MKOH solution used as an electrolyte was bubbled with $\\Nu _ { 2 }$ for $3 0 \\ \\mathrm { m i n }$ . "]}, {"key": "Counter electrode", "value": "Pt plate", "source": ["\n# 2.2.Electrochemical characterisation\n\nThe electrochemical activity,stability,internal resistance and other characteristics of the prepared catalysts were determined through various electrochemical tests on a $\\operatorname { C H I } 6 6 0 \\mathrm { E }$ electrochemical workstation with a three-electrode setup at room temperature.The system comprised a catalyst electrode servingas the working electrode,with a Pt plate and an $\\mathbf { A g / A g C l }$ electrode functioning as the counter and reference electrodes,respectively.Prior to HER,a1MKOH solution used as an electrolyte was bubbled with $\\Nu _ { 2 }$ for $3 0 \\ \\mathrm { m i n }$ . "]}, {"key": "Working electrode preparation", "value": "ground, polished, soaked in ethanol, ultrasonic cleaning", "source": ["The as-prepared alloy ingots were processed into pieces with dimensions of approximately $1 . 5 ~ \\mathrm { c m }$ in length, $0 . 5 ~ \\mathrm { c m }$ in width and $0 . 1 \\mathrm { \\ c m }$ in thickness using wire-electrode cutting in air.The obtained samples were ground with 6oo,8oo,1200 and 15oo mesh sandpaper to remove surface impurities and dirt and polished for a period of time.Subsequently, the specimens were soaked in ethanol for $1 \\ \\mathrm { m i n }$ .The grinding and cle |  | {"extraction_results": [{"alloy_id": "Pt20Ni20Cu20Mn20Ti20", "performance": {"stability": {"source": [], "cycle_count": null, "test_method": "Unknown", "duration_hours": null, "degradation_details": null, "performance_retention": null}, "tafel_slope": {"unit": "mV dec^-1", "value": null, "source": []}, "overpotential": [{"unit": "mV", "value": "126", "source": ["\nTo investigate the electrocatalytic activity and stability of PtNiCuMnM ${ \\bf \\Delta M } = { \\bf M } { \\bf o }$ ,La,Ti, Co and V) in HER,the prepared PtNiCuMnM catalysts were directly used as the working electrodes in a series of electrochemical tests in a $\\bf { 1 . 0 M }$ KOH electrolyte and their performance was compared with that of commercial $\\mathrm { P t / C }$ catalyst.PtNiCuMnMo HEA exhibited superior electrochemical performance than the other prepared PtNiCuMnM $( \\mathbf { M } = \\mathbf { L } \\mathbf { a }$ ,Ti,Co and V) catalysts and a commercial $\\mathrm { P t } / \\mathrm { C }$ catalyst.Fig.1(a) shows that the PtNiCuMnMo HEA exhibits lower overpotential ( $( 4 4 ~ \\mathrm { m V } )$ ata current density of $1 0 \\ \\mathrm { m A / c m ^ { 2 } }$ than PtNiCuMnCo $( 2 5 0 \\ \\mathrm { \\ m V } )$ ，PtNiCuMnV( $1 9 5 \\ \\mathrm { m V } )$ ，PtNiCuMnTi $\\mathrm { 1 2 6 ~ m V ) }$ ， PtNiCuMnLa $\\mathrm { 6 2 ~ m V }$ and $\\mathrm { P t } / \\mathrm { C }$ $( 7 2 ~ \\mathrm { m V } )$ ；notably,PtNiCuMnMo and PtNiCuMnLa exhibit better HER catalytic activity than the commercial Pt/C catalyst (Table S1)."], "current_density": "10 mA cm^-2"}], "supplementary_performance": [{"key": "Crystal structure", "value": "single-phase FCC structure", "source": ["\n# 3.2.Structural characterisation\n\nThe structure of the PtNiCuMnM HEA was determined through XRD (Fig.3).The XRD patterns of PtNiCuMnM ( $\\mathbf { M } = \\mathbf { L } \\mathbf { a }$ ,Ti, Co and V) HEAs show three visible peaks at $2 \\theta = 4 3 . 5 ^ { \\circ }$ ， $4 9 . 8 ^ { \\circ }$ and $7 4 . 3 ^ { \\circ }$ ，which are attributed to the (111),(2o0)and (220) planes of the face-centered cubic (FCC) structure,indicating they have a single-phase FCC structure. ", "Moreover,the XRD patterns of PtNiCuMnMo HEA also show three visible peaks at $2 \\Theta = 4 3 . 5 ^ { \\circ }$ $4 9 . 8 ^ { \\circ }$ and $7 4 . 3 ^ { \\circ }$ ,which are attributed to the (111),(20O) and (22O) planes of the FCC structure.In addition, the XRD patterns of PtNiCuMnMo HEA show other three peaks at $2 6 \\approx 4 1 ^ { \\circ }$ ， $5 9 ^ { \\circ }$ and $7 4 ^ { \\circ }$ ，which are fitted to the body-centered cubic (BCC) $\\mathrm { P D F } \\# 4 2 \\mathrm { - } 1 1 2 0$ structure.Thus,PtNiCuMn-M $( \\mathbf { M } = \\mathbf { C } \\mathbf { o }$ ,Ti, $\\mathrm { v }$ and La) HEAs have a single-phase FCC structure,while PtNiMnCuMo HEA eXhibits a two-phase FCC-BCC structure."]}]}, "experimental_conditions": {"test_setup": {"source": ["In addition, electrochemical activation was performed via continuous cyclic voltammetry (CV) cycling in 1 M KOH. The activity of the catalysts in the HER was measured through linear sweep voltammetry (LsV) at a sweep rate of $5 \\ \\mathrm { m V } / s$ .The Tafel slope was calculated based on the linear portion of the obtained LSV polarisation curves fitted using the Tafel equation $( \\eta = a + b \\times \\log ¦ j ¦$ ，where $\\eta$ represents the overpotential,a represents the Tafel's constant, $^ { b }$ represents the Tafel slope and $j$ represents the current density.The electrochemically active surface area (ECSA) of the catalyst was obtained based on the double-layer capacitance at different CV scan rates $( 1 0 { - } 5 0 \\mathrm { m V } / s )$ in the non-faradaic region."], "scan_rate": "5 mV/s", "substrate": null, "ir_compensation": null}, "electrolyte": {"source": ["\n# 2.2.Electrochemical characterisation\n\nThe electrochemical activity,stability,internal resistance and other characteristics of the prepared catalysts were determined through various electrochemical tests on a $\\operatorname { C H I } 6 6 0 \\mathrm { E }$ electrochemical workstation with a three-electrode setup at room temperature.The system comprised a catalyst electrode servingas the working electrode,with a Pt plate and an $\\mathbf { A g / A g C l }$ electrode functioning as the counter and reference electrodes,respectively.Prior to HER,a1MKOH solution used as an electrolyte was bubbled with $\\Nu _ { 2 }$ for $3 0 \\ \\mathrm { m i n }$ . ", "\nTo investigate the electrocatalytic activity and stability of PtNiCuMnM ${ \\bf \\Delta M } = { \\bf M } { \\bf o }$ ,La,Ti, Co and V) in HER,the prepared PtNiCuMnM catalysts were directly used as the working electrodes in a series of electrochemical tests in a $\\bf { 1 . 0 M }$ KOH electrolyte and their performance was compared with that of commercial $\\mathrm { P t / C }$ catalyst.PtNiCuMnMo HEA exhibited superior electrochemical performance than the other prepared PtNiCuMnM $( \\mathbf { M } = \\mathbf { L } \\mathbf { a }$ ,Ti,Co and V) catalysts and a commercial $\\mathrm { P t } / \\mathrm { C }$ catalyst.Fig.1(a) shows that the PtNiCuMnMo HEA exhibits lower overpotential ( $( 4 4 ~ \\mathrm { m V } )$ ata current density of $1 0 \\ \\mathrm { m A / c m ^ { 2 } }$ than PtNiCuMnCo $( 2 5 0 \\ \\mathrm { \\ m V } )$ ，PtNiCuMnV( $1 9 5 \\ \\mathrm { m V } )$ ，PtNiCuMnTi $\\mathrm { 1 2 6 ~ m V ) }$ ， PtNiCuMnLa $\\mathrm { 6 2 ~ m V }$ and $\\mathrm { P t } / \\mathrm { C }$ $( 7 2 ~ \\mathrm { m V } )$ ；notably,PtNiCuMnMo and PtNiCuMnLa exhibit better HER catalytic activity than the commercial Pt/C catalyst (Table S1)."], "ph_value": null, "concentration_molar": "1.0 M", "electrolyte_composition": "KOH"}, "synthesis_method": {"method": "arc-melting", "source": ["\n# 2．Materials and methods\n\n# 2.1．Materials\n\nPtNiCuMn-M $\\mathbf { M } = \\mathbf { M } \\mathbf { o }$ ,La,Ti,Co and V) HEA ingots with a nominal composition of $\\mathrm { P t _ { 2 0 } N i _ { 2 0 } C u _ { 2 0 } M n _ { 2 0 } M _ { 2 0 } }$ $\\left( \\mathrm { a t . \\% } \\right)$ were fabricated through arc-melting of high-purity Pt,Ni,Cu,Mn,Mo,La,Ti, Co andV (99.99 wt $\\%$ ）in a purified argon atmosphere. "], "key_parameters": "high-purity metals (99.99 wt%), purified argon atmosphere"}, "other_environmental_params": [{"key": "Electrochemical activation", "value": "continuous cyclic voltammetry (CV) cycling in 1 M KOH", "source": ["In addition, electrochemical activation was performed via continuous cyclic voltammetry (CV) cycling in 1 M KOH. The activity of the catalysts in the HER was measured through linear sweep voltammetry (LsV) at a sweep rate of $5 \\ \\mathrm { m V } / s$ .The Tafel slope was calculated based on the linear portion of the obtained LSV polarisation curves fitted using the Tafel equation $( \\eta = a + b \\times \\log ¦ j ¦$ ，where $\\eta$ represents the overpotential,a represents the Tafel's constant, $^ { b }$ represents the Tafel slope and $j$ represents the current density.The electrochemically active surface area (ECSA) of the catalyst was obtained based on the double-layer capacitance at different CV scan rates $( 1 0 { - } 5 0 \\mathrm { m V } / s )$ in the non-faradaic region."]}, {"key": "Reference electrode", "value": "Ag/AgCl", "source": ["\n# 2.2.Electrochemical characterisation\n\nThe electrochemical activity,stability,internal resistance and other characteristics of the prepared catalysts were determined through various electrochemical tests on a $\\operatorname { C H I } 6 6 0 \\mathrm { E }$ electrochemical workstation with a three-electrode setup at room temperature.The system comprised a catalyst electrode servingas the working electrode,with a Pt plate and an $\\mathbf { A g / A g C l }$ electrode functioning as the counter and reference electrodes,respectively.Prior to HER,a1MKOH solution used as an electrolyte was bubbled with $\\Nu _ { 2 }$ for $3 0 \\ \\mathrm { m i n }$ . "]}, {"key": "Counter electrode", "value": "Pt plate", "source": ["\n# 2.2.Electrochemical characterisation\n\nThe electrochemical activity,stability,internal resistance and other characteristics of the prepared catalysts were determined through various electrochemical tests on a $\\operatorname { C H I } 6 6 0 \\mathrm { E }$ electrochemical workstation with a three-electrode setup at room temperature.The system comprised a catalyst electrode servingas the working electrode,with a Pt plate and an $\\mathbf { A g / A g C l }$ electrode functioning as the counter and reference electrodes,respectively.Prior to HER,a1MKOH solution used as an electrolyte was bubbled with $\\Nu _ { 2 }$ for $3 0 \\ \\mathrm { m i n }$ . "]}, {"key": "Electrolyte pretreatment", "value": "bubbled with N2 for 30 min", "source": ["\n# 2.2.Electrochemical characterisation\n\nThe electrochemical activity,stability,internal resistance and other characteristics of the prepared catalysts were determined through various electrochemical tests on a $\\operatorname { C H I } 6 6 0 \\mathrm { E }$ electrochemical workstation with a three-electrode setup at room temperature.The system comprised a catalyst electrode servingas the working electrode,with a Pt plate and an $\\mathbf { A g / A g C l }$ electrode functioning as the counter and reference electrodes,respectively.Prior to HER,a1MKOH solution used as an electrolyte was bubbled with $\\Nu _ { 2 }$ for $3 0 \\ \\mathrm { m i n }$ . "]}]}}, {"alloy_id": "Pt20Ni20Cu20Mn20V20", "performance": {"stability": {"source": [], "cycle_count": null, "test_method": "Unknown", "duration_hours": null, "degradation_details": null, "performance_retention": null}, "tafel_slope": {"unit": "mV dec^-1", "value": null, "source": []}, "overpotential": [{"unit": "mV", "value": "195", "source": ["\nTo investigate the electrocatalytic activity and stability of PtNiCuMnM ${ \\bf \\Delta M } = { \\bf M } { \\bf o }$ ,La,Ti, Co and V) in HER,the prepared PtNiCuMnM catalysts were directly used as the working electrodes in a series of electrochemical tests in a $\\bf { 1 . 0 M }$ KOH electrolyte and their performance was compared with that of commercial $\\mathrm { P t / C }$ catalyst.PtNiCuMnMo HEA exhibited superior electrochemical performance than the other prepared PtNiCuMnM $( \\mathbf { M } = \\mathbf { L } \\mathbf { a }$ ,Ti,Co and V) catalysts and a commercial $\\mathrm { P t } / \\mathrm { C }$ catalyst.Fig.1(a) shows that the PtNiCuMnMo HEA exhibits lower overpotential ( $( 4 4 ~ \\mathrm { m V } )$ ata current density of $1 0 \\ \\mathrm { m A / c m ^ { 2 } }$ than PtNiCuMnCo $( 2 5 0 \\ \\mathrm { \\ m V } )$ ，PtNiCuMnV( $1 9 5 \\ \\mathrm { m V } )$ ，PtNiCuMnTi $\\mathrm { 1 2 6 ~ m V ) }$ ， PtNiCuMnLa $\\mathrm { 6 2 ~ m V }$ and $\\mathrm { P t } / \\mathrm { C }$ $( 7 2 ~ \\mathrm { m V } )$ ；notably,PtNiCuMnMo and PtNiCuMnLa exhibit better HER catalytic activity than the commercial Pt/C catalyst (Table S1)."], "current_density": "10 mA cm^-2"}], "supplementary_performance": [{"key": "Crystal structure", "value": "single-phase FCC structure", "source": ["\n# 3.2.Structural characterisation\n\nThe structure of the PtNiCuMnM HEA was determined through XRD (Fig.3).The XRD patterns of PtNiCuMnM ( $\\mathbf { M } = \\mathbf { L } \\mathbf { a }$ ,Ti, Co and V) HEAs show three visible peaks at $2 \\theta = 4 3 . 5 ^ { \\circ }$ ， $4 9 . 8 ^ { \\circ }$ and $7 4 . 3 ^ { \\circ }$ ，which are attributed to the (111),(2o0)and (220) planes of the face-centered cubic (FCC) structure,indicating they have a single-phase FCC structure. ", "Moreover,the XRD patterns of PtNiCuMnMo HEA also show three visible peaks at $2 \\Theta = 4 3 . 5 ^ { \\circ }$ $4 9 . 8 ^ { \\circ }$ and $7 4 . 3 ^ { \\circ }$ ,which are attributed to the (111),(20O) and (22O) planes of the FCC structure.In addition, the XRD patterns of PtNiCuMnMo HEA show other three peaks at $2 6 \\approx 4 1 ^ { \\circ }$ ， $5 9 ^ { \\circ }$ and $7 4 ^ { \\circ }$ ，which are fitted to the body-centered cubic (BCC) $\\mathrm { P D F } \\# 4 2 \\mathrm { - } 1 1 2 0$ structure.Thus,PtNiCuMn-M $( \\mathbf { M } = \\mathbf { C } \\mathbf { o }$ ,Ti, $\\mathrm { v }$ and La) HEAs have a single-phase FCC structure,while PtNiMnCuMo HEA eXhibits a two-phase FCC-BCC structure."]}]}, "experimental_conditions": {"test_setup": {"source": ["In addition, electrochemical activation was performed via continuous cyclic voltammetry (CV) cycling in 1 M KOH. The activity of the catalysts in the HER was measured through linear sweep voltammetry (LsV) at a sweep rate of $5 \\ \\mathrm { m V } / s$ .The Tafel slope was calculated based on the linear portion of the obtained LSV polarisation curves fitted using the Tafel equation $( \\eta = a + b \\times \\log ¦ j ¦$ ，where $\\eta$ represents the overpotential,a represents the Tafel's constant, $^ { b }$ represents the Tafel slope and $j$ represents the current density.The electrochemically active surface area (ECSA) of the catalyst was obtained based on the double-layer capacitance at different CV scan rates $( 1 0 { - } 5 0 \\mathrm { m V } / s )$ in the non-faradaic region."], "scan_rate": "5 mV/s", "substrate": null, "ir_compensation": null}, "electrolyte": {"source": ["\n# 2.2.Electrochemical characterisation\n\nThe electrochemical activity,stability,internal resistance and other characteristics of the prepared catalysts were determined through various electrochemical tests on a $\\operatorname { C H I } 6 6 0 \\mathrm { E }$ electrochemical workstation with a three-electrode setup at room temperature.The system comprised a catalyst electrode servingas the working electrode,with a Pt plate and an $\\mathbf { A g / A g C l }$ electrode functioning as the counter and reference electrodes,respectively.Prior to HER,a1MKOH solution used as an electrolyte was bubbled with $\\Nu _ { 2 }$ for $3 0 \\ \\mathrm { m i n }$ . ", "\nTo investigate the electrocatalytic activity and stability of PtNiCuMnM ${ \\bf \\Delta M } = { \\bf M } { \\bf o }$ ,La,Ti, Co and V) in HER,the prepared PtNiCuMnM catalysts were directly used as the working electrodes in a series of electrochemical tests in a $\\bf { 1 . 0 M }$ KOH electrolyte and their performance was compared with that of commercial $\\mathrm { P t / C }$ catalyst.PtNiCuMnMo HEA exhibited superior electrochemical performance than the other prepared PtNiCuMnM $( \\mathbf { M } = \\mathbf { L } \\mathbf { a }$ ,Ti,Co and V) catalysts and a commercial $\\mathrm { P t } / \\mathrm { C }$ catalyst.Fig.1(a) shows that the PtNiCuMnMo HEA exhibits lower overpotential ( $( 4 4 ~ \\mathrm { m V } )$ ata current density of $1 0 \\ \\mathrm { m A / c m ^ { 2 } }$ than PtNiCuMnCo $( 2 5 0 \\ \\mathrm { \\ m V } )$ ，PtNiCuMnV( $1 9 5 \\ \\mathrm { m V } )$ ，PtNiCuMnTi $\\mathrm { 1 2 6 ~ m V ) }$ ， PtNiCuMnLa $\\mathrm { 6 2 ~ m V }$ and $\\mathrm { P t } / \\mathrm { C }$ $( 7 2 ~ \\mathrm { m V } )$ ；notably,PtNiCuMnMo and PtNiCuMnLa exhibit better HER catalytic activity than the commercial Pt/C catalyst (Table S1)."], "ph_value": null, "concentration_molar": "1.0 M", "electrolyte_composition": "KOH"}, "synthesis_method": {"method": "arc-melting", "source": ["\n# 2．Materials and methods\n\n# 2.1．Materials\n\nPtNiCuMn-M $\\mathbf { M } = \\mathbf { M } \\mathbf { o }$ ,La,Ti,Co and V) HEA ingots with a nominal composition of $\\mathrm { P t _ { 2 0 } N i _ { 2 0 } C u _ { 2 0 } M n _ { 2 0 } M _ { 2 0 } }$ $\\left( \\mathrm { a t . \\% } \\right)$ were fabricated through arc-melting of high-purity Pt,Ni,Cu,Mn,Mo,La,Ti, Co andV (99.99 wt $\\%$ ）in a purified argon atmosphere. "], "key_parameters": "high-purity metals (99.99 wt%), purified argon atmosphere"}, "other_environmental_params": [{"key": "Electrochemical activation", "value": "continuous cyclic voltammetry (CV) cycling in 1 M KOH", "source": ["In addition, electrochemical activation was performed via continuous cyclic voltammetry (CV) cycling in 1 M KOH. The activity of the catalysts in the HER was measured through linear sweep voltammetry (LsV) at a sweep rate of $5 \\ \\mathrm { m V } / s$ .The Tafel slope was calculated based on the linear portion of the obtained LSV polarisation curves fitted using the Tafel equation $( \\eta = a + b \\times \\log ¦ j ¦$ ，where $\\eta$ represents the overpotential,a represents the Tafel's constant, $^ { b }$ represents the Tafel slope and $j$ represents the current density.The electrochemically active surface area (ECSA) of the catalyst was obtained based on the double-layer capacitance at different CV scan rates $( 1 0 { - } 5 0 \\mathrm { m V } / s )$ in the non-faradaic region."]}, {"key": "Reference electrode", "value": "Ag/AgCl", "source": ["\n# 2.2.Electrochemical characterisation\n\nThe electrochemical activity,stability,internal resistance and other characteristics of the prepared catalysts were determined through various electrochemical tests on a $\\operatorname { C H I } 6 6 0 \\mathrm { E }$ electrochemical workstation with a three-electrode setup at room temperature.The system comprised a catalyst electrode servingas the working electrode,with a Pt plate and an $\\mathbf { A g / A g C l }$ electrode functioning as the counter and reference electrodes,respectively.Prior to HER,a1MKOH solution used as an electrolyte was bubbled with $\\Nu _ { 2 }$ for $3 0 \\ \\mathrm { m i n }$ . "]}, {"key": "Counter electrode", "value": "Pt plate", "source": ["\n# 2.2.Electrochemical characterisation\n\nThe electrochemical activity,stability,internal resistance and other characteristics of the prepared catalysts were determined through various electrochemical tests on a $\\operatorname { C H I } 6 6 0 \\mathrm { E }$ electrochemical workstation with a three-electrode setup at room temperature.The system comprised a catalyst electrode servingas the working electrode,with a Pt plate and an $\\mathbf { A g / A g C l }$ electrode functioning as the counter and reference electrodes,respectively.Prior to HER,a1MKOH solution used as an electrolyte was bubbled with $\\Nu _ { 2 }$ for $3 0 \\ \\mathrm { m i n }$ . "]}, {"key": "Electrolyte pretreatment", "value": "bubbled with N2 for 30 min", "source": ["\n# 2.2.Electrochemical characterisation\n\nThe electrochemical activity,stability,internal resistance and other characteristics of the prepared catalysts were determined through various electrochemical tests on a $\\operatorname { C H I } 6 6 0 \\mathrm { E }$ electrochemical workstation with a three-electrode setup at room temperature.The system comprised a catalyst electrode servingas the working electrode,with a Pt plate and an $\\mathbf { A g / A g C l }$ electrode functioning as the counter and reference electrodes,respectively.Prior to HER,a1MKOH solution used as an electrolyte was bubbled with $\\Nu _ { 2 }$ for $3 0 \\ \\mathrm { m i n }$ . "]}]}}, {"alloy_id": "Pt20Ni20Cu20Mn20Mo20", "performance": {"stability": {"source": ["The realisation of high-performance cathodic hydrogen evolution reaction (HER) is of considerable importance for the development of the nascent hydrogen economy.Herein, we develop a dual-phase PtNiCuMnMo highentropy alloy (HEA) showing excellent alkaline HER performance with an overpotential of as low as $4 4 ~ \\mathrm { m V }$ at a current density of $1 0 \\ \\mathrm { m A } / \\mathrm { c m } ^ { 2 }$ Additionally,the PtNiCuMnMo HEA catalyst maintains stability after $^ { 7 2 \\mathrm { ~ h ~ } }$ at a current density of $2 0 0 \\ \\mathrm { m A } / \\mathrm { c m } ^ { 2 }$ .This catalyst comprises two phases,resulting in enhanced activity of reaction sites,accelerated electron transfer and thereby excellent catalytic performance.The excellent HER performance of the PtNiCuMnMo HEA catalyst is verified based on its adsorption and charge transfer energies.Furthermore, the prepared PtNiCuMnMo HEA catalyst considerably outperforms commercial $\\mathrm { P t / C }$ electrodes. ", "\nAnother essential performance indicator for the practical applicability of electrocatalysts is their durability.Herein,the electrocatalytic stability of the catalysts was evaluated via chronopotentiometry at a current density of $2 0 0 \\ \\mathrm { m A } / \\mathrm { c m } ^ { 2 }$ (Fig.2). PtNiCuMnMo HEA exhibited outstanding durability,with only a negligible increase in potential (10 mV) after $7 2 \\mathrm { h }$ of HER,suggesting that the catalyst can effectively work for along time in an alkaline environment.In addition, before recording the LSV curve,the working electrode was activated by CV scans for 1000 cycles in the range of $- 1 . 0$ to $- 1 . 8 \\mathrm { V }$ vs. "], "cycle_count": null, "test_method": "Chronopotentiometry", "duration_hours": "72", "degradation_details": "only a negligible increase in potential (10 mV)", "performance_retention": null}, "tafel_slope": {"unit": "mV dec^-1", "value": "74", "source": ["\nTo compare the kinetics of HER over the prepared catalysts and commercial $\\mathrm { P t } / \\mathrm { C }$ catalyst,Tafel plots were obtained from the LSV curves [Fig.1(b)].As shown in Fig.1(b), the Tafel slope of PtNiMnCuMo is 74 mV/dec,lower than those of PtNiMnCuLa $( 9 0 ~ \\mathrm { m V / d e c } )$ and $\\mathrm { P t } / \\mathrm { C }$ (108 mV/dec).This result suggests that PtNiMnCuMo exhibits the fastest HER kinetics among the tested catalysts,indicating that its (a) current density increases the fastest and (b) catalytic activity is high,consistent with its lowest overpotential [36,37]."]}, "overpotential": [{"unit": "mV", "value": "44", "source": ["The realisation of high-performance cathodic hydrogen evolution reaction (HER) is of considerable importance for the development of the nascent hydrogen economy.Herein, we develop a dual-phase PtNiCuMnMo highentropy alloy (HEA) showing excellent alkaline HER performance with an overpotential of as low as $4 4 ~ \\mathrm { m V }$ at a current density of $1 0 \\ \\mathrm { m A } / \\mathrm { c m } ^ { 2 }$ Additionally,the PtNiCuMnMo HEA catalyst maintains stability after $^ { 7 2 \\mathrm { ~ h ~ } }$ at a current density of $2 0 0 \\ \\mathrm { m A } / \\mathrm { c m } ^ { 2 }$ .This catalyst comprises two phases,resulting in enhanced activity of reaction sites,accelerated electron transfer and thereby excellent catalytic performance.The excellent HER performance of the PtNiCuMnMo HEA catalyst is verified based on its adsorption and charge transfer energies.Furthermore, the prepared PtNiCuMnMo HEA catalyst considerably outperforms commercial $\\mathrm { P t / C }$ electrodes. ", "\nTo investigate the electrocatalytic activity and stability of PtNiCuMnM ${ \\bf \\Delta M } = { \\bf M } { \\bf o }$ ,La,Ti, Co and V) in HER,the prepared PtNiCuMnM catalysts were directly used as the working electrodes in a series of electrochemical tests in a $\\bf { 1 . 0 M }$ KOH electrolyte and their performance was compared with that of commercial $\\mathrm { P t / C }$ catalyst.PtNiCuMnMo HEA exhibited superior electrochemical performance than the other prepared PtNiCuMnM $( \\mathbf { M } = \\mathbf { L } \\mathbf { a }$ ,Ti,Co and V) catalysts and a commercial $\\mathrm { P t } / \\mathrm { C }$ catalyst.Fig.1(a) shows that the PtNiCuMnMo HEA exhibits lower overpotential ( $( 4 4 ~ \\mathrm { m V } )$ ata current density of $1 0 \\ \\mathrm { m A / c m ^ { 2 } }$ than PtNiCuMnCo $( 2 5 0 \\ \\mathrm { \\ m V } )$ ，PtNiCuMnV( $1 9 5 \\ \\mathrm { m V } )$ ，PtNiCuMnTi $\\mathrm { 1 2 6 ~ m V ) }$ ， PtNiCuMnLa $\\mathrm { 6 2 ~ m V }$ and $\\mathrm { P t } / \\mathrm { C }$ $( 7 2 ~ \\mathrm { m V } )$ ；notably,PtNiCuMnMo and PtNiCuMnLa exhibit better HER catalytic activity than the commercial Pt/C catalyst (Table S1).", "\n# 4．Conclusion\n\nAmong the HEA catalysts prepared herein [PtNiCuMn-M $( \\mathbf { M } = \\mathbf { M } \\mathbf { o }$ Co,Ti,V and La)],the dual-phase PtNiCuMnMo HEA (FCC and BCC phases) exhibited the best catalytic activity and stability in HER.PtNiCuMnMo HEA showed an ultralow HER overpotential of $4 4 ~ \\mathrm { m V }$ at a current density of $1 0 \\ \\mathrm { m A } / \\mathrm { c m } 2$ as well as excellent long-term electrocatalytic stability at a current density of $2 0 0 \\mathrm { \\ m A \\ c m ^ { - 2 } }$ in 1 M KOH. In terms of the phase structure,the prepared PtNiCuMnMo HEA mainly consisted of an FCC phase with a small amount of BCC phase."], "current_density": "10 mA cm^-2"}], "supplementary_performance": [{"key": "ECSA", "value": "298 cm^2", "source": ["The $C _ { \\mathrm { d l } }$ value was obtained from scan rate-dependent CV curves in the non-faradaic region.We determined the ECSAsof the tested electrodes [Fig.S1(a)].The ECSAof the PtNiMnCuMo catalyst $( \\mathrm { E C S A } = 2 9 8 ~ \\mathrm { c m } ^ { 2 } )$ was approximately 8.5 times that of the commercial Pt/C electrode $( \\mathrm { E C S A } = 3 5 ~ \\mathrm { c m } ^ { 2 } )$ and 1.7 times that of the PtNiMnCuLa catalyst $( \\mathrm { E C S A } = 1 7 4 \\mathrm { c m } ^ { 2 } )$ .Thus,the addition of a certain amount of Mo can considerably increase the ECSA of the catalyst; in other words,the presence of alloying elements such as Ni, Mn,Cu and Mo causes an increase in the number of exposed catalytically active sites,promoting HER.Experimental results indicate that the addition of Mo or La to PtNiCuMn considerably enhances its HER activity.Moreover,the addition of Ti,Co orVto PtNiCuMn does not result in such an improvement in activity as the addition of Mo and La. Furthermore,PtNiCuMnMo HEA shows better HER performance than"]}]}, "experimental_conditions": {"test_setup": {"source": ["In addition, electrochemical activation was performed via continuous cyclic voltammetry (CV) cycling in 1 M KOH. The activity of the catalysts in the HER was measured through linear sweep voltammetry (LsV) at a sweep rate of $5 \\ \\mathrm { m V } / s$ .The Tafel slope was calculated based on the linear portion of the obtained LSV polarisation curves fitted using the Tafel equation $( \\eta = a + b \\times \\log ¦ j ¦$ ，where $\\eta$ represents the overpotential,a represents the Tafel's constant, $^ { b }$ represents the Tafel slope and $j$ represents the current density.The electrochemically active surface area (ECSA) of the catalyst was obtained based on the double-layer capacitance at different CV scan rates $( 1 0 { - } 5 0 \\mathrm { m V } / s )$ in the non-faradaic region."], "scan_rate": "5 mV/s", "substrate": null, "ir_compensation": null}, "electrolyte": {"source": ["\n# 2.2.Electrochemical characterisation\n\nThe electrochemical activity,stability,internal resistance and other characteristics of the prepared catalysts were determined through various electrochemical tests on a $\\operatorname { C H I } 6 6 0 \\mathrm { E }$ electrochemical workstation with a three-electrode setup at room temperature.The system comprised a catalyst electrode servingas the working electrode,with a Pt plate and an $\\mathbf { A g / A g C l }$ electrode functioning as the counter and reference electrodes,respectively.Prior to HER,a1MKOH solution used as an electrolyte was bubbled with $\\Nu _ { 2 }$ for $3 0 \\ \\mathrm { m i n }$ . ", "In addition, electrochemical activation was performed via continuous cyclic voltammetry (CV) cycling in 1 M KOH. The activity of the catalysts in the HER was measured through linear sweep voltammetry (LsV) at a sweep rate of $5 \\ \\mathrm { m V } / s$ .The Tafel slope was calculated based on the linear portion of the obtained LSV polarisation curves fitted using the Tafel equation $( \\eta = a + b \\times \\log ¦ j ¦$ ，where $\\eta$ represents the overpotential,a represents the Tafel's constant, $^ { b }$ represents the Tafel slope and $j$ represents the current density.The electrochemically active surface area (ECSA) of the catalyst was obtained based on the double-layer capacitance at different CV scan rates $( 1 0 { - } 5 0 \\mathrm { m V } / s )$ in the non-faradaic region.", "\nTo investigate the electrocatalytic activity and stability of PtNiCuMnM ${ \\bf \\Delta M } = { \\bf M } { \\bf o }$ ,La,Ti, Co and V) in HER,the prepared PtNiCuMnM catalysts were directly used as the working electrodes in a series of electrochemical tests in a $\\bf { 1 . 0 M }$ KOH electrolyte and their performance was compared with that of commercial $\\mathrm { P t / C }$ catalyst.PtNiCuMnMo HEA exhibited superior electrochemical performance than the other prepared PtNiCuMnM $( \\mathbf { M } = \\mathbf { L } \\mathbf { a }$ ,Ti,Co and V) catalysts and a commercial $\\mathrm { P t } / \\mathrm { C }$ catalyst.Fig.1(a) shows that the PtNiCuMnMo HEA exhibits lower overpotential ( $( 4 4 ~ \\mathrm { m V } )$ ata current density of $1 0 \\ \\mathrm { m A / c m ^ { 2 } }$ than PtNiCuMnCo $( 2 5 0 \\ \\mathrm { \\ m V } )$ ，PtNiCuMnV( $1 9 5 \\ \\mathrm { m V } )$ ，PtNiCuMnTi $\\mathrm { 1 2 6 ~ m V ) }$ ， PtNiCuMnLa $\\mathrm { 6 2 ~ m V }$ and $\\mathrm { P t } / \\mathrm { C }$ $( 7 2 ~ \\mathrm { m V } )$ ；notably,PtNiCuMnMo and PtNiCuMnLa exhibit better HER catalytic activity than the commercial Pt/C catalyst (Table S1).", "\nFig.1.(a) LSV curves,(b) Tafel plots of all these prepared samples in $\\mathbf { 1 . 0 \\ M }$ KOH for HER."], "ph_value": null, "concentration_molar": "1.0 M", "electrolyte_composition": "KOH"}, "synthesis_method": {"method": "arc-melting", "source": ["\n# 2．Materials and methods\n\n# 2.1．Materials\n\nPtNiCuMn-M $\\mathbf { M } = \\mathbf { M } \\mathbf { o }$ ,La,Ti,Co and V) HEA ingots with a nominal composition of $\\mathrm { P t _ { 2 0 } N i _ { 2 0 } C u _ { 2 0 } M n _ { 2 0 } M _ { 2 0 } }$ $\\left( \\mathrm { a t . \\% } \\right)$ were fabricated through arc-melting of high-purity Pt,Ni,Cu,Mn,Mo,La,Ti, Co andV (99.99 wt $\\%$ ）in a purified argon atmosphere. "], "key_parameters": "high-purity metals (99.99 wt%) in purified argon atmosphere"}, "other_environmental_params": [{"key": "Electrochemical activation", "value": "continuous cyclic voltammetry (CV) cycling in 1 M KOH", "source": ["In addition, electrochemical activation was performed via continuous cyclic voltammetry (CV) cycling in 1 M KOH. The activity of the catalysts in the HER was measured through linear sweep voltammetry (LsV) at a sweep rate of $5 \\ \\mathrm { m V } / s$ .The Tafel slope was calculated based on the linear portion of the obtained LSV polarisation curves fitted using the Tafel equation $( \\eta = a + b \\times \\log ¦ j ¦$ ，where $\\eta$ represents the overpotential,a represents the Tafel's constant, $^ { b }$ represents the Tafel slope and $j$ represents the current density.The electrochemically active surface area (ECSA) of the catalyst was obtained based on the double-layer capacitance at different CV scan rates $( 1 0 { - } 5 0 \\mathrm { m V } / s )$ in the non-faradaic region."]}, {"key": "Reference electrode", "value": "Ag/AgCl", "source": ["\n# 2.2.Electrochemical characterisation\n\nThe electrochemical activity,stability,internal resistance and other characteristics of the prepared catalysts were determined through various electrochemical tests on a $\\operatorname { C H I } 6 6 0 \\mathrm { E }$ electrochemical workstation with a three-electrode setup at room temperature.The system comprised a catalyst electrode servingas the working electrode,with a Pt plate and an $\\mathbf { A g / A g C l }$ electrode functioning as the counter and reference electrodes,respectively.Prior to HER,a1MKOH solution used as an electrolyte was bubbled with $\\Nu _ { 2 }$ for $3 0 \\ \\mathrm { m i n }$ . "]}, {"key": "Counter electrode", "value": "Pt plate", "source": ["\n# 2.2.Electrochemical characterisation\n\nThe electrochemical activity,stability,internal resistance and other characteristics of the prepared catalysts were determined through various electrochemical tests on a $\\operatorname { C H I } 6 6 0 \\mathrm { E }$ electrochemical workstation with a three-electrode setup at room temperature.The system comprised a catalyst electrode servingas the working electrode,with a Pt plate and an $\\mathbf { A g / A g C l }$ electrode functioning as the counter and reference electrodes,respectively.Prior to HER,a1MKOH solution used as an electrolyte was bubbled with $\\Nu _ { 2 }$ for $3 0 \\ \\mathrm { m i n }$ . "]}, {"key": "Working electrode preparation", "value": "ground, polished, soaked in ethanol, ultrasonic cleaning", "source": ["The as-prepared alloy ingots were processed into pieces with dimensions of approximately $1 . 5 ~ \\mathrm { c m }$ in length, $0 . 5 ~ \\mathrm { c m }$ in width and $0 . 1 \\mathrm { \\ c m }$ in thickness using wire-electrode cutting in air.The obtained samples were ground with 6oo,8oo,1200 and 15oo mesh sandpaper to remove surface impurities and dirt and polished for a period of time.Subsequently, the specimens were soaked in ethanol for $1 \\ \\mathrm { m i n }$ .The grinding and cle | {"extraction_results": [{"alloy_id": "Pt20Ni20Cu20Mn20Ti20", "performance": {"stability": {"source": [], "cycle_count": null, "test_method": "Unknown", "duration_hours": null, "degradation_details": null, "performance_retention": null}, "tafel_slope": {"unit": "mV dec^-1", "value": null, "source": []}, "overpotential": [{"unit": "mV", "value": "126", "source": ["\nTo investigate the electrocatalytic activity and stability of PtNiCuMnM ${ \\bf \\Delta M } = { \\bf M } { \\bf o }$ ,La,Ti, Co and V) in HER,the prepared PtNiCuMnM catalysts were directly used as the working electrodes in a series of electrochemical tests in a $\\bf { 1 . 0 M }$ KOH electrolyte and their performance was compared with that of commercial $\\mathrm { P t / C }$ catalyst.PtNiCuMnMo HEA exhibited superior electrochemical performance than the other prepared PtNiCuMnM $( \\mathbf { M } = \\mathbf { L } \\mathbf { a }$ ,Ti,Co and V) catalysts and a commercial $\\mathrm { P t } / \\mathrm { C }$ catalyst.Fig.1(a) shows that the PtNiCuMnMo HEA exhibits lower overpotential ( $( 4 4 ~ \\mathrm { m V } )$ ata current density of $1 0 \\ \\mathrm { m A / c m ^ { 2 } }$ than PtNiCuMnCo $( 2 5 0 \\ \\mathrm { \\ m V } )$ ，PtNiCuMnV( $1 9 5 \\ \\mathrm { m V } )$ ，PtNiCuMnTi $\\mathrm { 1 2 6 ~ m V ) }$ ， PtNiCuMnLa $\\mathrm { 6 2 ~ m V }$ and $\\mathrm { P t } / \\mathrm { C }$ $( 7 2 ~ \\mathrm { m V } )$ ；notably,PtNiCuMnMo and PtNiCuMnLa exhibit better HER catalytic activity than the commercial Pt/C catalyst (Table S1)."], "figure_source": {"img_path": "images/700e9c11195eaa6ff60e21c258872cbb521ddd2004474d4af4962188b7437572.jpg", "location": "Fig.1.(a) LSV curves,(b) Tafel plots of all these prepared samples in $\\mathbf { 1 . 0 \\ M }$ KOH for HER. ", "reference_text_list": ["To investigate the electrocatalytic activity and stability of PtNiCuMnM ${ \\bf \\Delta M } = { \\bf M } { \\bf o }$ ,La,Ti, Co and V) in HER,the prepared PtNiCuMnM catalysts were directly used as the working electrodes in a series of electrochemical tests in a $\\bf { 1 . 0 M }$ KOH electrolyte and their performance was compared with that of commercial $\\mathrm { P t / C }$ catalyst.PtNiCuMnMo HEA exhibited superior electrochemical performance than the other prepared PtNiCuMnM $( \\mathbf { M } = \\mathbf { L } \\mathbf { a }$ ,Ti,Co and V) catalysts and a commercial $\\mathrm { P t } / \\mathrm { C }$ catalyst.Fig.1(a) shows that the PtNiCuMnMo HEA exhibits lower overpotential ( $( 4 4 ~ \\mathrm { m V } )$ ata current density of $1 0 \\ \\mathrm { m A / c m ^ { 2 } }$ than PtNiCuMnCo $( 2 5 0 \\ \\mathrm { \\ m V } )$ ，PtNiCuMnV( $1 9 5 \\ \\mathrm { m V } )$ ，PtNiCuMnTi $\\mathrm { 1 2 6 ~ m V ) }$ ， PtNiCuMnLa $\\mathrm { 6 2 ~ m V }$ and $\\mathrm { P t } / \\mathrm { C }$ $( 7 2 ~ \\mathrm { m V } )$ ；notably,PtNiCuMnMo and PtNiCuMnLa exhibit better HER catalytic activity than the commercial Pt/C catalyst (Table S1).", "To compare the kinetics of HER over the prepared catalysts and commercial $\\mathrm { P t } / \\mathrm { C }$ catalyst,Tafel plots were obtained from the LSV curves [Fig.1(b)].As shown in Fig.1(b), the Tafel slope of PtNiMnCuMo is 74 mV/dec,lower than those of PtNiMnCuLa $( 9 0 ~ \\mathrm { m V / d e c } )$ and $\\mathrm { P t } / \\mathrm { C }$ (108 mV/dec).This result suggests that PtNiMnCuMo exhibits the fastest HER kinetics among the tested catalysts,indicating that its (a) current density increases the fastest and (b) catalytic activity is high,consistent with its lowest overpotential [36,37].Furthermore,PtNiCuMnMo outperforms most previously reported Pt-based catalysts,showing comparable performance to state-of-the-art Pt-based catalysts [38-47] (Table S1)."]}, "current_density": "10 mA cm^-2"}], "supplementary_performance": [{"key": "Crystal structure", "value": "single-phase FCC structure", "source": ["\n# 3.2.Structural characterisation\n\nThe structure of the PtNiCuMnM HEA was determined through XRD (Fig.3).The XRD patterns of PtNiCuMnM ( $\\mathbf { M } = \\mathbf { L } \\mathbf { a }$ ,Ti, Co and V) HEAs show three visible peaks at $2 \\theta = 4 3 . 5 ^ { \\circ }$ ， $4 9 . 8 ^ { \\circ }$ and $7 4 . 3 ^ { \\circ }$ ，which are attributed to the (111),(2o0)and (220) planes of the face-centered cubic (FCC) structure,indicating they have a single-phase FCC structure. ", "Moreover,the XRD patterns of PtNiCuMnMo HEA also show three visible peaks at $2 \\Theta = 4 3 . 5 ^ { \\circ }$ $4 9 . 8 ^ { \\circ }$ and $7 4 . 3 ^ { \\circ }$ ,which are attributed to the (111),(20O) and (22O) planes of the FCC structure.In addition, the XRD patterns of PtNiCuMnMo HEA show other three peaks at $2 6 \\approx 4 1 ^ { \\circ }$ ， $5 9 ^ { \\circ }$ and $7 4 ^ { \\circ }$ ，which are fitted to the body-centered cubic (BCC) $\\mathrm { P D F } \\# 4 2 \\mathrm { - } 1 1 2 0$ structure.Thus,PtNiCuMn-M $( \\mathbf { M } = \\mathbf { C } \\mathbf { o }$ ,Ti, $\\mathrm { v }$ and La) HEAs have a single-phase FCC structure,while PtNiMnCuMo HEA eXhibits a two-phase FCC-BCC structure."]}]}, "experimental_conditions": {"test_setup": {"source": ["In addition, electrochemical activation was performed via continuous cyclic voltammetry (CV) cycling in 1 M KOH. The activity of the catalysts in the HER was measured through linear sweep voltammetry (LsV) at a sweep rate of $5 \\ \\mathrm { m V } / s$ .The Tafel slope was calculated based on the linear portion of the obtained LSV polarisation curves fitted using the Tafel equation $( \\eta = a + b \\times \\log ¦ j ¦$ ，where $\\eta$ represents the overpotential,a represents the Tafel's constant, $^ { b }$ represents the Tafel slope and $j$ represents the current density.The electrochemically active surface area (ECSA) of the catalyst was obtained based on the double-layer capacitance at different CV scan rates $( 1 0 { - } 5 0 \\mathrm { m V } / s )$ in the non-faradaic region."], "scan_rate": "5 mV/s", "substrate": null, "ir_compensation": null}, "electrolyte": {"source": ["\n# 2.2.Electrochemical characterisation\n\nThe electrochemical activity,stability,internal resistance and other characteristics of the prepared catalysts were determined through various electrochemical tests on a $\\operatorname { C H I } 6 6 0 \\mathrm { E }$ electrochemical workstation with a three-electrode setup at room temperature.The system comprised a catalyst electrode servingas the working electrode,with a Pt plate and an $\\mathbf { A g / A g C l }$ electrode functioning as the counter and reference electrodes,respectively.Prior to HER,a1MKOH solution used as an electrolyte was bubbled with $\\Nu _ { 2 }$ for $3 0 \\ \\mathrm { m i n }$ . ", "\nTo investigate the electrocatalytic activity and stability of PtNiCuMnM ${ \\bf \\Delta M } = { \\bf M } { \\bf o }$ ,La,Ti, Co and V) in HER,the prepared PtNiCuMnM catalysts were directly used as the working electrodes in a series of electrochemical tests in a $\\bf { 1 . 0 M }$ KOH electrolyte and their performance was compared with that of commercial $\\mathrm { P t / C }$ catalyst.PtNiCuMnMo HEA exhibited superior electrochemical performance than the other prepared PtNiCuMnM $( \\mathbf { M } = \\mathbf { L } \\mathbf { a }$ ,Ti,Co and V) catalysts and a commercial $\\mathrm { P t } / \\mathrm { C }$ catalyst.Fig.1(a) shows that the PtNiCuMnMo HEA exhibits lower overpotential ( $( 4 4 ~ \\mathrm { m V } )$ ata current density of $1 0 \\ \\mathrm { m A / c m ^ { 2 } }$ than PtNiCuMnCo $( 2 5 0 \\ \\mathrm { \\ m V } )$ ，PtNiCuMnV( $1 9 5 \\ \\mathrm { m V } )$ ，PtNiCuMnTi $\\mathrm { 1 2 6 ~ m V ) }$ ， PtNiCuMnLa $\\mathrm { 6 2 ~ m V }$ and $\\mathrm { P t } / \\mathrm { C }$ $( 7 2 ~ \\mathrm { m V } )$ ；notably,PtNiCuMnMo and PtNiCuMnLa exhibit better HER catalytic activity than the commercial Pt/C catalyst (Table S1)."], "ph_value": null, "figure_source": {"img_path": "images/700e9c11195eaa6ff60e21c258872cbb521ddd2004474d4af4962188b7437572.jpg", "location": "Fig.1.(a) LSV curves,(b) Tafel plots of all these prepared samples in $\\mathbf { 1 . 0 \\ M }$ KOH for HER. ", "reference_text_list": ["To investigate the electrocatalytic activity and stability of PtNiCuMnM ${ \\bf \\Delta M } = { \\bf M } { \\bf o }$ ,La,Ti, Co and V) in HER,the prepared PtNiCuMnM catalysts were directly used as the working electrodes in a series of electrochemical tests in a $\\bf { 1 . 0 M }$ KOH electrolyte and their performance was compared with that of commercial $\\mathrm { P t / C }$ catalyst.PtNiCuMnMo HEA exhibited superior electrochemical performance than the other prepared PtNiCuMnM $( \\mathbf { M } = \\mathbf { L } \\mathbf { a }$ ,Ti,Co and V) catalysts and a commercial $\\mathrm { P t } / \\mathrm { C }$ catalyst.Fig.1(a) shows that the PtNiCuMnMo HEA exhibits lower overpotential ( $( 4 4 ~ \\mathrm { m V } )$ ata current density of $1 0 \\ \\mathrm { m A / c m ^ { 2 } }$ than PtNiCuMnCo $( 2 5 0 \\ \\mathrm { \\ m V } )$ ，PtNiCuMnV( $1 9 5 \\ \\mathrm { m V } )$ ，PtNiCuMnTi $\\mathrm { 1 2 6 ~ m V ) }$ ， PtNiCuMnLa $\\mathrm { 6 2 ~ m V }$ and $\\mathrm { P t } / \\mathrm { C }$ $( 7 2 ~ \\mathrm { m V } )$ ；notably,PtNiCuMnMo and PtNiCuMnLa exhibit better HER catalytic activity than the commercial Pt/C catalyst (Table S1).", "To compare the kinetics of HER over the prepared catalysts and commercial $\\mathrm { P t } / \\mathrm { C }$ catalyst,Tafel plots were obtained from the LSV curves [Fig.1(b)].As shown in Fig.1(b), the Tafel slope of PtNiMnCuMo is 74 mV/dec,lower than those of PtNiMnCuLa $( 9 0 ~ \\mathrm { m V / d e c } )$ and $\\mathrm { P t } / \\mathrm { C }$ (108 mV/dec).This result suggests that PtNiMnCuMo exhibits the fastest HER kinetics among the tested catalysts,indicating that its (a) current density increases the fastest and (b) catalytic activity is high,consistent with its lowest overpotential [36,37].Furthermore,PtNiCuMnMo outperforms most previously reported Pt-based catalysts,showing comparable performance to state-of-the-art Pt-based catalysts [38-47] (Table S1)."]}, "concentration_molar": "1.0 M", "electrolyte_composition": "KOH"}, "synthesis_method": {"method": "arc-melting", "source": ["\n# 2．Materials and methods\n\n# 2.1．Materials\n\nPtNiCuMn-M $\\mathbf { M } = \\mathbf { M } \\mathbf { o }$ ,La,Ti,Co and V) HEA ingots with a nominal composition of $\\mathrm { P t _ { 2 0 } N i _ { 2 0 } C u _ { 2 0 } M n _ { 2 0 } M _ { 2 0 } }$ $\\left( \\mathrm { a t . \\% } \\right)$ were fabricated through arc-melting of high-purity Pt,Ni,Cu,Mn,Mo,La,Ti, Co andV (99.99 wt $\\%$ ）in a purified argon atmosphere. "], "key_parameters": "high-purity metals (99.99 wt%), purified argon atmosphere"}, "other_environmental_params": [{"key": "Electrochemical activation", "value": "continuous cyclic voltammetry (CV) cycling in 1 M KOH", "source": ["In addition, electrochemical activation was performed via continuous cyclic voltammetry (CV) cycling in 1 M KOH. The activity of the catalysts in the HER was measured through linear sweep voltammetry (LsV) at a sweep rate of $5 \\ \\mathrm { m V } / s$ .The Tafel slope was calculated based on the linear portion of the obtained LSV polarisation curves fitted using the Tafel equation $( \\eta = a + b \\times \\log ¦ j ¦$ ，where $\\eta$ represents the overpotential,a represents the Tafel's constant, $^ { b }$ represents the Tafel slope and $j$ represents the current density.The electrochemically active surface area (ECSA) of the catalyst was obtained based on the double-layer capacitance at different CV scan rates $( 1 0 { - } 5 0 \\mathrm { m V } / s )$ in the non-faradaic region."]}, {"key": "Reference electrode", "value": "Ag/AgCl", "source": ["\n# 2.2.Electrochemical characterisation\n\nThe electrochemical activity,stability,internal resistance and other characteristics of the prepared catalysts were determined through various electrochemical tests on a $\\operatorname { C H I } 6 6 0 \\mathrm { E }$ electrochemical workstation with a three-electrode setup at room temperature.The system comprised a catalyst electrode servingas the working electrode,with a Pt plate and an $\\mathbf { A g / A g C l }$ electrode functioning as the counter and reference electrodes,respectively.Prior to HER,a1MKOH solution used as an electrolyte was bubbled with $\\Nu _ { 2 }$ for $3 0 \\ \\mathrm { m i n }$ . "]}, {"key": "Counter electrode", "value": "Pt plate", "source": ["\n# 2.2.Electrochemical characterisation\n\nThe electrochemical activity,stability,internal resistance and other characteristics of the prepared catalysts were determined through various electrochemical tests on a $\\operatorname { C H I } 6 6 0 \\mathrm { E }$ electrochemical workstation with a three-electrode setup at room temperature.The system comprised a catalyst electrode servingas the working electrode,with a Pt plate and an $\\mathbf { A g / A g C l }$ electrode functioning as the counter and reference electrodes,respectively.Prior to HER,a1MKOH solution used as an electrolyte was bubbled with $\\Nu _ { 2 }$ for $3 0 \\ \\mathrm { m i n }$ . "]}, {"key": "Electrolyte pretreatment", "value": "bubbled with N2 for 30 min", "source": ["\n# 2.2.Electrochemical characterisation\n\nThe electrochemical activity,stability,internal resistance and other characteristics of the prepared catalysts were determined through various electrochemical tests on a $\\operatorname { C H I } 6 6 0 \\mathrm { E }$ electrochemical workstation with a three-electrode setup at room temperature.The system comprised a catalyst electrode servingas the working electrode,with a Pt plate and an $\\mathbf { A g / A g C l }$ electrode functioning as the counter and reference electrodes,respectively.Prior to HER,a1MKOH solution used as an electrolyte was bubbled with $\\Nu _ { 2 }$ for $3 0 \\ \\mathrm { m i n }$ . "]}]}}, {"alloy_id": "Pt20Ni20Cu20Mn20V20", "performance": {"stability": {"source": [], "cycle_count": null, "test_method": "Unknown", "duration_hours": null, "degradation_details": null, "performance_retention": null}, "tafel_slope": {"unit": "mV dec^-1", "value": null, "source": []}, "overpotential": [{"unit": "mV", "value": "195", "source": ["\nTo investigate the electrocatalytic activity and stability of PtNiCuMnM ${ \\bf \\Delta M } = { \\bf M } { \\bf o }$ ,La,Ti, Co and V) in HER,the prepared PtNiCuMnM catalysts were directly used as the working electrodes in a series of electrochemical tests in a $\\bf { 1 . 0 M }$ KOH electrolyte and their performance was compared with that of commercial $\\mathrm { P t / C }$ catalyst.PtNiCuMnMo HEA exhibited superior electrochemical performance than the other prepared PtNiCuMnM $( \\mathbf { M } = \\mathbf { L } \\mathbf { a }$ ,Ti,Co and V) catalysts and a commercial $\\mathrm { P t } / \\mathrm { C }$ catalyst.Fig.1(a) shows that the PtNiCuMnMo HEA exhibits lower overpotential ( $( 4 4 ~ \\mathrm { m V } )$ ata current density of $1 0 \\ \\mathrm { m A / c m ^ { 2 } }$ than PtNiCuMnCo $( 2 5 0 \\ \\mathrm { \\ m V } )$ ，PtNiCuMnV( $1 9 5 \\ \\mathrm { m V } )$ ，PtNiCuMnTi $\\mathrm { 1 2 6 ~ m V ) }$ ， PtNiCuMnLa $\\mathrm { 6 2 ~ m V }$ and $\\mathrm { P t } / \\mathrm { C }$ $( 7 2 ~ \\mathrm { m V } )$ ；notably,PtNiCuMnMo and PtNiCuMnLa exhibit better HER catalytic activity than the commercial Pt/C catalyst (Table S1)."], "figure_source": {"img_path": "images/700e9c11195eaa6ff60e21c258872cbb521ddd2004474d4af4962188b7437572.jpg", "location": "Fig.1.(a) LSV curves,(b) Tafel plots of all these prepared samples in $\\mathbf { 1 . 0 \\ M }$ KOH for HER. ", "reference_text_list": ["To investigate the electrocatalytic activity and stability of PtNiCuMnM ${ \\bf \\Delta M } = { \\bf M } { \\bf o }$ ,La,Ti, Co and V) in HER,the prepared PtNiCuMnM catalysts were directly used as the working electrodes in a series of electrochemical tests in a $\\bf { 1 . 0 M }$ KOH electrolyte and their performance was compared with that of commercial $\\mathrm { P t / C }$ catalyst.PtNiCuMnMo HEA exhibited superior electrochemical performance than the other prepared PtNiCuMnM $( \\mathbf { M } = \\mathbf { L } \\mathbf { a }$ ,Ti,Co and V) catalysts and a commercial $\\mathrm { P t } / \\mathrm { C }$ catalyst.Fig.1(a) shows that the PtNiCuMnMo HEA exhibits lower overpotential ( $( 4 4 ~ \\mathrm { m V } )$ ata current density of $1 0 \\ \\mathrm { m A / c m ^ { 2 } }$ than PtNiCuMnCo $( 2 5 0 \\ \\mathrm { \\ m V } )$ ，PtNiCuMnV( $1 9 5 \\ \\mathrm { m V } )$ ，PtNiCuMnTi $\\mathrm { 1 2 6 ~ m V ) }$ ， PtNiCuMnLa $\\mathrm { 6 2 ~ m V }$ and $\\mathrm { P t } / \\mathrm { C }$ $( 7 2 ~ \\mathrm { m V } )$ ；notably,PtNiCuMnMo and PtNiCuMnLa exhibit better HER catalytic activity than the commercial Pt/C catalyst (Table S1).", "To compare the kinetics of HER over the prepared catalysts and commercial $\\mathrm { P t } / \\mathrm { C }$ catalyst,Tafel plots were obtained from the LSV curves [Fig.1(b)].As shown in Fig.1(b), the Tafel slope of PtNiMnCuMo is 74 mV/dec,lower than those of PtNiMnCuLa $( 9 0 ~ \\mathrm { m V / d e c } )$ and $\\mathrm { P t } / \\mathrm { C }$ (108 mV/dec).This result suggests that PtNiMnCuMo exhibits the fastest HER kinetics among the tested catalysts,indicating that its (a) current density increases the fastest and (b) catalytic activity is high,consistent with its lowest overpotential [36,37].Furthermore,PtNiCuMnMo outperforms most previously reported Pt-based catalysts,showing comparable performance to state-of-the-art Pt-based catalysts [38-47] (Table S1)."]}, "current_density": "10 mA cm^-2"}], "supplementary_performance": [{"key": "Crystal structure", "value": "single-phase FCC structure", "source": ["\n# 3.2.Structural characterisation\n\nThe structure of the PtNiCuMnM HEA was determined through XRD (Fig.3).The XRD patterns of PtNiCuMnM ( $\\mathbf { M } = \\mathbf { L } \\mathbf { a }$ ,Ti, Co and V) HEAs show three visible peaks at $2 \\theta = 4 3 . 5 ^ { \\circ }$ ， $4 9 . 8 ^ { \\circ }$ and $7 4 . 3 ^ { \\circ }$ ，which are attributed to the (111),(2o0)and (220) planes of the face-centered cubic (FCC) structure,indicating they have a single-phase FCC structure. ", "Moreover,the XRD patterns of PtNiCuMnMo HEA also show three visible peaks at $2 \\Theta = 4 3 . 5 ^ { \\circ }$ $4 9 . 8 ^ { \\circ }$ and $7 4 . 3 ^ { \\circ }$ ,which are attributed to the (111),(20O) and (22O) planes of the FCC structure.In addition, the XRD patterns of PtNiCuMnMo HEA show other three peaks at $2 6 \\approx 4 1 ^ { \\circ }$ ， $5 9 ^ { \\circ }$ and $7 4 ^ { \\circ }$ ，which are fitted to the body-centered cubic (BCC) $\\mathrm { P D F } \\# 4 2 \\mathrm { - } 1 1 2 0$ structure.Thus,PtNiCuMn-M $( \\mathbf { M } = \\mathbf { C } \\mathbf { o }$ ,Ti, $\\mathrm { v }$ and La) HEAs have a single-phase FCC structure,while PtNiMnCuMo HEA eXhibits a two-phase FCC-BCC structure."]}]}, "experimental_conditions": {"test_setup": {"source": ["In addition, electrochemical activation was performed via continuous cyclic voltammetry (CV) cycling in 1 M KOH. The activity of the catalysts in the HER was measured through linear sweep voltammetry (LsV) at a sweep rate of $5 \\ \\mathrm { m V } / s$ .The Tafel slope was calculated based on the linear portion of the obtained LSV polarisation curves fitted using the Tafel equation $( \\eta = a + b \\times \\log ¦ j ¦$ ，where $\\eta$ represents the overpotential,a represents the Tafel's constant, $^ { b }$ represents the Tafel slope and $j$ represents the current density.The electrochemically active surface area (ECSA) of the catalyst was obtained based on the double-layer capacitance at different CV scan rates $( 1 0 { - } 5 0 \\mathrm { m V } / s )$ in the non-faradaic region."], "scan_rate": "5 mV/s", "substrate": null, "ir_compensation": null}, "electrolyte": {"source": ["\n# 2.2.Electrochemical characterisation\n\nThe electrochemical activity,stability,internal resistance and other characteristics of the prepared catalysts were determined through various electrochemical tests on a $\\operatorname { C H I } 6 6 0 \\mathrm { E }$ electrochemical workstation with a three-electrode setup at room temperature.The system comprised a catalyst electrode servingas the working electrode,with a Pt plate and an $\\mathbf { A g / A g C l }$ electrode functioning as the counter and reference electrodes,respectively.Prior to HER,a1MKOH solution used as an electrolyte was bubbled with $\\Nu _ { 2 }$ for $3 0 \\ \\mathrm { m i n }$ . ", "\nTo investigate the electrocatalytic activity and stability of PtNiCuMnM ${ \\bf \\Delta M } = { \\bf M } { \\bf o }$ ,La,Ti, Co and V) in HER,the prepared PtNiCuMnM catalysts were directly used as the working electrodes in a series of electrochemical tests in a $\\bf { 1 . 0 M }$ KOH electrolyte and their performance was compared with that of commercial $\\mathrm { P t / C }$ catalyst.PtNiCuMnMo HEA exhibited superior electrochemical performance than the other prepared PtNiCuMnM $( \\mathbf { M } = \\mathbf { L } \\mathbf { a }$ ,Ti,Co and V) catalysts and a commercial $\\mathrm { P t } / \\mathrm { C }$ catalyst.Fig.1(a) shows that the PtNiCuMnMo HEA exhibits lower overpotential ( $( 4 4 ~ \\mathrm { m V } )$ ata current density of $1 0 \\ \\mathrm { m A / c m ^ { 2 } }$ than PtNiCuMnCo $( 2 5 0 \\ \\mathrm { \\ m V } )$ ，PtNiCuMnV( $1 9 5 \\ \\mathrm { m V } )$ ，PtNiCuMnTi $\\mathrm { 1 2 6 ~ m V ) }$ ， PtNiCuMnLa $\\mathrm { 6 2 ~ m V }$ and $\\mathrm { P t } / \\mathrm { C }$ $( 7 2 ~ \\mathrm { m V } )$ ；notably,PtNiCuMnMo and PtNiCuMnLa exhibit better HER catalytic activity than the commercial Pt/C catalyst (Table S1)."], "ph_value": null, "figure_source": {"img_path": "images/700e9c11195eaa6ff60e21c258872cbb521ddd2004474d4af4962188b7437572.jpg", "location": "Fig.1.(a) LSV curves,(b) Tafel plots of all these prepared samples in $\\mathbf { 1 . 0 \\ M }$ KOH for HER. ", "reference_text_list": ["To investigate the electrocatalytic activity and stability of PtNiCuMnM ${ \\bf \\Delta M } = { \\bf M } { \\bf o }$ ,La,Ti, Co and V) in HER,the prepared PtNiCuMnM catalysts were directly used as the working electrodes in a series of electrochemical tests in a $\\bf { 1 . 0 M }$ KOH electrolyte and their performance was compared with that of commercial $\\mathrm { P t / C }$ catalyst.PtNiCuMnMo HEA exhibited superior electrochemical performance than the other prepared PtNiCuMnM $( \\mathbf { M } = \\mathbf { L } \\mathbf { a }$ ,Ti,Co and V) catalysts and a commercial $\\mathrm { P t } / \\mathrm { C }$ catalyst.Fig.1(a) shows that the PtNiCuMnMo HEA exhibits lower overpotential ( $( 4 4 ~ \\mathrm { m V } )$ ata current density of $1 0 \\ \\mathrm { m A / c m ^ { 2 } }$ than PtNiCuMnCo $( 2 5 0 \\ \\mathrm { \\ m V } )$ ，PtNiCuMnV( $1 9 5 \\ \\mathrm { m V } )$ ，PtNiCuMnTi $\\mathrm { 1 2 6 ~ m V ) }$ ， PtNiCuMnLa $\\mathrm { 6 2 ~ m V }$ and $\\mathrm { P t } / \\mathrm { C }$ $( 7 2 ~ \\mathrm { m V } )$ ；notably,PtNiCuMnMo and PtNiCuMnLa exhibit better HER catalytic activity than the commercial Pt/C catalyst (Table S1).", "To compare the kinetics of HER over the prepared catalysts and commercial $\\mathrm { P t } / \\mathrm { C }$ catalyst,Tafel plots were obtained from the LSV curves [Fig.1(b)].As shown in Fig.1(b), the Tafel slope of PtNiMnCuMo is 74 mV/dec,lower than those of PtNiMnCuLa $( 9 0 ~ \\mathrm { m V / d e c } )$ and $\\mathrm { P t } / \\mathrm { C }$ (108 mV/dec).This result suggests that PtNiMnCuMo exhibits the fastest HER kinetics among the tested catalysts,indicating that its (a) current density increases the fastest and (b) catalytic activity is high,consistent with its lowest overpotential [36,37].Furthermore,PtNiCuMnMo outperforms most previously reported Pt-based catalysts,showing comparable performance to state-of-the-art Pt-based catalysts [38-47] (Table S1)."]}, "concentration_molar": "1.0 M", "electrolyte_composition": "KOH"}, "synthesis_method": {"method": "arc-melting", "source": ["\n# 2．Materials and methods\n\n# 2.1．Materials\n\nPtNiCuMn-M $\\mathbf { M } = \\mathbf { M } \\mathbf { o }$ ,La,Ti,Co and V) HEA ingots with a nominal composition of $\\mathrm { P t _ { 2 0 } N i _ { 2 0 } C u _ { 2 0 } M n _ { 2 0 } M _ { 2 0 } }$ $\\left( \\mathrm { a t . \\% } \\right)$ were fabricated through arc-melting of high-purity Pt,Ni,Cu,Mn,Mo,La,Ti, Co andV (99.99 wt $\\%$ ）in a purified argon atmosphere. "], "key_parameters": "high-purity metals (99.99 wt%), purified argon atmosphere"}, "other_environmental_params": [{"key": "Electrochemical activation", "value": "continuous cyclic voltammetry (CV) cycling in 1 M KOH", "source": ["In addition, electrochemical activation was performed via continuous cyclic voltammetry (CV) cycling in 1 M KOH. The activity of the catalysts in the HER was measured through linear sweep voltammetry (LsV) at a sweep rate of $5 \\ \\mathrm { m V } / s$ .The Tafel slope was calculated based on the linear portion of the obtained LSV polarisation curves fitted using the Tafel equation $( \\eta = a + b \\times \\log ¦ j ¦$ ，where $\\eta$ represents the overpotential,a represents the Tafel's constant, $^ { b }$ represents the Tafel slope and $j$ represents the current density.The electrochemically active surface area (ECSA) of the catalyst was obtained based on the double-layer capacitance at different CV scan rates $( 1 0 { - } 5 0 \\mathrm { m V } / s )$ in the non-faradaic region."]}, {"key": "Reference electrode", "value": "Ag/AgCl", "source": ["\n# 2.2.Electrochemical characterisation\n\nThe electrochemical activity,stability,internal resistance and other characteristics of the prepared catalysts were determined through various electrochemical tests on a $\\operatorname { C H I } 6 6 0 \\mathrm { E }$ electrochemical workstation with a three-electrode setup at room temperature.The system comprised a catalyst electrode servingas the working electrode,with a Pt plate and an $\\mathbf { A g / A g C l }$ electrode functioning as the counter and reference electrodes,respectively.Prior to HER,a1MKOH solution used as an electrolyte was bubbled with $\\Nu _ { 2 }$ for $3 0 \\ \\mathrm { m i n }$ . "]}, {"key": "Counter electrode", "value": "Pt plate", "source": ["\n# 2.2.Electrochemical characterisation\n\nThe electrochemical activity,stability,internal resistance and other characteristics of the prepared catalysts were determined through various electrochemical tests on a $\\operatorname { C H I } 6 6 0 \\mathrm { E }$ electrochemical workstation with a three-electrode setup at room temperature.The system comprised a catalyst electrode servingas the working electrode,with a Pt plate and an $\\mathbf { A g / A g C l }$ electrode functioning as the counter and reference electrodes,respectively.Prior to HER,a1MKOH solution used as an electrolyte was bubbled with $\\Nu _ { 2 }$ for $3 0 \\ \\mathrm { m i n }$ . "]}, {"key": "Electrolyte pretreatment", "value": "bubbled with N2 for 30 min", "source": ["\n# 2.2.Electrochemical characterisation\n\nThe electrochemical activity,stability,internal resistance and other characteristics of the prepared catalysts were determined through various electrochemical tests on a $\\operatorname { C H I } 6 6 0 \\mathrm { E }$ electrochemical workstation with a three-electrode setup at room temperature.The system comprised a catalyst electrode servingas the working electrode,with a Pt plate and an $\\mathbf { A g / A g C l }$ electrode functioning as the counter and reference electrodes,respectively.Prior to HER,a1MKOH solution used as an electrolyte was bubbled with $\\Nu _ { 2 }$ for $3 0 \\ \\mathrm { m i n }$ . "]}]}}, {"alloy_id": "Pt20Ni20Cu20Mn20Mo20", "performance": {"stability": {"source": ["The realisation of high-performance cathodic hydrogen evolution reaction (HER) is of considerable importance for the development of the nascent hydrogen economy.Herein, we develop a dual-phase PtNiCuMnMo highentropy alloy (HEA) showing excellent alkaline HER performance with an overpotential of as low as $4 4 ~ \\mathrm { m V }$ at a current density of $1 0 \\ \\mathrm { m A } / \\mathrm { c m } ^ { 2 }$ Additionally,the PtNiCuMnMo HEA catalyst maintains stability after $^ { 7 2 \\mathrm { ~ h ~ } }$ at a current density of $2 0 0 \\ \\mathrm { m A } / \\mathrm { c m } ^ { 2 }$ .This catalyst comprises two phases,resulting in enhanced activity of reaction sites,accelerated electron transfer and thereby excellent catalytic performance.The excellent HER performance of the PtNiCuMnMo HEA catalyst is verified based on its adsorption and charge transfer energies.Furthermore, the prepared PtNiCuMnMo HEA catalyst considerably outperforms commercial $\\mathrm { P t / C }$ electrodes. ", "\nAnother essential performance indicator for the practical applicability of electrocatalysts is their durability.Herein,the electrocatalytic stability of the catalysts was evaluated via chronopotentiometry at a current density of $2 0 0 \\ \\mathrm { m A } / \\mathrm { c m } ^ { 2 }$ (Fig.2). PtNiCuMnMo HEA exhibited outstanding durability,with only a negligible increase in potential (10 mV) after $7 2 \\mathrm { h }$ of HER,suggesting that the catalyst can effectively work for along time in an alkaline environment.In addition, before recording the LSV curve,the working electrode was activated by CV scans for 1000 cycles in the range of $- 1 . 0$ to $- 1 . 8 \\mathrm { V }$ vs. "], "cycle_count": null, "test_method": "Chronopotentiometry", "duration_hours": "72", "degradation_details": "only a negligible increase in potential (10 mV)", "performance_retention": null}, "tafel_slope": {"unit": "mV dec^-1", "value": "74", "source": ["\nTo compare the kinetics of HER over the prepared catalysts and commercial $\\mathrm { P t } / \\mathrm { C }$ catalyst,Tafel plots were obtained from the LSV curves [Fig.1(b)].As shown in Fig.1(b), the Tafel slope of PtNiMnCuMo is 74 mV/dec,lower than those of PtNiMnCuLa $( 9 0 ~ \\mathrm { m V / d e c } )$ and $\\mathrm { P t } / \\mathrm { C }$ (108 mV/dec).This result suggests that PtNiMnCuMo exhibits the fastest HER kinetics among the tested catalysts,indicating that its (a) current density increases the fastest and (b) catalytic activity is high,consistent with its lowest overpotential [36,37]."], "figure_source": {"img_path": "images/700e9c11195eaa6ff60e21c258872cbb521ddd2004474d4af4962188b7437572.jpg", "location": "Fig.1.(a) LSV curves,(b) Tafel plots of all these prepared samples in $\\mathbf { 1 . 0 \\ M }$ KOH for HER. ", "reference_text_list": ["To investigate the electrocatalytic activity and stability of PtNiCuMnM ${ \\bf \\Delta M } = { \\bf M } { \\bf o }$ ,La,Ti, Co and V) in HER,the prepared PtNiCuMnM catalysts were directly used as the working electrodes in a series of electrochemical tests in a $\\bf { 1 . 0 M }$ KOH electrolyte and their performance was compared with that of commercial $\\mathrm { P t / C }$ catalyst.PtNiCuMnMo HEA exhibited superior electrochemical performance than the other prepared PtNiCuMnM $( \\mathbf { M } = \\mathbf { L } \\mathbf { a }$ ,Ti,Co and V) catalysts and a commercial $\\mathrm { P t } / \\mathrm { C }$ catalyst.Fig.1(a) shows that the PtNiCuMnMo HEA exhibits lower overpotential ( $( 4 4 ~ \\mathrm { m V } )$ ata current density of $1 0 \\ \\mathrm { m A / c m ^ { 2 } }$ than PtNiCuMnCo $( 2 5 0 \\ \\mathrm { \\ m V } )$ ，PtNiCuMnV( $1 9 5 \\ \\mathrm { m V } )$ ，PtNiCuMnTi $\\mathrm { 1 2 6 ~ m V ) }$ ， PtNiCuMnLa $\\mathrm { 6 2 ~ m V }$ and $\\mathrm { P t } / \\mathrm { C }$ $( 7 2 ~ \\mathrm { m V } )$ ；notably,PtNiCuMnMo and PtNiCuMnLa exhibit better HER catalytic activity than the commercial Pt/C catalyst (Table S1).", "To compare the kinetics of HER over the prepared catalysts and commercial $\\mathrm { P t } / \\mathrm { C }$ catalyst,Tafel plots were obtained from the LSV curves [Fig.1(b)].As shown in Fig.1(b), the Tafel slope of PtNiMnCuMo is 74 mV/dec,lower than those of PtNiMnCuLa $( 9 0 ~ \\mathrm { m V / d e c } )$ and $\\mathrm { P t } / \\mathrm { C }$ (108 mV/dec).This result suggests that PtNiMnCuMo exhibits the fastest HER kinetics among the tested catalysts,indicating that its (a) current density increases the fastest and (b) catalytic activity is high,consistent with its lowest overpotential [36,37].Furthermore,PtNiCuMnMo outperforms most previously reported Pt-based catalysts,showing comparable performance to state-of-the-art Pt-based catalysts [38-47] (Table S1)."]}}, "overpotential": [{"unit": "mV", "value": "44", "source": ["The realisation of high-performance cathodic hydrogen evolution reaction (HER) is of considerable importance for the development of the nascent hydrogen economy.Herein, we develop a dual-phase PtNiCuMnMo highentropy alloy (HEA) showing excellent alkaline HER performance with an overpotential of as low as $4 4 ~ \\mathrm { m V }$ at a current density of $1 0 \\ \\mathrm { m A } / \\mathrm | 5 | {'extraction_results': [{'alloy_id': 'Pt20Ni20Cu20Mn20Ti20', 'performance': {'stability': {'source': [], 'cycle_count': None, 'test_method': 'Unknown', 'duration_hours': None, 'degradation_details': None, 'performance_retention': None}, 'tafel_slope': {'unit': 'mV dec^-1', 'value': None, 'source': []}, 'overpotential': [{'unit': 'mV', 'value': '126', 'source': ['\nTo investigate the electrocatalytic activity and stability of PtNiCuMnM ${ \\bf \\Delta M } = { \\bf M } { \\bf o }$ ,La,Ti, Co and V) in HER,the prepared PtNiCuMnM catalysts were directly used as the working electrodes in a series of electrochemical tests in a $\\bf { 1 . 0 M }$ KOH electrolyte and their performance was compared with that of commercial $\\mathrm { P t / C }$ catalyst.PtNiCuMnMo HEA exhibited superior electrochemical performance than the other prepared PtNiCuMnM $( \\mathbf { M } = \\mathbf { L } \\mathbf { a }$ ,Ti,Co and V) catalysts and a commercial $\\mathrm { P t } / \\mathrm { C }$ catalyst.Fig.1(a) shows that the PtNiCuMnMo HEA exhibits lower overpotential ( $( 4 4 ~ \\mathrm { m V } )$ ata current density of $1 0 \\ \\mathrm { m A / c m ^ { 2 } }$ than PtNiCuMnCo $( 2 5 0 \\ \\mathrm { \\ m V } )$ ，PtNiCuMnV( $1 9 5 \\ \\mathrm { m V } )$ ，PtNiCuMnTi $\\mathrm { 1 2 6 ~ m V ) }$ ， PtNiCuMnLa $\\mathrm { 6 2 ~ m V }$ and $\\mathrm { P t } / \\mathrm { C }$ $( 7 2 ~ \\mathrm { m V } )$ ；notably,PtNiCuMnMo and PtNiCuMnLa exhibit better HER catalytic activity than the commercial Pt/C catalyst (Table S1).'], 'current_density': '10 mA cm^-2'}], 'supplementary_performance': [{'key': 'Crystal structure', 'value': 'single-phase FCC structure', 'source': ['\n# 3.2.Structural characterisation\n\nThe structure of the PtNiCuMnM HEA was determined through XRD (Fig.3).The XRD patterns of PtNiCuMnM ( $\\mathbf { M } = \\mathbf { L } \\mathbf { a }$ ,Ti, Co and V) HEAs show three visible peaks at $2 \\theta = 4 3 . 5 ^ { \\circ }$ ， $4 9 . 8 ^ { \\circ }$ and $7 4 . 3 ^ { \\circ }$ ，which are attributed to the (111),(2o0)and (220) planes of the face-centered cubic (FCC) structure,indicating they have a single-phase FCC structure. ', 'Moreover,the XRD patterns of PtNiCuMnMo HEA also show three visible peaks at $2 \\Theta = 4 3 . 5 ^ { \\circ }$ $4 9 . 8 ^ { \\circ }$ and $7 4 . 3 ^ { \\circ }$ ,which are attributed to the (111),(20O) and (22O) planes of the FCC structure.In addition, the XRD patterns of PtNiCuMnMo HEA show other three peaks at $2 6 \\approx 4 1 ^ { \\circ }$ ， $5 9 ^ { \\circ }$ and $7 4 ^ { \\circ }$ ，which are fitted to the body-centered cubic (BCC) $\\mathrm { P D F } \\# 4 2 \\mathrm { - } 1 1 2 0$ structure.Thus,PtNiCuMn-M $( \\mathbf { M } = \\mathbf { C } \\mathbf { o }$ ,Ti, $\\mathrm { v }$ and La) HEAs have a single-phase FCC structure,while PtNiMnCuMo HEA eXhibits a two-phase FCC-BCC structure.']}]}, 'experimental_conditions': {'test_setup': {'source': ["In addition, electrochemical activation was performed via continuous cyclic voltammetry (CV) cycling in 1 M KOH. The activity of the catalysts in the HER was measured through linear sweep voltammetry (LsV) at a sweep rate of $5 \\ \\mathrm { m V } / s$ .The Tafel slope was calculated based on the linear portion of the obtained LSV polarisation curves fitted using the Tafel equation $( \\eta = a + b \\times \\log ¦ j ¦$ ，where $\\eta$ represents the overpotential,a represents the Tafel's constant, $^ { b }$ represents the Tafel slope and $j$ represents the current density.The electrochemically active surface area (ECSA) of the catalyst was obtained based on the double-layer capacitance at different CV scan rates $( 1 0 { - } 5 0 \\mathrm { m V } / s )$ in the non-faradaic region."], 'scan_rate': '5 mV/s', 'substrate': None, 'ir_compensation': None}, 'electrolyte': {'source': ['\n# 2.2.Electrochemical characterisation\n\nThe electrochemical activity,stability,internal resistance and other characteristics of the prepared catalysts were determined through various electrochemical tests on a $\\operatorname { C H I } 6 6 0 \\mathrm { E }$ electrochemical workstation with a three-electrode setup at room temperature.The system comprised a catalyst electrode servingas the working electrode,with a Pt plate and an $\\mathbf { A g / A g C l }$ electrode functioning as the counter and reference electrodes,respectively.Prior to HER,a1MKOH solution used as an electrolyte was bubbled with $\\Nu _ { 2 }$ for $3 0 \\ \\mathrm { m i n }$ . ', '\nTo investigate the electrocatalytic activity and stability of PtNiCuMnM ${ \\bf \\Delta M } = { \\bf M } { \\bf o }$ ,La,Ti, Co and V) in HER,the prepared PtNiCuMnM catalysts were directly used as the working electrodes in a series of electrochemical tests in a $\\bf { 1 . 0 M }$ KOH electrolyte and their performance was compared with that of commercial $\\mathrm { P t / C }$ catalyst.PtNiCuMnMo HEA exhibited superior electrochemical performance than the other prepared PtNiCuMnM $( \\mathbf { M } = \\mathbf { L } \\mathbf { a }$ ,Ti,Co and V) catalysts and a commercial $\\mathrm { P t } / \\mathrm { C }$ catalyst.Fig.1(a) shows that the PtNiCuMnMo HEA exhibits lower overpotential ( $( 4 4 ~ \\mathrm { m V } )$ ata current density of $1 0 \\ \\mathrm { m A / c m ^ { 2 } }$ than PtNiCuMnCo $( 2 5 0 \\ \\mathrm { \\ m V } )$ ，PtNiCuMnV( $1 9 5 \\ \\mathrm { m V } )$ ，PtNiCuMnTi $\\mathrm { 1 2 6 ~ m V ) }$ ， PtNiCuMnLa $\\mathrm { 6 2 ~ m V }$ and $\\mathrm { P t } / \\mathrm { C }$ $( 7 2 ~ \\mathrm { m V } )$ ；notably,PtNiCuMnMo and PtNiCuMnLa exhibit better HER catalytic activity than the commercial Pt/C catalyst (Table S1).'], 'ph_value': None, 'concentration_molar': '1.0 M', 'electrolyte_composition': 'KOH'}, 'synthesis_method': {'method': 'arc-melting', 'source': ['\n# 2．Materials and methods\n\n# 2.1．Materials\n\nPtNiCuMn-M $\\mathbf { M } = \\mathbf { M } \\mathbf { o }$ ,La,Ti,Co and V) HEA ingots with a nominal composition of $\\mathrm { P t _ { 2 0 } N i _ { 2 0 } C u _ { 2 0 } M n _ { 2 0 } M _ { 2 0 } }$ $\\left( \\mathrm { a t . \\% } \\right)$ were fabricated through arc-melting of high-purity Pt,Ni,Cu,Mn,Mo,La,Ti, Co andV (99.99 wt $\\%$ ）in a purified argon atmosphere. '], 'key_parameters': 'high-purity metals (99.99 wt%), purified argon atmosphere'}, 'other_environmental_params': [{'key': 'Electrochemical activation', 'value': 'continuous cyclic voltammetry (CV) cycling in 1 M KOH', 'source': ["In addition, electrochemical activation was performed via continuous cyclic voltammetry (CV) cycling in 1 M KOH. The activity of the catalysts in the HER was measured through linear sweep voltammetry (LsV) at a sweep rate of $5 \\ \\mathrm { m V } / s$ .The Tafel slope was calculated based on the linear portion of the obtained LSV polarisation curves fitted using the Tafel equation $( \\eta = a + b \\times \\log ¦ j ¦$ ，where $\\eta$ represents the overpotential,a represents the Tafel's constant, $^ { b }$ represents the Tafel slope and $j$ represents the current density.The electrochemically active surface area (ECSA) of the catalyst was obtained based on the double-layer capacitance at different CV scan rates $( 1 0 { - } 5 0 \\mathrm { m V } / s )$ in the non-faradaic region."]}, {'key': 'Reference electrode', 'value': 'Ag/AgCl', 'source': ['\n# 2.2.Electrochemical characterisation\n\nThe electrochemical activity,stability,internal resistance and other characteristics of the prepared catalysts were determined through various electrochemical tests on a $\\operatorname { C H I } 6 6 0 \\mathrm { E }$ electrochemical workstation with a three-electrode setup at room temperature.The system comprised a catalyst electrode servingas the working electrode,with a Pt plate and an $\\mathbf { A g / A g C l }$ electrode functioning as the counter and reference electrodes,respectively.Prior to HER,a1MKOH solution used as an electrolyte was bubbled with $\\Nu _ { 2 }$ for $3 0 \\ \\mathrm { m i n }$ . ']}, {'key': 'Counter electrode', 'value': 'Pt plate', 'source': ['\n# 2.2.Electrochemical characterisation\n\nThe electrochemical activity,stability,internal resistance and other characteristics of the prepared catalysts were determined through various electrochemical tests on a $\\operatorname { C H I } 6 6 0 \\mathrm { E }$ electrochemical workstation with a three-electrode setup at room temperature.The system comprised a catalyst electrode servingas the working electrode,with a Pt plate and an $\\mathbf { A g / A g C l }$ electrode functioning as the counter and reference electrodes,respectively.Prior to HER,a1MKOH solution used as an electrolyte was bubbled with $\\Nu _ { 2 }$ for $3 0 \\ \\mathrm { m i n }$ . ']}, {'key': 'Electrolyte pretreatment', 'value': 'bubbled with N2 for 30 min', 'source': ['\n# 2.2.Electrochemical characterisation\n\nThe electrochemical activity,stability,internal resistance and other characteristics of the prepared catalysts were determined through various electrochemical tests on a $\\operatorname { C H I } 6 6 0 \\mathrm { E }$ electrochemical workstation with a three-electrode setup at room temperature.The system comprised a catalyst electrode servingas the working electrode,with a Pt plate and an $\\mathbf { A g / A g C l }$ electrode functioning as the counter and reference electrodes,respectively.Prior to HER,a1MKOH solution used as an electrolyte was bubbled with $\\Nu _ { 2 }$ for $3 0 \\ \\mathrm { m i n }$ . ']}]}}, {'alloy_id': 'Pt20Ni20Cu20Mn20V20', 'performance': {'stability': {'source': [], 'cycle_count': None, 'test_method': 'Unknown', 'duration_hours': None, 'degradation_details': None, 'performance_retention': None}, 'tafel_slope': {'unit': 'mV dec^-1', 'value': None, 'source': []}, 'overpotential': [{'unit': 'mV', 'value': '195', 'source': ['\nTo investigate the electrocatalytic activity and stability of PtNiCuMnM ${ \\bf \\Delta M } = { \\bf M } { \\bf o }$ ,La,Ti, Co and V) in HER,the prepared PtNiCuMnM catalysts were directly used as the working electrodes in a series of electrochemical tests in a $\\bf { 1 . 0 M }$ KOH electrolyte and their performance was compared with that of commercial $\\mathrm { P t / C }$ catalyst.PtNiCuMnMo HEA exhibited superior electrochemical performance than the other prepared PtNiCuMnM $( \\mathbf { M } = \\mathbf { L } \\mathbf { a }$ ,Ti,Co and V) catalysts and a commercial $\\mathrm { P t } / \\mathrm { C }$ catalyst.Fig.1(a) shows that the PtNiCuMnMo HEA exhibits lower overpotential ( $( 4 4 ~ \\mathrm { m V } )$ ata current density of $1 0 \\ \\mathrm { m A / c m ^ { 2 } }$ than PtNiCuMnCo $( 2 5 0 \\ \\mathrm { \\ m V } )$ ，PtNiCuMnV( $1 9 5 \\ \\mathrm { m V } )$ ，PtNiCuMnTi $\\mathrm { 1 2 6 ~ m V ) }$ ， PtNiCuMnLa $\\mathrm { 6 2 ~ m V }$ and $\\mathrm { P t } / \\mathrm { C }$ $( 7 2 ~ \\mathrm { m V } )$ ；notably,PtNiCuMnMo and PtNiCuMnLa exhibit better HER catalytic activity than the commercial Pt/C catalyst (Table S1).'], 'current_density': '10 mA cm^-2'}], 'supplementary_performance': [{'key': 'Crystal structure', 'value': 'single-phase FCC structure', 'source': ['\n# 3.2.Structural characterisation\n\nThe structure of the PtNiCuMnM HEA was determined through XRD (Fig.3).The XRD patterns of PtNiCuMnM ( $\\mathbf { M } = \\mathbf { L } \\mathbf { a }$ ,Ti, Co and V) HEAs show three visible peaks at $2 \\theta = 4 3 . 5 ^ { \\circ }$ ， $4 9 . 8 ^ { \\circ }$ and $7 4 . 3 ^ { \\circ }$ ，which are attributed to the (111),(2o0)and (220) planes of the face-centered cubic (FCC) structure,indicating they have a single-phase FCC structure. ', 'Moreover,the XRD patterns of PtNiCuMnMo HEA also show three visible peaks at $2 \\Theta = 4 3 . 5 ^ { \\circ }$ $4 9 . 8 ^ { \\circ }$ and $7 4 . 3 ^ { \\circ }$ ,which are attributed to the (111),(20O) and (22O) planes of the FCC structure.In addition, the XRD patterns of PtNiCuMnMo HEA show other three peaks at $2 6 \\approx 4 1 ^ { \\circ }$ ， $5 9 ^ { \\circ }$ and $7 4 ^ { \\circ }$ ，which are fitted to the body-centered cubic (BCC) $\\mathrm { P D F } \\# 4 2 \\mathrm { - } 1 1 2 0$ structure.Thus,PtNiCuMn-M $( \\mathbf { M } = \\mathbf { C } \\mathbf { o }$ ,Ti, $\\mathrm { v }$ and La) HEAs have a single-phase FCC structure,while PtNiMnCuMo HEA eXhibits a two-phase FCC-BCC structure.']}]}, 'experimental_conditions': {'test_setup': {'source': ["In addition, electrochemical activation was performed via continuous cyclic voltammetry (CV) cycling in 1 M KOH. The activity of the catalysts in the HER was measured through linear sweep voltammetry (LsV) at a sweep rate of $5 \\ \\mathrm { m V } / s$ .The Tafel slope was calculated based on the linear portion of the obtained LSV polarisation curves fitted using the Tafel equation $( \\eta = a + b \\times \\log ¦ j ¦$ ，where $\\eta$ represents the overpotential,a represents the Tafel's constant, $^ { b }$ represents the Tafel slope and $j$ represents the current density.The electrochemically active surface area (ECSA) of the catalyst was obtained based on the double-layer capacitance at different CV scan rates $( 1 0 { - } 5 0 \\mathrm { m V } / s )$ in the non-faradaic region."], 'scan_rate': '5 mV/s', 'substrate': None, 'ir_compensation': None}, 'electrolyte': {'source': ['\n# 2.2.Electrochemical characterisation\n\nThe electrochemical activity,stability,internal resistance and other characteristics of the prepared catalysts were determined through various electrochemical tests on a $\\operatorname { C H I } 6 6 0 \\mathrm { E }$ electrochemical workstation with a three-electrode setup at room temperature.The system comprised a catalyst electrode servingas the working electrode,with a Pt plate and an $\\mathbf { A g / A g C l }$ electrode functioning as the counter and reference electrodes,respectively.Prior to HER,a1MKOH solution used as an electrolyte was bubbled with $\\Nu _ { 2 }$ for $3 0 \\ \\mathrm { m i n }$ . ', '\nTo investigate the electrocatalytic activity and stability of PtNiCuMnM ${ \\bf \\Delta M } = { \\bf M } { \\bf o }$ ,La,Ti, Co and V) in HER,the prepared PtNiCuMnM catalysts were directly used as the working electrodes in a series of electrochemical tests in a $\\bf { 1 . 0 M }$ KOH electrolyte and their performance was compared with that of commercial $\\mathrm { P t / C }$ catalyst.PtNiCuMnMo HEA exhibited superior electrochemical performance than the other prepared PtNiCuMnM $( \\mathbf { M } = \\mathbf { L } \\mathbf { a }$ ,Ti,Co and V) catalysts and a commercial $\\mathrm { P t } / \\mathrm { C }$ catalyst.Fig.1(a) shows that the PtNiCuMnMo HEA exhibits lower overpotential ( $( 4 4 ~ \\mathrm { m V } )$ ata current density of $1 0 \\ \\mathrm { m A / c m ^ { 2 } }$ than PtNiCuMnCo $( 2 5 0 \\ \\mathrm { \\ m V } )$ ，PtNiCuMnV( $1 9 5 \\ \\mathrm { m V } )$ ，PtNiCuMnTi $\\mathrm { 1 2 6 ~ m V ) }$ ， PtNiCuMnLa $\\mathrm { 6 2 ~ m V }$ and $\\mathrm { P t } / \\mathrm { C }$ $( 7 2 ~ \\mathrm { m V } )$ ；notably,PtNiCuMnMo and PtNiCuMnLa exhibit better HER catalytic activity than the commercial Pt/C catalyst (Table S1).'], 'ph_value': None, 'concentration_molar': '1.0 M', 'electrolyte_composition': 'KOH'}, 'synthesis_method': {'method': 'arc-melting', 'source': ['\n# 2．Materials and methods\n\n# 2.1．Materials\n\nPtNiCuMn-M $\\mathbf { M } = \\mathbf { M } \\mathbf { o }$ ,La,Ti,Co and V) HEA ingots with a nominal composition of $\\mathrm { P t _ { 2 0 } N i _ { 2 0 } C u _ { 2 0 } M n _ { 2 0 } M _ { 2 0 } }$ $\\left( \\mathrm { a t . \\% } \\right)$ were fabricated through arc-melting of high-purity Pt,Ni,Cu,Mn,Mo,La,Ti, Co andV (99.99 wt $\\%$ ）in a purified argon atmosphere. '], 'key_parameters': 'high-purity metals (99.99 wt%), purified argon atmosphere'}, 'other_environmental_params': [{'key': 'Electrochemical activation', 'value': 'continuous cyclic voltammetry (CV) cycling in 1 M KOH', 'source': ["In addition, electrochemical activation was performed via continuous cyclic voltammetry (CV) cycling in 1 M KOH. The activity of the catalysts in the HER was measured through linear sweep voltammetry (LsV) at a sweep rate of $5 \\ \\mathrm { m V } / s$ .The Tafel slope was calculated based on the linear portion of the obtained LSV polarisation curves fitted using the Tafel equation $( \\eta = a + b \\times \\log ¦ j ¦$ ，where $\\eta$ represents the overpotential,a represents the Tafel's constant, $^ { b }$ represents the Tafel slope and $j$ represents the current density.The electrochemically active surface area (ECSA) of the catalyst was obtained based on the double-layer capacitance at different CV scan rates $( 1 0 { - } 5 0 \\mathrm { m V } / s )$ in the non-faradaic region."]}, {'key': 'Reference electrode', 'value': 'Ag/AgCl', 'source': ['\n# 2.2.Electrochemical characterisation\n\nThe electrochemical activity,stability,internal resistance and other characteristics of the prepared catalysts were determined through various electrochemical tests on a $\\operatorname { C H I } 6 6 0 \\mathrm { E }$ electrochemical workstation with a three-electrode setup at room temperature.The system comprised a catalyst electrode servingas the working electrode,with a Pt plate and an $\\mathbf { A g / A g C l }$ electrode functioning as the counter and reference electrodes,respectively.Prior to HER,a1MKOH solution used as an electrolyte was bubbled with $\\Nu _ { 2 }$ for $3 0 \\ \\mathrm { m i n }$ . ']}, {'key': 'Counter electrode', 'value': 'Pt plate', 'source': ['\n# 2.2.Electrochemical characterisation\n\nThe electrochemical activity,stability,internal resistance and other characteristics of the prepared catalysts were determined through various electrochemical tests on a $\\operatorname { C H I } 6 6 0 \\mathrm { E }$ electrochemical workstation with a three-electrode setup at room temperature.The system comprised a catalyst electrode servingas the working electrode,with a Pt plate and an $\\mathbf { A g / A g C l }$ electrode functioning as the counter and reference electrodes,respectively.Prior to HER,a1MKOH solution used as an electrolyte was bubbled with $\\Nu _ { 2 }$ for $3 0 \\ \\mathrm { m i n }$ . ']}, {'key': 'Electrolyte pretreatment', 'value': 'bubbled with N2 for 30 min', 'source': ['\n# 2.2.Electrochemical characterisation\n\nThe electrochemical activity,stability,internal resistance and other characteristics of the prepared catalysts were determined through various electrochemical tests on a $\\operatorname { C H I } 6 6 0 \\mathrm { E }$ electrochemical workstation with a three-electrode setup at room temperature.The system comprised a catalyst electrode servingas the working electrode,with a Pt plate and an $\\mathbf { A g / A g C l }$ electrode functioning as the counter and reference electrodes,respectively.Prior to HER,a1MKOH solution used as an electrolyte was bubbled with $\\Nu _ { 2 }$ for $3 0 \\ \\mathrm { m i n }$ . ']}]}}, {'alloy_id': 'Pt20Ni20Cu20Mn20Mo20', 'performance': {'stability': {'source': ['The realisation of high-performance cathodic hydrogen evolution reaction (HER) is of considerable importance for the development of the nascent hydrogen economy.Herein, we develop a dual-phase PtNiCuMnMo highentropy alloy (HEA) showing excellent alkaline HER performance with an overpotential of as low as $4 4 ~ \\mathrm { m V }$ at a current density of $1 0 \\ \\mathrm { m A } / \\mathrm { c m } ^ { 2 }$ Additionally,the PtNiCuMnMo HEA catalyst maintains stability after $^ { 7 2 \\mathrm { ~ h ~ } }$ at a current density of $2 0 0 \\ \\mathrm { m A } / \\mathrm { c m } ^ { 2 }$ .This catalyst comprises two phases,resulting in enhanced activity of reaction sites,accelerated electron transfer and thereby excellent catalytic performance.The excellent HER performance of the PtNiCuMnMo HEA catalyst is verified based on its adsorption and charge transfer energies.Furthermore, the prepared PtNiCuMnMo HEA catalyst considerably outperforms commercial $\\mathrm { P t / C }$ electrodes. ', '\nAnother essential performance indicator for the practical applicability of electrocatalysts is their durability.Herein,the electrocatalytic stability of the catalysts was evaluated via chronopotentiometry at a current density of $2 0 0 \\ \\mathrm { m A } / \\mathrm { c m } ^ { 2 }$ (Fig.2). PtNiCuMnMo HEA exhibited outstanding durability,with only a negligible increase in potential (10 mV) after $7 2 \\mathrm { h }$ of HER,suggesting that the catalyst can effectively work for along time in an alkaline environment.In addition, before recording the LSV curve,the working electrode was activated by CV scans for 1000 cycles in the range of $- 1 . 0$ to $- 1 . 8 \\mathrm { V }$ vs. '], 'cycle_count': None, 'test_method': 'Chronopotentiometry', 'duration_hours': '72', 'degradation_details': 'only a negligible increase in potential (10 mV)', 'performance_retention': None}, 'tafel_slope': {'unit': 'mV dec^-1', 'value': '74', 'source': ['\nTo compare the kinetics of HER over the prepared catalysts and commercial $\\mathrm { P t } / \\mathrm { C }$ catalyst,Tafel plots were obtained from the LSV curves [Fig.1(b)].As shown in Fig.1(b), the Tafel slope of PtNiMnCuMo is 74 mV/dec,lower than those of PtNiMnCuLa $( 9 0 ~ \\mathrm { m V / d e c } )$ and $\\mathrm { P t } / \\mathrm { C }$ (108 mV/dec).This result suggests that PtNiMnCuMo exhibits the fastest HER kinetics among the tested catalysts,indicating that its (a) current density increases the fastest and (b) catalytic activity is high,consistent with its lowest overpotential [36,37].']}, 'overpotential': [{'unit': 'mV', 'value': '44', 'source': ['The realisation of high-performance cathodic hydrogen evolution reaction (HER) is of considerable importance for the development of the nascent hydrogen economy.Herein, we develop a dual-phase PtNiCuMnMo highentropy alloy (HEA) showing excellent alkaline HER performance with an overpotential of as low as $4 4 ~ \\mathrm { m V }$ at a current density of $1 0 \\ \\mathrm { m A } / \\mathrm { c m } ^ { 2 }$ Additionally,the PtNiCuMnMo HEA catalyst maintains stability after $^ { 7 2 \\mathrm { ~ h ~ } }$ at a current density of $2 0 0 \\ \\mathrm { m A } / \\mathrm { c m } ^ { 2 }$ .This catalyst comprises two phases,resulting in enhanced activity of reaction sites,accelerated electron transfer and thereby excellent catalytic performance.The excellent HER performance of the PtNiCuMnMo HEA catalyst is verified based on its adsorption and charge transfer energies.Furthermore, the prepared PtNiCuMnMo HEA catalyst considerably outperforms commercial $\\mathrm { P t / C }$ electrodes. ', '\nTo investigate the electrocatalytic activity and stability of PtNiCuMnM ${ \\bf \\Delta M } = { \\bf M } { \\bf o }$ ,La,Ti, Co and V) in HER,the prepared PtNiCuMnM catalysts were directly used as the working electrodes in a series of electrochemical tests in a $\\bf { 1 . 0 M }$ KOH electrolyte and their performance was compared with that of commercial $\\mathrm { P t / C }$ catalyst.PtNiCuMnMo HEA exhibited superior electrochemical performance than the other prepared PtNiCuMnM $( \\mathbf { M } = \\mathbf { L } \\mathbf { a }$ ,Ti,Co and V) catalysts and a commercial $\\mathrm { P t } / \\mathrm { C }$ catalyst.Fig.1(a) shows that the PtNiCuMnMo HEA exhibits lower overpotential ( $( 4 4 ~ \\mathrm { m V } )$ ata current density of $1 0 \\ \\mathrm { m A / c m ^ { 2 } }$ than PtNiCuMnCo $( 2 5 0 \\ \\mathrm { \\ m V } )$ ，PtNiCuMnV( $1 9 5 \\ \\mathrm { m V } )$ ，PtNiCuMnTi $\\mathrm { 1 2 6 ~ m V ) }$ ， PtNiCuMnLa $\\mathrm { 6 2 ~ m V }$ and $\\mathrm { P t } / \\mathrm { C }$ $( 7 2 ~ \\mathrm { m V } )$ ；notably,PtNiCuMnMo and PtNiCuMnLa exhibit better HER catalytic activity than the commercial Pt/C catalyst (Table S1).', '\n# 4．Conclusion\n\nAmong the HEA catalysts prepared herein [PtNiCuMn-M $( \\mathbf { M } = \\mathbf { M } \\mathbf { o }$ Co,Ti,V and La)],the dual-phase PtNiCuMnMo HEA (FCC and BCC phases) exhibited the best catalytic activity and stability in HER.PtNiCuMnMo HEA showed an ultralow HER overpotential of $4 4 ~ \\mathrm { m V }$ at a current density of $1 0 \\ \\mathrm { m A } / \\mathrm { c m } 2$ as well as excellent long-term electrocatalytic stability at a current density of $2 0 0 \\mathrm { \\ m A \\ c m ^ { - 2 } }$ in 1 M KOH. In terms of the phase structure,the prepared PtNiCuMnMo HEA mainly consisted of an FCC phase with a small amount of BCC phase.'], 'current_density': '10 mA cm^-2'}], 'supplementary_performance': [{'key': 'ECSA', 'value': '298 cm^2', 'source': ['The $C _ { \\mathrm { d l } }$ value was obtained from scan rate-dependent CV curves in the non-faradaic region.We determined the ECSAsof the tested electrodes [Fig.S1(a)].The ECSAof the PtNiMnCuMo catalyst $( \\mathrm { E C S A } = 2 9 8 ~ \\mathrm { c m } ^ { 2 } )$ was approximately 8.5 times that of the commercial Pt/C electrode $( \\mathrm { E C S A } = 3 5 ~ \\mathrm { c m } ^ { 2 } )$ and 1.7 times that of the PtNiMnCuLa catalyst $( \\mathrm { E C S A } = 1 7 4 \\mathrm { c m } ^ { 2 } )$ .Thus,the addition of a certain amount of Mo can considerably increase the ECSA of the catalyst; in other words,the presence of alloying elements such as Ni, Mn,Cu and Mo causes an increase in the number of exposed catalytically active sites,promoting HER.Experimental results indicate that the addition of Mo or La to PtNiCuMn considerably enhances its HER activity.Moreover,the addition of Ti,Co orVto PtNiCuMn does not result in such an improvement in activity as the addition of Mo and La. Furthermore,PtNiCuMnMo HEA shows better HER performance than']}]}, 'experimental_conditions': {'test_setup': {'source': ["In addition, electrochemical activation was performed via continuous cyclic voltammetry (CV) cycling in 1 M KOH. The activity of the catalysts in the HER was measured through linear sweep voltammetry (LsV) at a sweep rate of $5 \\ \\mathrm { m V } / s$ .The Tafel slope was calculated based on the linear portion of the obtained LSV polarisation curves fitted using the Tafel equation $( \\eta = a + b \\times \\log ¦ j ¦$ ，where $\\eta$ represents the overpotential,a represents the Tafel's constant, $^ { b }$ represents the Tafel slope and $j$ represents the current density.The electrochemically active surface area (ECSA) of the catalyst was obtained based on the double-layer capacitance at different CV scan rates $( 1 0 { - } 5 0 \\mathrm { m V } / s )$ in the non-faradaic region."], 'scan_rate': '5 mV/s', 'substrate': None, 'ir_compensation': None}, 'electrolyte': {'source': ['\n# 2.2.Electrochemical characterisation\n\nThe electrochemical activity,stability,internal resistance and other characteristics of the prepared catalysts were determined through various electrochemical tests on a $\\operatorname { C H I } 6 6 0 \\mathrm { E }$ electrochemical workstation with a three-electrode setup at room temperature.The system comprised a catalyst electrode servingas the working electrode,with a Pt plate and an $\\mathbf { A g / A g C l }$ electrode functioning as the counter and reference electrodes,respectively.Prior to HER,a1MKOH solution used as an electrolyte was bubbled with $\\Nu _ { 2 }$ for $3 0 \\ \\mathrm { m i n }$ . ', "In addition, electrochemical activation was performed via continuous cyclic voltammetry (CV) cycling in 1 M KOH. The activity of the catalysts in the HER was measured through linear sweep voltammetry (LsV) at a sweep rate of $5 \\ \\mathrm { m V } / s$ .The Tafel slope was calculated based on the linear portion of the obtained LSV polarisation curves fitted using the Tafel equation $( \\eta = a + b \\times \\log ¦ j ¦$ ，where $\\eta$ represents the overpotential,a represents the Tafel's constant, $^ { b }$ represents the Tafel slope and $j$ represents the current density.The electrochemically active surface area (ECSA) of the catalyst was obtained based on the double-layer capacitance at different CV scan rates $( 1 0 { - } 5 0 \\mathrm { m V } / s )$ in the non-faradaic region.", '\nTo investigate the electrocatalytic activity and stability of PtNiCuMnM ${ \\bf \\Delta M } = { \\bf M } { \\bf o }$ ,La,Ti, Co and V) in HER,the prepared PtNiCuMnM catalysts were directly used as the working electrodes in a series of electrochemical tests in a $\\bf { 1 . 0 M }$ KOH electrolyte and their performance was compared with that of commercial $\\mathrm { P t / C }$ catalyst.PtNiCuMnMo HEA exhibited superior electrochemical performance than the other prepared PtNiCuMnM $( \\mathbf { M } = \\mathbf { L } \\mathbf { a }$ ,Ti,Co and V) catalysts and a commercial $\\mathrm { P t } / \\mathrm { C }$ catalyst.Fig.1(a) shows that the PtNiCuMnMo HEA exhibits lower overpotential ( $( 4 4 ~ \\mathrm { m V } )$ ata current density of $1 0 \\ \\mathrm { m A / c m ^ { 2 } }$ than PtNiCuMnCo $( 2 5 0 \\ \\mathrm { \\ m V } )$ ，PtNiCuMnV( $1 9 5 \\ \\mathrm { m V } )$ ，PtNiCuMnTi $\\mathrm { 1 2 6 ~ m V ) }$ ， PtNiCuMnLa $\\mathrm { 6 2 ~ m V }$ and $\\mathrm { P t } / \\mathrm { C }$ $( 7 2 ~ \\mathrm { m V } )$ ；notably,PtNiCuMnMo and PtNiCuMnLa exhibit better HER catalytic activity than the commercial Pt/C catalyst (Table S1).', '\nFig.1.(a) LSV curves,(b) Tafel plots of all these prepared samples in $\\mathbf { 1 . 0 \\ M }$ KOH for HER.'], 'ph_value': None, 'concentration_molar': '1.0 M', 'electrolyte_composition': 'KOH'}, 'synthesis_method': {'method': 'arc-melting', 'source': ['\n# 2．Materials and methods\n\n# 2.1．Materials\n\nPtNiCuMn-M $\\mathbf { M } = \\mathbf { M } \\mathbf { o }$ ,La,Ti,Co and V) HEA ingots with a nominal composition of $\\mathrm { P t _ { 2 0 } N i _ { 2 0 } C u _ { 2 0 } M n _ { 2 0 } M _ { 2 0 } }$ $\\left( \\mathrm { a t . \\% } \\right)$ were fabricated through arc-melting of high-purity Pt,Ni,Cu,Mn,Mo,La,Ti, Co andV (99.99 wt $\\%$ ）in a purified argon atmosphere. '], 'key_parameters': 'high-purity metals (99.99 wt%) in purified argon atmosphere'}, 'other_environmental_params': [{'key': 'Electrochemical activation', 'value': 'continuous cyclic voltammetry (CV) cycling in 1 M KOH', 'source': ["In addition, electrochemical activation was performed via continuous cyclic voltammetry (CV) cycling in 1 M KOH. The activity of the catalysts in the HER was measured through linear sweep voltammetry (LsV) at a sweep rate of $5 \\ \\mathrm { m V } / s$ .The Tafel slope was calculated based on the linear portion of the obtained LSV polarisation curves fitted using the Tafel equation $( \\eta = a + b \\times \\log ¦ j ¦$ ，where $\\eta$ represents the overpotential,a represents the Tafel's constant, $^ { b }$ represents the Tafel slope and $j$ represents the current density.The electrochemically active surface area (ECSA) of the catalyst was obtained based on the double-layer capacitance at different CV scan rates $( 1 0 { - } 5 0 \\mathrm { m V } / s )$ in the non-faradaic region."]}, {'key': 'Reference electrode', 'value': 'Ag/AgCl', 'source': ['\n# 2.2.Electrochemical characterisation\n\nThe electrochemical activity,stability,internal resistance and other characteristics of the prepared catalysts were determined through various electrochemical tests on a $\\operatorname { C H I } 6 6 0 \\mathrm { E }$ electrochemical workstation with a three-electrode setup at room temperature.The system comprised a catalyst electrode servingas the working electrode,with a Pt plate and an $\\mathbf { A g / A g C l }$ electrode functioning as the counter and reference electrodes,respectively.Prior to HER,a1MKOH solution used as an electrolyte was bubbled with $\\Nu _ { 2 }$ for $3 0 \\ \\mathrm { m i n }$ . ']}, {'key': 'Counter electrode', 'value': 'Pt plate', 'source': ['\n# 2.2.Electrochemical characterisation\n\nThe electrochemical activity,stability,internal resistance and other characteristics of the prepared catalysts were determined through various electrochemical tests on a $\\operatorname { C H I } 6 6 0 \\mathrm { E }$ electrochemical workstation with a three-electrode setup at room temperature.The system comprised a catalyst electrode servingas the working electrode,with a Pt plate and an $\\mathbf { A g / A g C l }$ electrode functioning as the counter and reference electrodes,respectively.Prior to HER,a1MKOH solution used as an electrolyte was bubbled with $\\Nu _ { 2 }$ for $3 0 \\ \\mathrm { m i n }$ . ']}, {'key': 'Working electrode preparation', 'value': 'ground, polished, soaked in ethanol, ultrasonic cleaning', 'source': ['The as-prepared alloy ingots were processed into pieces with dimensions of approximately $1 . 5 ~ \\mathrm { c m }$ in length, $0 . 5 ~ \\mathrm { c m }$ in width and $0 . 1 \\mathrm { \\ c m }$ in thickness using wire-electrode cutting in air.The obtained samples were ground with 6oo,8oo,1200 and 15oo mesh sandpaper to remove surface impurities and dirt and polished for a period of time.Subsequently, the specimens were soaked in ethanol for $1 \\ \\mathrm { m i n }$ .The grinding and cle
116 | d8788c36399166d70d871e9bdb1e26ce | {"extraction_results": [{"alloy_id": "PtRhPdIrRu HEA NPs", "performance": {"stability": {"source": ["\nAdditionally,we investigated the stability of $d$ -HEAunder high geometric current density $( 5 0 \\mathrm { \\ m A } \\mathrm { \\ c m } ^ { - 2 }$ ).Figure 5B reveals an overpotential increase of 11.5 and $2 8 . 4 \\mathrm { m V }$ observed on $d$ -HEA and $p$ -HEA NPs,respectively,over $3 0 \\mathrm { { h } }$ of hydrogen production. "], "cycle_count": null, "test_method": "Chronopotentiometry", "duration_hours": "30", "degradation_details": "Overpotential increase of 11.5 mV", "performance_retention": null}, "tafel_slope": {"unit": "mV dec^-1", "value": "22.6", "source": ["Additionally, $d$ -HEA NPs demonstrated the smallest Tafel slope of $2 2 . 6 ~ \\mathrm { m V ~ d e c ^ { - 1 } }$ among all materials,as illustrated in Figure 4G."]}, "overpotential": [{"unit": "mV", "value": "50", "source": ["The disordered HEA NPs displayed an exceptionally high turnover frequency of $3 3 . 1 ~ { \\mathsf { s } } ^ { - 1 }$ at an overpotential of $5 0 m \\lor ,$ surpassing commercial Pt NPs in acidic electrolytes by 5.4 times. "], "current_density": "Geometric current density (unspecified)"}, {"unit": "mV", "value": "25.0", "source": ["At a specific current density of $1 0 \\ \\mathrm { m A } \\ \\mathrm { c m } ^ { - 2 }$ ， $d$ -HEA NPs exhibited the lowest overpotential of $2 5 . 0 ~ \\mathrm { m V }$ compared to the monometallic NPs,as shown in Figure 4D.These results indicate that the intrinsic activity of each constituent was enhanced through alloying."], "current_density": "10 mA cm^-2"}, {"unit": "mV", "value": "42.7", "source": ["\nFigure S7 (Supporting Information),suggesting the formation of nanoalloy.In Figure 4F,it is evident that $d$ HEANPs exhibited the lowest overpotential $( 4 2 . 7 \\mathrm { m V } )$ for HER compared to $p$ -HEA $( 4 5 . 9 \\mathrm { m V } )$ and PtRhPdIr NPs $( 4 9 . 8 \\mathrm { m V } )$ at a specific current density of $1 0 \\mathrm { m A } \\mathrm { c m } ^ { - 2 }$ . "], "current_density": "10 mA cm^-2"}, {"unit": "mV", "value": "-92", "source": ["\nFurthermore,on an industrial scale, $d$ -HEA NPs achieved a geometric current density of $4 0 0 \\mathrm { \\ m A \\ c m ^ { - 2 } }$ at an overpotential of $^ { - } 0 . 0 9 2 \\mathrm { V } .$ Turnover frequency (TOF) serves as an effective parameter to compare intrinsic activity among various catalysts reported by different groups.Relatively high TOFs were observed for $d$ -HEA NPs compared with recently reported noble-metalbased catalysts,as depicted in Figure 4E; Table S2 (Supporting Information).At overpotentials of 20 and $5 0 \\mathrm { m V } ,$ the TOFs on $d$ HEA NPs were 1.1 and $3 3 . 1 { \\mathrm { s } } ^ { - 1 }$ ,respectively, showing 5.0 and 5.4 times higher values than those on commercial Pt NPs."], "current_density": "400 mA cm^-2"}], "supplementary_performance": [{"key": "Turnover Frequency (TOF) at 50 mV", "value": "33.1 s^-1", "source": ["The disordered HEA NPs displayed an exceptionally high turnover frequency of $3 3 . 1 ~ { \\mathsf { s } } ^ { - 1 }$ at an overpotential of $5 0 m \\lor ,$ surpassing commercial Pt NPs in acidic electrolytes by 5.4 times. ", "\nFurthermore,on an industrial scale, $d$ -HEA NPs achieved a geometric current density of $4 0 0 \\mathrm { \\ m A \\ c m ^ { - 2 } }$ at an overpotential of $^ { - } 0 . 0 9 2 \\mathrm { V } .$ Turnover frequency (TOF) serves as an effective parameter to compare intrinsic activity among various catalysts reported by different groups.Relatively high TOFs were observed for $d$ -HEA NPs compared with recently reported noble-metalbased catalysts,as depicted in Figure 4E; Table S2 (Supporting Information).At overpotentials of 20 and $5 0 \\mathrm { m V } ,$ the TOFs on $d$ HEA NPs were 1.1 and $3 3 . 1 { \\mathrm { s } } ^ { - 1 }$ ,respectively, showing 5.0 and 5.4 times higher values than those on commercial Pt NPs."]}, {"key": "Turnover Frequency (TOF) at 20 mV", "value": "1.1 s^-1", "source": ["\nFurthermore,on an industrial scale, $d$ -HEA NPs achieved a geometric current density of $4 0 0 \\mathrm { \\ m A \\ c m ^ { - 2 } }$ at an overpotential of $^ { - } 0 . 0 9 2 \\mathrm { V } .$ Turnover frequency (TOF) serves as an effective parameter to compare intrinsic activity among various catalysts reported by different groups.Relatively high TOFs were observed for $d$ -HEA NPs compared with recently reported noble-metalbased catalysts,as depicted in Figure 4E; Table S2 (Supporting Information).At overpotentials of 20 and $5 0 \\mathrm { m V } ,$ the TOFs on $d$ HEA NPs were 1.1 and $3 3 . 1 { \\mathrm { s } } ^ { - 1 }$ ,respectively, showing 5.0 and 5.4 times higher values than those on commercial Pt NPs."]}, {"key": "Electrochemical Active Surface Area (ECSA)", "value": "54.0 m^2 g^-1", "source": ["Concerning the stripping curves,the specific electrochemical active surface areas (ECSA) for $d$ -HEAand $p$ -HEA were determined as 54.0 and $4 2 . 2 \\mathrm { m } ^ { 2 } \\mathrm { \\ g } ^ { - 1 }$ ,respectively,aligning well with the particle sizes calculated from TEM and XRD data."]}, {"key": "ECSA Retention after Cycling", "value": "94.5%", "source": ["In Figure 5A,the ECSAs of Pt,Rh,Pd,Ir,and Ru NPs exhibited decrease of $1 1 . 4 \\%$ $1 6 . 0 \\%$ $8 5 . 5 \\%$ $5 1 . 8 \\%$ ,and $6 3 . 0 \\%$ ,respectively, while $d$ -HEA NPs only showed a marginal decrease of $5 . 5 \\%$ .This indicates that $d$ -HEA NPs demonstrated significantly better durability during potential cycling."]}, {"key": "Particle Size after HER Test", "value": "3.6 ± 0.6 nm", "source": ["In contrast, commercial Pt NPs exhibited a substantial overpotential increase of $3 5 . 9 \\mathrm { ~ m V }$ after only $1 5 \\mathrm { ~ h ~ }$ .The particle size of $d$ -HEAremained at $3 . 6 \\pm 0 . 6 \\ \\mathrm { n m }$ after long-term HER,as depicted in Figure 5C,showing a similar size to its fresh sample with $3 . 5 \\pm 0 . 7 \\ \\mathrm { n m }$ (Figure 2E). "]}, {"key": "HOR Overpotential in Alkaline Medium", "value": "46 mV at 3 mA cm^-2", "source": ["Similarly, $d$ HEA exhibited the best HOR performance among the three materials in an alkaline medium (Figure S11,Supporting Information),with a significantly lower overpotential of $4 6 \\mathrm { m V }$ at $3 \\mathrm { m A c m } ^ { - 2 }$ than that of $d$ -HEA and $\\mathrm { P t / C }$ $6 7 \\mathrm { m V }$ and $8 6 \\mathrm { m V } _ { \\mathrm { \\Omega } }$ ,respectively).In addition, $d .$ HEA also exhibited the highest exchange current density in $0 . 1 { \\mathrm { M } }$ KOH,as shown in Figure S11E and Table S3 (Supporting Information)."]}, {"key": "Fuel Cell Power Density", "value": "15.3 kW per gram of noble metal", "source": ["Additionally, $\\pmb { d }$ HEA NPs exhibited superior stability at a constant electrolyzing current of $5 0 \\ m \\mathbf { A } \\ c m ^ { - 2 }$ compared to commercial Pt NPs. When employed as the anodic catalyst in an ${ \\sf H } _ { 2 } { \\cdot } { \\sf O } _ { 2 }$ fuel cell, $\\pmb { d }$ HEA NPs demonstrated a remarkable high current power density of ${ \\sf 1 5 . 3 ~ k W }$ per gram of noble metal. ", "Figure 6E demonstrates that the fuel cell with the anode composed of $d$ -HEANPs exhibited a cell potential of $0 . 9 \\mathrm { V }$ at open circuit.The power density reacheda maximum of $1 5 . 3 \\mathrm { k W }$ per gram of noble metals,indicating promising potential in fuel cell applications. "]}]}, "experimental_conditions": {"test_setup": {"source": ["\nElectrochemical Measurements in Three Electrode Half-Cell:All electrochemical measurements were conducted at room temperature in the half-cell with three-electrode by an electrochemical workstation (CHl760e, Shanghai Chenhua Co.,Ltd.,P.R. China).The substrate of the working electrode was a glassy carbon electrode (Area: $0 . 7 9 6 ~ \\mathsf { c m } ^ { 2 }$ ，Pine Instruments),and the counter electrode was a graphite rod (to prevent the redeposition of dissolved Pt counter electrode onto the working electrode). ", "A $\\mathrm { \\Omega } _ { \\mathrm { \\cdot } } \\sf H g / \\sf H g _ { 2 } S O _ { 4 }$ electrode,filled with saturated ${ \\sf K } _ { 2 } { \\sf S } { \\sf O } 4$ ,was used as the reference electrode in ${ \\sf H } _ { 2 } { \\sf S } { \\sf O } _ { 4 }$ electrolyte.A $\\mathsf { H g } / \\mathsf { H g } \\mathsf { O }$ electrode,filled with 1 M KOH,was used as the reference electrode in KOH electrolyte.The choice of reference electrodes was based on preventing the interference of ${ \\mathsf { C l } } ^ { - }$ and avoiding the cross-contamination between the filling solution and the electrolyte.The electrolyte of 0.5 M ${ \\sf H } _ { 2 } { \\sf S } { \\sf O } _ { 4 }$ and 0.1 M KOH were used for electrochemical testing.As for electrode preparation, $4 \\ m g$ catalyst was dispersed in $2 \\ m L$ solution composed of water $( 0 . 2 ~ \\mathsf { m L }$ ,18.2 MΩ cm), ethanol $( 1 . 8 \\mathsf { m L } )$ ,and $5 . 0 \\mathrm { w t \\% }$ Nafion ( $1 2 \\mu \\iota$ ,DuPont)and then ultrasound in ice bath for $3 0 \\mathsf { m i n }$ .The prepared ink was dropped onto the glassy carbon and further dried under an infrared light.To evaluate the performance reasonably, the total amount of metal was kept at the same mass of ${ \\approx } 4 \\mu \\ g$ for different catalysts.For the HER test,the solutions were purged with Ar for 15 min to remove the $\\mathrm { O } _ { 2 }$ prior to each electrochemical measurement.The catalysts were cycled between O and $ { 7 . 1 7 \\vee }$ at the scanning rate of $5 0 \\ m \\vee \\mathsf { s } ^ { - 1 }$ to reach a stable CV curve.Next, polarization curves were measured by linear sweep voltammetry with a scan rate of $5 \\mathsf { m } \\mathsf { V } \\mathsf { s } ^ { - 1 }$ with $8 5 \\%$ iR-compensation.For the HOR test,the solutions were purged with high-purity ${ \\sf H } _ { 2 }$ for 15 min before each measurement,HOR polarization curves were measured by linear sweep voltammetry at different rotating speeds (900,1600,and 2500 rpm) with a scan rate of $\\mathsf { l } 0 \\mathsf { m } \\mathsf { V } \\mathsf { s } ^ { - 1 }$ with $8 5 \\%$ iR-compensation."], "scan_rate": "5 mV s^-1", "substrate": "Glassy Carbon Electrode", "ir_compensation": "85%"}, "electrolyte": {"source": ["\nFigure4lectochalpfoacof.ActroicalitripgfthsobdCoolaerB)arseg metric curves normalizedby B) geometric area and C) electrochemicaly active surface area ECSA)ofthe electrode in $0 . 5 ~ { \\mathsf { M } }$ ${ \\sf H } _ { 2 } { \\sf S } { \\sf O } _ { 4 }$ solution. ", "\nElectrochemical Measurements in Three Electrode Half-Cell:All electrochemical measurements were conducted at room temperature in the half-cell with three-electrode by an electrochemical workstation (CHl760e, Shanghai Chenhua Co.,Ltd.,P.R. China).The substrate of the working electrode was a glassy carbon electrode (Area: $0 . 7 9 6 ~ \\mathsf { c m } ^ { 2 }$ ，Pine Instruments),and the counter electrode was a graphite rod (to prevent the redeposition of dissolved Pt counter electrode onto the working electrode). "], "ph_value": null, "concentration_molar": "0.5 M", "electrolyte_composition": "H2SO4"}, "synthesis_method": {"method": "Wet-chemical synthesis (coreduction in triethylene glycol)", "source": ["\nThe colloids of quinary PtRhPdIrRu HEA nanoparticles were initially harvested through the coreduction of noble metal salt precursors in preheated triethylene glycol (TEG) containing a specified amount of polyvinylpyrrolidone (PVP). ", "\nThe precursors of noble metals were fully dissolved in ethanol, and the mixture was injected at a constant flow rate into the preheated TEG solution at $2 3 0 ^ { \\circ } \\mathrm { C }$ .The injected mixture droplet evaporated immediately upon contact with the hot TEG solvent.As depicted in Figure 1A,the ethanol vapor either condensed into the liquid offthe flask or returned to the flask.Without ethanol reflux, the suspension remained at $2 3 0 ^ { \\circ } \\mathrm { C }$ without bubbles. ", "\n# 4. Experimental Section\n\nPreparation of d-HEA $N P s / C$ ：In a typical synthesis of carbonsupported HEA nanoparticles with disordered structure $[ d$ -HEA $\\mathsf { N P s } / \\mathsf { C } )$ $0 . 0 4 ~ \\mathsf { m m o l }$ of precursors of $\\mathsf { P t C l } _ { 4 }$ (Tianjin Mysco Chemical Co.,Ltd), ${ \\mathsf { R h C l } } _ { 3 } { \\cdot } { \\mathsf { n H } } _ { 2 } { \\mathsf { O } }$ (Tianjin Mysco Chemical Co.,Ltd), $\\mathsf { P d C l } _ { 2 }$ (Tianjin Mysco Chemical Co., Ltd), $\\mathsf { I r C l } _ { 3 } { \\cdot } \\mathsf { n H } _ { 2 } \\mathsf { O }$ $( 9 9 . 9 \\%$ ,Kunming Boren Precious Metal Co. Ltd),and ${ \\sf R u C l } _ { 3 }$ $( 9 9 . 9 9 \\%$ ，Shanghai Maclin Biochemical Technology Co.,Ltd) were mixed and dissolved in $4 0 ~ \\mathsf { m L }$ ethanol (Shanghai Aladdin Bio-Chem Technology Co.，Ltd).And then, $1 5 0 ~ \\mathsf { m L }$ of triethylene glycol (TEG, Shanghai Aladdin Bio-Chem Technology Co.,Ltd) containing $1 1 1 \\ m g$ of polyvinylpyrrolidone (PVP,molar weight of 24000,Shanghai Aladdin Bio-Chem Technology Co.,Ltd) was heated to $2 3 0 ~ ^ { \\circ } \\mathsf C$ under an Ar folw of $\\mathsf { l o o m L m i n ^ { - 1 } }$ . ", "And then, $1 5 0 ~ \\mathsf { m L }$ of TEG containing $\\rceil \\rceil \\rceil \\mathsf { m g }$ of PVP was heated to $2 3 0 ~ ^ { \\circ } \\mathsf C$ under an Ar folw of $\\mathsf { l o o m L } \\mathsf { m i n ^ { - 1 } }$ while the temperature was maintained at $2 3 0 \\pm 3 ^ { \\circ } { \\mathsf C }$ during the reaction. "], "key_parameters": "230 °C, Ar flow, precursor injection at 2 mL min^-1"}, "other_environmental_params": [{"key": "Rotation Speed", "value": "2500 rpm", "source": ["\nTo assess intrinsic activity, we conducted the hydrogen evolution reaction (HER) on a rotating disk electrode at a scan rate of $5 \\mathrm { ~ m V ~ } \\mathbf { s } ^ { - 1 }$ with a high rotating speed of $2 5 0 0 ~ \\mathrm { r p m }$ in an acidic electrolyte. ", "Notably, $d$ HEA NPs exhibited superior geometric and specific HER activities compared to all other catalysts,as illustrated in Figure 4B,C.The specific activities followed the order: $d \\mathrm { - } \\mathrm { H E A } > \\mathrm { P t } > \\mathrm { I r } > \\mathrm { R h } > > \\mathrm { R u } > \\mathrm { P d }$ Forinstance,at an overpotential of $5 0 \\ \\mathrm { m V } ,$ the geometric (specific) current densities of $d$ -HEA NPs were 2.6 (4.8),3.2 (3.3),4.4 (13.1),24.5 (36.4),and 34.4 (77.5) times higher than those of Pt, Ir,Rh, Ru,and Pd monometallic NPs,respectively. "]}, {"key": "Temperature", "value": "Room temperature", "source": ["\nElectrochemical Measurements in Three Electrode Half-Cell:All electrochemical measurements were conducted at room temperature in the half-cell with three-electrode by an electrochemical workstation (CHl760e, Shanghai Chenhua Co.,Ltd.,P.R. China).The substrate of the working electrode was a glassy carbon electrode (Area: $0 . 7 9 6 ~ \\mathsf { c m } ^ { 2 }$ ，Pine Instruments),and the counter electrode was a graphite rod (to prevent the redeposition of dissolved Pt counter electrode onto the working electrode). "]}]}}, {"alloy_id": "p-HEA NPs", "performance": {"stability": {"source": ["\nAdditionally,we investigated the stability of $d$ -HEAunder high geometric current density $( 5 0 \\mathrm { \\ m A } \\mathrm { \\ c m } ^ { - 2 }$ ).Figure 5B reveals an overpotential increase of 11.5 and $2 8 . 4 \\mathrm { m V }$ observed on $d$ -HEA and $p$ -HEA NPs,respectively,over $3 0 \\mathrm { { h } }$ of hydrogen production. "], "cycle_count": null, "test_method": "Chronopotentiometry", "duration_hours": "30", "degradation_details": "Overpotential increase of 28.4 mV", "performance_retention": null}, "tafel_slope": {"unit": "mV dec^-1", "value": null, "source": []}, "overpotential": [{"unit": "mV", "value": "45.9", "source": ["\nFigure S7 (Supporting Information),suggesting the formation of nanoalloy.In Figure 4F,it is evident that $d$ HEANPs exhibited the lowest overpotential $( 4 2 . 7 \\mathrm { m V } )$ for HER compared to $p$ -HEA $( 4 5 . 9 \\mathrm { m V } )$ and PtRhPdIr NPs $( 4 9 . 8 \\mathrm { m V } )$ at a specific current density of $1 0 \\mathrm { m A } \\mathrm { c m } ^ { - 2 }$ . "], "current_density": "10 mA cm^-2"}], "supplementary_performance": [{"key": "Electrochemical Active Surface Area (ECSA)", "value": "42.2 m^2 g^-1", "source": ["Concerning the stripping curves,the specific electrochemical active surface areas (ECSA) for $d$ -HEAand $p$ -HEA were determined as 54.0 and $4 2 . 2 \\mathrm { m } ^ { 2 } \\mathrm { \\ g } ^ { - 1 }$ ,respectively,aligning well with the particle sizes calculated from TEM and XRD data."]}, {"key": "Particle Size after HER Test", "value": "4.4 ± 0.9 nm", "source": ["Conversely,an evident size increase from $4 . 1 \\pm 0 . 7$ nm to $4 . 4 \\pm 0 . 9 \\mathrm { n m }$ and particle agglomeration were observed for $p$ -HEA (Figure S9,Supporting Information).The exceptional stability of $d$ -HEAis attributed to its disordered structure,facilitating sluggish kinetics of atomic mobility and the high entropy resulting from the mixing of multiple elements.The sluggish kinetics of atomic mobility deters the diffusion of atoms and the agglomeration of nanoparticles during the stability test.Moreover, the disordered structure in the highentropy alloy lowers the driving force for phase separation and increases the configurational entropy of the system,thus stabilizing the solid solution phase and enhancing the thermodynamic stability of the alloy.[1,39]"]}, {"key": "HOR Overpotential in Alkaline Medium", "value": "67 mV at 3 mA cm^-2", "source": ["Similarly, $d$ HEA exhibited the best HOR performance among the three materials in an alkaline medium (Figure S11,Supporting Information),with a significantly lower overpotential of $4 6 \\mathrm { m V }$ at $3 \\mathrm { m A c m } ^ { - 2 }$ than that of $d$ -HEA and $\\mathrm { P t / C }$ $6 7 \\mathrm { m V }$ and $8 6 \\mathrm { m V } _ { \\mathrm { \\Omega } }$ ,respectively).In addition, $d .$ HEA also exhibited the highest exchange current density in $0 . 1 { \\mathrm { M } }$ KOH,as shown in Figure S11E and Table S3 (Supporting Information)."]}]}, "experimental_conditions": {"test_setup": {"source": ["\nElectrochemical Measurements in Three Electrode Half-Cell:All electrochemical measurements were conducted at room temperature in the half-cell with three-electrode by an electrochemical workstation (CHl760e, Shanghai Chenhua Co.,Ltd.,P.R. China).The substrate of the working electrode was a glassy carbon electrode (Area: $0 . 7 9 6 ~ \\mathsf { c m } ^ { 2 }$ ，Pine Instruments),and the counter electrode was a graphite rod (to prevent the redeposition of dissolved Pt counter electrode onto the working electrode). ", "A $\\mathrm { \\Omega } _ { \\mathrm { \\cdot } } \\sf H g / \\sf H g _ { 2 } S O _ { 4 }$ electrode,filled with saturated ${ \\sf K } _ { 2 } { \\sf S } { \\sf O } 4$ ,was used as the reference electrode in ${ \\sf H } _ { 2 } { \\sf S } { \\sf O } _ { 4 }$ electrolyte.A $\\mathsf { H g } / \\mathsf { H g } \\mathsf { O }$ electrode,filled with 1 M KOH,was used as the reference electrode in KOH electrolyte.The choice of reference electrodes was based on preventing the interference of ${ \\mathsf { C l } } ^ { - }$ and avoiding the cross-contamination between the filling solution and the electrolyte.The electrolyte of 0.5 M ${ \\sf H } _ { 2 } { \\sf S } { \\sf O } _ { 4 }$ and 0.1 M KOH were used for electrochemical testing.As for electrode preparation, $4 \\ m g$ catalyst was dispersed in $2 \\ m L$ solution composed of water $( 0 . 2 ~ \\mathsf { m L }$ ,18.2 MΩ cm), ethanol $( 1 . 8 \\mathsf { m L } )$ ,and $5 . 0 \\mathrm { w t \\% }$ Nafion ( $1 2 \\mu \\iota$ ,DuPont)and then ultrasound in ice bath for $3 0 \\mathsf { m i n }$ .The prepared ink was dropped onto the glassy carbon and further dried under an infrared light.To evaluate the performance reasonably, the total amount of metal was kept at the same mass of ${ \\approx } 4 \\mu \\ g$ for different catalysts.For the HER test,the solutions were purged with Ar for 15 min to remove the $\\mathrm { O } _ { 2 }$ prior to each electrochemical measurement.The catalysts were cycled between O and $ { 7 . 1 7 \\vee }$ at the scanning rate of $5 0 \\ m \\vee \\mathsf { s } ^ { - 1 }$ to reach a stable CV curve.Next, polarization curves were measured by linear sweep voltammetry with a scan rate of $5 \\mathsf { m } \\mathsf { V } \\mathsf { s } ^ { - 1 }$ with $8 5 \\%$ iR-compensation.For the HOR test,the solutions were purged with high-purity ${ \\sf H } _ { 2 }$ for 15 min before each measurement,HOR polarization curves were measured by linear sweep voltammetry at different rotating speeds (900,1600,and 2500 rpm) with a scan rate of $\\mathsf { l } 0 \\mathsf { m } \\mathsf { V } \\mathsf { s } ^ { - 1 }$ with $8 5 \\%$ iR-compensation."], "scan_rate": "5 mV s^-1", "substrate": "Glassy Carbon Electrode", "ir_compensation": "85%"}, "electrolyte": {"source": ["\nFigure4lectochalpfoacof.ActroicalitripgfthsobdCoolaerB)arseg metric curves normalizedby B) geometric area and C) electrochemicaly active surface area ECSA)ofthe electrode in $0 . 5 ~ { \\mathsf { M } }$ ${ \\sf H } _ { 2 } { \\sf S } { \\sf O } _ { 4 }$ solution. ", "\nElectrochemical Measurements in Three Electrode Half-Cell:All electrochemical measurements were conducted at room temperature in the half-cell with three-electrode by an electrochemical workstation (CHl760e, Shanghai Chenhua Co.,Ltd.,P.R. China).The substrate of the working electrode was a glassy carbon electrode (Area: $0 . 7 9 6 ~ \\mathsf { c m } ^ { 2 }$ ，Pine Instruments),and the counter electrode was a graphite rod (to prevent the redeposition of dissolved Pt counter electrode onto the working electrode). "], "ph_value": null, "concentration_molar": "0.5 M", "electrolyte_composition": "H2SO4"}, "synthesis_method": {"method": "Wet-chemical synthesis (coreduction in triethylene glycol)", "source": ["Conversely, with ethanol flux, the suspension boiled with intense convection and numerous gas bubbles,leading to a decrease in temperature, as illustrated in Figure 1A.The NPs obtained from the method with and without ethanol reflux were disordered HEA (d-HEA) NPs and pristine HEA $\\lfloor p$ -HEA) NPs,respectively,as can be verified in the following sections.", "\nPreparationof $p$ -HEA $N P s / C$ :In a typical synthesis of carbonsupported HEA nanoparticles with pristine structure $( p { \\cdot } \\mathsf { H E A N P s } / \\mathsf { C } )$ ,five metal precursors with an equal molar ratio $\\scriptstyle ( \\mathsf { P t C l } _ { 4 }$ ， ${ \\mathsf { R h C l } } _ { 3 } { \\cdot } { \\mathsf { n H } } _ { 2 } { \\mathsf { O } }$ $\\mathsf { P d C l } _ { 2 }$ $\\mathsf { I r C l } _ { 3 } { \\cdot } \\mathsf { n H } _ { 2 } \\mathsf { O }$ ， ${ \\sf R u C l } _ { 3 }$ ， $0 . 0 4 ~ \\mathsf { m m o l }$ for each) were dissolved into $4 0 \\ m L$ ethanol. ", "And then, $1 5 0 ~ \\mathsf { m L }$ of TEG containing $\\rceil \\rceil \\rceil \\mathsf { m g }$ of PVP was heated to $2 3 0 ~ ^ { \\circ } \\mathsf C$ under an Ar folw of $\\mathsf { l o o m L } \\mathsf { m i n ^ { - 1 } }$ while the temperature was maintained at $2 3 0 \\pm 3 ^ { \\circ } { \\mathsf C }$ during the reaction. ", "Next, the completely dissolved precursor solution was injected into the heated TEG/PVP solution by a syringe pump at a flow rate of $2 \\mathsf { m L } \\mathsf { m i n } ^ { - 1 }$ ,the volatile ethanol flowed through a condenser and then condensed to liquid ethanol which flowed out the reactor.The remaining operations were the same as above."], "key_parameters": "230 °C, Ar flow, precursor injection at 2 mL min^-1, no ethanol reflux"}, "other_environmental_params": [{"key": "Rotation Speed", "value": "2500 rpm", "source": ["\nTo assess intrinsic activity, we conducted the hydrogen evolution reaction (HER) on a rotating disk electrode at a scan rate of $5 \\mathrm { ~ m V ~ } \\mathbf { s } ^ { - 1 }$ with a high rotating speed of $2 5 0 0 ~ \\mathrm { r p m }$ in an acidic electrolyte. ", "Notably, $d$ HEA NPs exhibited superior geometric and specific HER activities compared to all other catalysts,as illustrated in Figure 4B,C.The specific activities followed the order: $d \\mathrm { - } \\mathrm { H E A } > \\mathrm { P t } > \\mathrm { I r } > \\mathrm { R h } > > \\mathrm { R u } > \\mathrm { P d }$ Forinstance,at an overpotential of $5 0 \\ \\mathrm { m V } ,$ the geometric (specific) current densities of $d$ -HEA NPs were 2.6 (4.8),3.2 (3.3),4.4 (13.1),24.5 (36.4),and 34.4 (77.5) times higher than those of Pt, Ir,Rh, Ru,and Pd monometallic NPs,respectively. "]}, {"key": "Temperature", "value": "Room temperature", "source": ["\nElectrochemical Measurements in Three Electrode Half-Cell:All electrochemical measurements were conducted at room temperature in the half-cell with three-electrode by an electrochemical workstation (CHl760e, Shanghai Chenhua Co.,Ltd.,P.R. China).The substrate of the working electrode was a glassy carbon electrode (Area: $0 . 7 9 6 ~ \\mathsf { c m } ^ { 2 }$ ，Pine Instruments),and the counter electrode was a graphite rod (to prevent the redeposition of dissolved Pt counter electrode onto the working electrode). "]}]}}, {"alloy_id": "PtRhPdIr NPs", "performance": {"stability": {"source": [], "cycle_count": null, "test_method": "Unknown", "duration_hours": null, "degradation_details": null, "performance_retention": null}, "tafel_slope": {"unit": "mV dec^-1", "value": null, "source": []}, "overpotential": [{"unit": "mV", "value": "49.8", "source": ["\nFigure S7 (Supporting Information),suggesting the formation of nanoalloy.In Figure 4F,it is evident that $d$ HEANPs exhibited the lowest overpotential $( 4 2 . 7 \\mathrm { m V } )$ for HER compared to $p$ -HEA $( 4 5 . 9 \\mathrm { m V } )$ and PtRhPdIr NPs $( 4 9 . 8 \\mathrm { m V } )$ at a specific current density of $1 0 \\mathrm { m A } \\mathrm { c m } ^ { - 2 }$ . "], "current_density": "10 mA cm^-2"}], "supplementary_performance": [{"key": "CO Stripping Peak Potential", "value": "0.79 V", "source": ["Conversely, the PtRhPdIr quaternary alloy NPs exhibited a lower peak potential of $0 . 7 9 \\mathrm { V }$ compared to each monometallic NP,indicating that alloying influences the individualinteraction between each constituent and CO,hence resulting in a lower potential of CO oxidative removal.Furtherly, the incorporation of Ru into HEA NPs reduced the peak potential to 0.77 and $0 . 6 3 \\mathrm { V }$ for $d$ -HEA and $p$ -HEANPs,respectively,approaching the values for Ru monometallic NPs.Relative to the monometallic NPs,the alloy NPs displayed broader oxidative peaks,suggesting continuous tuning of the electronic states of surface atoms. "]}]}, "experimental_conditions": {"test_setup": {"source": ["\nElectrochemical Measurements in Three Electrode Half-Cell:All electrochemical measurements were conducted at room temperature in the half-cell with three-electrode by an electrochemical workstation (CHl760e, Shanghai Chenhua Co.,Ltd.,P.R. China).The substrate of the working electrode was a glassy carbon electrode (Area: $0 . 7 9 6 ~ \\mathsf { c m } ^ { 2 }$ ，Pine Instruments),and the counter electrode was a graphite rod (to prevent the redeposition of dissolved Pt counter electrode onto the working electrode). ", "A $\\mathrm { \\Omega } _ { \\mathrm { \\cdot } } \\sf H g / \\sf H g _ { 2 } S O _ { 4 }$ electrode,filled with saturated ${ \\sf K } _ { 2 } { \\sf S } { \\sf O } 4$ ,was used as the reference electrode in ${ \\sf H } _ { 2 } { \\sf S } { \\sf O } _ { 4 }$ electrolyte.A $\\mathsf { H g } / \\mathsf { H g } \\mathsf { O }$ electrode,filled with 1 M KOH,was used as the reference electrode in KOH electrolyte.The choice of reference electrodes was based on preventing the interference of ${ \\mathsf { C l } } ^ { - }$ and avoiding the cross-contamination between the filling solution and the electrolyte.The electrolyte of 0.5 M ${ \\sf H } _ { 2 } { \\sf S } { \\sf O } _ { 4 }$ and 0.1 M KOH were used for electrochemical testing.As for electrode preparation, $4 \\ m g$ catalyst was dispersed in $2 \\ m L$ solution composed of water $( 0 . 2 ~ \\mathsf { m L }$ ,18.2 MΩ cm), ethanol $( 1 . 8 \\mathsf { m L } )$ ,and $5 . 0 \\mathrm { w t \\% }$ Nafion ( $1 2 \\mu \\iota$ ,DuPont)and then ultrasound in ice bath for $3 0 \\mathsf { m i n }$ .The prepared ink was dropped onto the glassy carbon and further dried under an infrared light.To evaluate the performance reasonably, the total amount of metal was kept at the same mass of ${ \\approx } 4 \\mu \\ g$ for different catalysts.For the HER test,the solutions were purged with Ar for 15 min to remove the $\\mathrm { O } _ { 2 }$ prior to each electrochemical measurement.The catalysts were cycled between O and $ { 7 . 1 7 \\vee }$ at the scanning rate of $5 0 \\ m \\vee \\mathsf { s } ^ { - 1 }$ to reach a stable CV curve.Next, polarization curves were measured by linear sweep voltammetry with a scan rate of $5 \\mathsf { m } \\mathsf { V } \\mathsf { s } ^ { - 1 }$ with $8 5 \\%$ iR-compensation.For the HOR test,the solutions were purged with high-purity ${ \\sf H } _ { 2 }$ for 15 min before each measurement,HOR polarization curves were measured by linear sweep voltammetry at different rotating speeds (900,1600,and 2500 rpm) with a scan rate of $\\mathsf { l } 0 \\mathsf { m } \\mathsf { V } \\mathsf { s } ^ { - 1 }$ with $8 5 \\%$ iR-compensation."], "scan_rate": "5 mV s^-1", "substrate": "Glassy Carbon Electrode", "ir_compensation": "85%"}, "electrolyte": {"source": ["\nFigure4lectochalpfoacof.ActroicalitripgfthsobdCoolaerB)arseg metric curves normalizedby B) geometric area and C) electrochemicaly active surface area ECSA)ofthe electrode in $0 . 5 ~ { \\mathsf { M } }$ ${ \\sf H } _ { 2 } { \\sf S } { \\sf O } _ { 4 }$ solution. ", "\nElectrochemical Measurements in Three Electrode Half-Cell:All electrochemical measurements were conducted at room temperature in the half-cell with three-electrode by an electrochemical workstation (CHl760e, Shanghai Chenhua Co.,Ltd.,P.R. China).The substrate of the working electrode was a glassy carbon electrode (Area: $0 . 7 9 6 ~ \\mathsf { c m } ^ { 2 }$ ，Pine Instruments),and the counter electrode was a graphite rod (to prevent the redeposition of dissolved Pt counter electrode onto the working electrode). "], "ph_value": null, "concentration_molar": "0.5 M", "electrolyte_composition": "H2SO4"}, "synthesis_method": {"method": "Wet-chemical synthesis (same as p-HEA but without Ru precursor)", "source": ["\nPreparation of PtRhPdlr $N P s / C$ ：Similarly,PtRhPdlr NPs/C was synthesized in the same process as the preparation of $p$ -HEA ${ \\mathsf { N P s } } / { \\mathsf { C } }$ ，with the exception of the inclusion of the Ru precursor."], "key_parameters": "230 °C, Ar flow, precursor injection at 2 mL min^-1"}, "other_environmental_params": [{"key": "Rotation Speed", "value": "2500 rpm", "source": ["\nTo assess intrinsic activity, we conducted the hydrogen evolution reaction (HER) on a rotating disk electrode at a scan rate of $5 \\mathrm { ~ m V ~ } \\mathbf { s } ^ { - 1 }$ with a high rotating speed of $2 5 0 0 ~ \\mathrm { r p m }$ in an acidic electrolyte. ", "Notably, $d$ HEA NPs exhibited superior geometric and specific HER activities compared to all other catalysts,as illustrated in Figure 4B,C.The specific activities followed the order: $d \\mathrm { - } \\mathrm { H E A } > \\mathrm { P t } > \\mathrm { I r } > \\mathrm { R h } > > \\mathrm { R u } > \\mathrm { P d }$ Forinstance,at an overpotential of $5 0 \\ \\mathrm { m V } ,$ the geometric (specific) current densities of $d$ -HEA NPs were 2.6 (4.8),3.2 (3.3),4.4 (13.1),24.5 (36.4),and 34.4 (77.5) times higher than those of Pt, Ir,Rh, Ru,and Pd monometallic NPs,respectively. "]}, {"key": "Temperature", "value": "Room temperature", "source": ["\nElectrochemical Measurements in Three Electrode Half-Cell:All electrochemical measurements were conducted at room temperature in the half-cell with three-electrode by an electrochemical workstation (CHl760e, Shanghai Chenhua Co.,Ltd.,P.R. China).The substrate of the working electrode was a glassy carbon electrode (Area: $0 . 7 9 6 ~ \\mathsf { c m } ^ { 2 }$ ，Pine Instruments),and the counter electrode was a graphite rod (to prevent the redeposition of dissolved Pt counter electrode onto the working electrode). "]}]}}]} |  | {"extraction_results": [{"alloy_id": "PtRhPdIrRu HEA NPs", "performance": {"stability": {"source": ["\nAdditionally,we investigated the stability of $d$ -HEAunder high geometric current density $( 5 0 \\mathrm { \\ m A } \\mathrm { \\ c m } ^ { - 2 }$ ).Figure 5B reveals an overpotential increase of 11.5 and $2 8 . 4 \\mathrm { m V }$ observed on $d$ -HEA and $p$ -HEA NPs,respectively,over $3 0 \\mathrm { { h } }$ of hydrogen production. "], "cycle_count": null, "test_method": "Chronopotentiometry", "duration_hours": "30", "degradation_details": "Overpotential increase of 11.5 mV", "performance_retention": null}, "tafel_slope": {"unit": "mV dec^-1", "value": "22.6", "source": ["Additionally, $d$ -HEA NPs demonstrated the smallest Tafel slope of $2 2 . 6 ~ \\mathrm { m V ~ d e c ^ { - 1 } }$ among all materials,as illustrated in Figure 4G."]}, "overpotential": [{"unit": "mV", "value": "50", "source": ["The disordered HEA NPs displayed an exceptionally high turnover frequency of $3 3 . 1 ~ { \\mathsf { s } } ^ { - 1 }$ at an overpotential of $5 0 m \\lor ,$ surpassing commercial Pt NPs in acidic electrolytes by 5.4 times. "], "current_density": "Geometric current density (unspecified)"}, {"unit": "mV", "value": "25.0", "source": ["At a specific current density of $1 0 \\ \\mathrm { m A } \\ \\mathrm { c m } ^ { - 2 }$ ， $d$ -HEA NPs exhibited the lowest overpotential of $2 5 . 0 ~ \\mathrm { m V }$ compared to the monometallic NPs,as shown in Figure 4D.These results indicate that the intrinsic activity of each constituent was enhanced through alloying."], "current_density": "10 mA cm^-2"}, {"unit": "mV", "value": "42.7", "source": ["\nFigure S7 (Supporting Information),suggesting the formation of nanoalloy.In Figure 4F,it is evident that $d$ HEANPs exhibited the lowest overpotential $( 4 2 . 7 \\mathrm { m V } )$ for HER compared to $p$ -HEA $( 4 5 . 9 \\mathrm { m V } )$ and PtRhPdIr NPs $( 4 9 . 8 \\mathrm { m V } )$ at a specific current density of $1 0 \\mathrm { m A } \\mathrm { c m } ^ { - 2 }$ . "], "current_density": "10 mA cm^-2"}, {"unit": "mV", "value": "-92", "source": ["\nFurthermore,on an industrial scale, $d$ -HEA NPs achieved a geometric current density of $4 0 0 \\mathrm { \\ m A \\ c m ^ { - 2 } }$ at an overpotential of $^ { - } 0 . 0 9 2 \\mathrm { V } .$ Turnover frequency (TOF) serves as an effective parameter to compare intrinsic activity among various catalysts reported by different groups.Relatively high TOFs were observed for $d$ -HEA NPs compared with recently reported noble-metalbased catalysts,as depicted in Figure 4E; Table S2 (Supporting Information).At overpotentials of 20 and $5 0 \\mathrm { m V } ,$ the TOFs on $d$ HEA NPs were 1.1 and $3 3 . 1 { \\mathrm { s } } ^ { - 1 }$ ,respectively, showing 5.0 and 5.4 times higher values than those on commercial Pt NPs."], "current_density": "400 mA cm^-2"}], "supplementary_performance": [{"key": "Turnover Frequency (TOF) at 50 mV", "value": "33.1 s^-1", "source": ["The disordered HEA NPs displayed an exceptionally high turnover frequency of $3 3 . 1 ~ { \\mathsf { s } } ^ { - 1 }$ at an overpotential of $5 0 m \\lor ,$ surpassing commercial Pt NPs in acidic electrolytes by 5.4 times. ", "\nFurthermore,on an industrial scale, $d$ -HEA NPs achieved a geometric current density of $4 0 0 \\mathrm { \\ m A \\ c m ^ { - 2 } }$ at an overpotential of $^ { - } 0 . 0 9 2 \\mathrm { V } .$ Turnover frequency (TOF) serves as an effective parameter to compare intrinsic activity among various catalysts reported by different groups.Relatively high TOFs were observed for $d$ -HEA NPs compared with recently reported noble-metalbased catalysts,as depicted in Figure 4E; Table S2 (Supporting Information).At overpotentials of 20 and $5 0 \\mathrm { m V } ,$ the TOFs on $d$ HEA NPs were 1.1 and $3 3 . 1 { \\mathrm { s } } ^ { - 1 }$ ,respectively, showing 5.0 and 5.4 times higher values than those on commercial Pt NPs."]}, {"key": "Turnover Frequency (TOF) at 20 mV", "value": "1.1 s^-1", "source": ["\nFurthermore,on an industrial scale, $d$ -HEA NPs achieved a geometric current density of $4 0 0 \\mathrm { \\ m A \\ c m ^ { - 2 } }$ at an overpotential of $^ { - } 0 . 0 9 2 \\mathrm { V } .$ Turnover frequency (TOF) serves as an effective parameter to compare intrinsic activity among various catalysts reported by different groups.Relatively high TOFs were observed for $d$ -HEA NPs compared with recently reported noble-metalbased catalysts,as depicted in Figure 4E; Table S2 (Supporting Information).At overpotentials of 20 and $5 0 \\mathrm { m V } ,$ the TOFs on $d$ HEA NPs were 1.1 and $3 3 . 1 { \\mathrm { s } } ^ { - 1 }$ ,respectively, showing 5.0 and 5.4 times higher values than those on commercial Pt NPs."]}, {"key": "Electrochemical Active Surface Area (ECSA)", "value": "54.0 m^2 g^-1", "source": ["Concerning the stripping curves,the specific electrochemical active surface areas (ECSA) for $d$ -HEAand $p$ -HEA were determined as 54.0 and $4 2 . 2 \\mathrm { m } ^ { 2 } \\mathrm { \\ g } ^ { - 1 }$ ,respectively,aligning well with the particle sizes calculated from TEM and XRD data."]}, {"key": "ECSA Retention after Cycling", "value": "94.5%", "source": ["In Figure 5A,the ECSAs of Pt,Rh,Pd,Ir,and Ru NPs exhibited decrease of $1 1 . 4 \\%$ $1 6 . 0 \\%$ $8 5 . 5 \\%$ $5 1 . 8 \\%$ ,and $6 3 . 0 \\%$ ,respectively, while $d$ -HEA NPs only showed a marginal decrease of $5 . 5 \\%$ .This indicates that $d$ -HEA NPs demonstrated significantly better durability during potential cycling."]}, {"key": "Particle Size after HER Test", "value": "3.6 ± 0.6 nm", "source": ["In contrast, commercial Pt NPs exhibited a substantial overpotential increase of $3 5 . 9 \\mathrm { ~ m V }$ after only $1 5 \\mathrm { ~ h ~ }$ .The particle size of $d$ -HEAremained at $3 . 6 \\pm 0 . 6 \\ \\mathrm { n m }$ after long-term HER,as depicted in Figure 5C,showing a similar size to its fresh sample with $3 . 5 \\pm 0 . 7 \\ \\mathrm { n m }$ (Figure 2E). "]}, {"key": "HOR Overpotential in Alkaline Medium", "value": "46 mV at 3 mA cm^-2", "source": ["Similarly, $d$ HEA exhibited the best HOR performance among the three materials in an alkaline medium (Figure S11,Supporting Information),with a significantly lower overpotential of $4 6 \\mathrm { m V }$ at $3 \\mathrm { m A c m } ^ { - 2 }$ than that of $d$ -HEA and $\\mathrm { P t / C }$ $6 7 \\mathrm { m V }$ and $8 6 \\mathrm { m V } _ { \\mathrm { \\Omega } }$ ,respectively).In addition, $d .$ HEA also exhibited the highest exchange current density in $0 . 1 { \\mathrm { M } }$ KOH,as shown in Figure S11E and Table S3 (Supporting Information)."]}, {"key": "Fuel Cell Power Density", "value": "15.3 kW per gram of noble metal", "source": ["Additionally, $\\pmb { d }$ HEA NPs exhibited superior stability at a constant electrolyzing current of $5 0 \\ m \\mathbf { A } \\ c m ^ { - 2 }$ compared to commercial Pt NPs. When employed as the anodic catalyst in an ${ \\sf H } _ { 2 } { \\cdot } { \\sf O } _ { 2 }$ fuel cell, $\\pmb { d }$ HEA NPs demonstrated a remarkable high current power density of ${ \\sf 1 5 . 3 ~ k W }$ per gram of noble metal. ", "Figure 6E demonstrates that the fuel cell with the anode composed of $d$ -HEANPs exhibited a cell potential of $0 . 9 \\mathrm { V }$ at open circuit.The power density reacheda maximum of $1 5 . 3 \\mathrm { k W }$ per gram of noble metals,indicating promising potential in fuel cell applications. "]}]}, "experimental_conditions": {"test_setup": {"source": ["\nElectrochemical Measurements in Three Electrode Half-Cell:All electrochemical measurements were conducted at room temperature in the half-cell with three-electrode by an electrochemical workstation (CHl760e, Shanghai Chenhua Co.,Ltd.,P.R. China).The substrate of the working electrode was a glassy carbon electrode (Area: $0 . 7 9 6 ~ \\mathsf { c m } ^ { 2 }$ ，Pine Instruments),and the counter electrode was a graphite rod (to prevent the redeposition of dissolved Pt counter electrode onto the working electrode). ", "A $\\mathrm { \\Omega } _ { \\mathrm { \\cdot } } \\sf H g / \\sf H g _ { 2 } S O _ { 4 }$ electrode,filled with saturated ${ \\sf K } _ { 2 } { \\sf S } { \\sf O } 4$ ,was used as the reference electrode in ${ \\sf H } _ { 2 } { \\sf S } { \\sf O } _ { 4 }$ electrolyte.A $\\mathsf { H g } / \\mathsf { H g } \\mathsf { O }$ electrode,filled with 1 M KOH,was used as the reference electrode in KOH electrolyte.The choice of reference electrodes was based on preventing the interference of ${ \\mathsf { C l } } ^ { - }$ and avoiding the cross-contamination between the filling solution and the electrolyte.The electrolyte of 0.5 M ${ \\sf H } _ { 2 } { \\sf S } { \\sf O } _ { 4 }$ and 0.1 M KOH were used for electrochemical testing.As for electrode preparation, $4 \\ m g$ catalyst was dispersed in $2 \\ m L$ solution composed of water $( 0 . 2 ~ \\mathsf { m L }$ ,18.2 MΩ cm), ethanol $( 1 . 8 \\mathsf { m L } )$ ,and $5 . 0 \\mathrm { w t \\% }$ Nafion ( $1 2 \\mu \\iota$ ,DuPont)and then ultrasound in ice bath for $3 0 \\mathsf { m i n }$ .The prepared ink was dropped onto the glassy carbon and further dried under an infrared light.To evaluate the performance reasonably, the total amount of metal was kept at the same mass of ${ \\approx } 4 \\mu \\ g$ for different catalysts.For the HER test,the solutions were purged with Ar for 15 min to remove the $\\mathrm { O } _ { 2 }$ prior to each electrochemical measurement.The catalysts were cycled between O and $ { 7 . 1 7 \\vee }$ at the scanning rate of $5 0 \\ m \\vee \\mathsf { s } ^ { - 1 }$ to reach a stable CV curve.Next, polarization curves were measured by linear sweep voltammetry with a scan rate of $5 \\mathsf { m } \\mathsf { V } \\mathsf { s } ^ { - 1 }$ with $8 5 \\%$ iR-compensation.For the HOR test,the solutions were purged with high-purity ${ \\sf H } _ { 2 }$ for 15 min before each measurement,HOR polarization curves were measured by linear sweep voltammetry at different rotating speeds (900,1600,and 2500 rpm) with a scan rate of $\\mathsf { l } 0 \\mathsf { m } \\mathsf { V } \\mathsf { s } ^ { - 1 }$ with $8 5 \\%$ iR-compensation."], "scan_rate": "5 mV s^-1", "substrate": "Glassy Carbon Electrode", "ir_compensation": "85%"}, "electrolyte": {"source": ["\nFigure4lectochalpfoacof.ActroicalitripgfthsobdCoolaerB)arseg metric curves normalizedby B) geometric area and C) electrochemicaly active surface area ECSA)ofthe electrode in $0 . 5 ~ { \\mathsf { M } }$ ${ \\sf H } _ { 2 } { \\sf S } { \\sf O } _ { 4 }$ solution. ", "\nElectrochemical Measurements in Three Electrode Half-Cell:All electrochemical measurements were conducted at room temperature in the half-cell with three-electrode by an electrochemical workstation (CHl760e, Shanghai Chenhua Co.,Ltd.,P.R. China).The substrate of the working electrode was a glassy carbon electrode (Area: $0 . 7 9 6 ~ \\mathsf { c m } ^ { 2 }$ ，Pine Instruments),and the counter electrode was a graphite rod (to prevent the redeposition of dissolved Pt counter electrode onto the working electrode). "], "ph_value": null, "concentration_molar": "0.5 M", "electrolyte_composition": "H2SO4"}, "synthesis_method": {"method": "Wet-chemical synthesis (coreduction in triethylene glycol)", "source": ["\nThe colloids of quinary PtRhPdIrRu HEA nanoparticles were initially harvested through the coreduction of noble metal salt precursors in preheated triethylene glycol (TEG) containing a specified amount of polyvinylpyrrolidone (PVP). ", "\nThe precursors of noble metals were fully dissolved in ethanol, and the mixture was injected at a constant flow rate into the preheated TEG solution at $2 3 0 ^ { \\circ } \\mathrm { C }$ .The injected mixture droplet evaporated immediately upon contact with the hot TEG solvent.As depicted in Figure 1A,the ethanol vapor either condensed into the liquid offthe flask or returned to the flask.Without ethanol reflux, the suspension remained at $2 3 0 ^ { \\circ } \\mathrm { C }$ without bubbles. ", "\n# 4. Experimental Section\n\nPreparation of d-HEA $N P s / C$ ：In a typical synthesis of carbonsupported HEA nanoparticles with disordered structure $[ d$ -HEA $\\mathsf { N P s } / \\mathsf { C } )$ $0 . 0 4 ~ \\mathsf { m m o l }$ of precursors of $\\mathsf { P t C l } _ { 4 }$ (Tianjin Mysco Chemical Co.,Ltd), ${ \\mathsf { R h C l } } _ { 3 } { \\cdot } { \\mathsf { n H } } _ { 2 } { \\mathsf { O } }$ (Tianjin Mysco Chemical Co.,Ltd), $\\mathsf { P d C l } _ { 2 }$ (Tianjin Mysco Chemical Co., Ltd), $\\mathsf { I r C l } _ { 3 } { \\cdot } \\mathsf { n H } _ { 2 } \\mathsf { O }$ $( 9 9 . 9 \\%$ ,Kunming Boren Precious Metal Co. Ltd),and ${ \\sf R u C l } _ { 3 }$ $( 9 9 . 9 9 \\%$ ，Shanghai Maclin Biochemical Technology Co.,Ltd) were mixed and dissolved in $4 0 ~ \\mathsf { m L }$ ethanol (Shanghai Aladdin Bio-Chem Technology Co.，Ltd).And then, $1 5 0 ~ \\mathsf { m L }$ of triethylene glycol (TEG, Shanghai Aladdin Bio-Chem Technology Co.,Ltd) containing $1 1 1 \\ m g$ of polyvinylpyrrolidone (PVP,molar weight of 24000,Shanghai Aladdin Bio-Chem Technology Co.,Ltd) was heated to $2 3 0 ~ ^ { \\circ } \\mathsf C$ under an Ar folw of $\\mathsf { l o o m L m i n ^ { - 1 } }$ . ", "And then, $1 5 0 ~ \\mathsf { m L }$ of TEG containing $\\rceil \\rceil \\rceil \\mathsf { m g }$ of PVP was heated to $2 3 0 ~ ^ { \\circ } \\mathsf C$ under an Ar folw of $\\mathsf { l o o m L } \\mathsf { m i n ^ { - 1 } }$ while the temperature was maintained at $2 3 0 \\pm 3 ^ { \\circ } { \\mathsf C }$ during the reaction. "], "key_parameters": "230 °C, Ar flow, precursor injection at 2 mL min^-1"}, "other_environmental_params": [{"key": "Rotation Speed", "value": "2500 rpm", "source": ["\nTo assess intrinsic activity, we conducted the hydrogen evolution reaction (HER) on a rotating disk electrode at a scan rate of $5 \\mathrm { ~ m V ~ } \\mathbf { s } ^ { - 1 }$ with a high rotating speed of $2 5 0 0 ~ \\mathrm { r p m }$ in an acidic electrolyte. ", "Notably, $d$ HEA NPs exhibited superior geometric and specific HER activities compared to all other catalysts,as illustrated in Figure 4B,C.The specific activities followed the order: $d \\mathrm { - } \\mathrm { H E A } > \\mathrm { P t } > \\mathrm { I r } > \\mathrm { R h } > > \\mathrm { R u } > \\mathrm { P d }$ Forinstance,at an overpotential of $5 0 \\ \\mathrm { m V } ,$ the geometric (specific) current densities of $d$ -HEA NPs were 2.6 (4.8),3.2 (3.3),4.4 (13.1),24.5 (36.4),and 34.4 (77.5) times higher than those of Pt, Ir,Rh, Ru,and Pd monometallic NPs,respectively. "]}, {"key": "Temperature", "value": "Room temperature", "source": ["\nElectrochemical Measurements in Three Electrode Half-Cell:All electrochemical measurements were conducted at room temperature in the half-cell with three-electrode by an electrochemical workstation (CHl760e, Shanghai Chenhua Co.,Ltd.,P.R. China).The substrate of the working electrode was a glassy carbon electrode (Area: $0 . 7 9 6 ~ \\mathsf { c m } ^ { 2 }$ ，Pine Instruments),and the counter electrode was a graphite rod (to prevent the redeposition of dissolved Pt counter electrode onto the working electrode). "]}]}}, {"alloy_id": "p-HEA NPs", "performance": {"stability": {"source": ["\nAdditionally,we investigated the stability of $d$ -HEAunder high geometric current density $( 5 0 \\mathrm { \\ m A } \\mathrm { \\ c m } ^ { - 2 }$ ).Figure 5B reveals an overpotential increase of 11.5 and $2 8 . 4 \\mathrm { m V }$ observed on $d$ -HEA and $p$ -HEA NPs,respectively,over $3 0 \\mathrm { { h } }$ of hydrogen production. "], "cycle_count": null, "test_method": "Chronopotentiometry", "duration_hours": "30", "degradation_details": "Overpotential increase of 28.4 mV", "performance_retention": null}, "tafel_slope": {"unit": "mV dec^-1", "value": null, "source": []}, "overpotential": [{"unit": "mV", "value": "45.9", "source": ["\nFigure S7 (Supporting Information),suggesting the formation of nanoalloy.In Figure 4F,it is evident that $d$ HEANPs exhibited the lowest overpotential $( 4 2 . 7 \\mathrm { m V } )$ for HER compared to $p$ -HEA $( 4 5 . 9 \\mathrm { m V } )$ and PtRhPdIr NPs $( 4 9 . 8 \\mathrm { m V } )$ at a specific current density of $1 0 \\mathrm { m A } \\mathrm { c m } ^ { - 2 }$ . "], "current_density": "10 mA cm^-2"}], "supplementary_performance": [{"key": "Electrochemical Active Surface Area (ECSA)", "value": "42.2 m^2 g^-1", "source": ["Concerning the stripping curves,the specific electrochemical active surface areas (ECSA) for $d$ -HEAand $p$ -HEA were determined as 54.0 and $4 2 . 2 \\mathrm { m } ^ { 2 } \\mathrm { \\ g } ^ { - 1 }$ ,respectively,aligning well with the particle sizes calculated from TEM and XRD data."]}, {"key": "Particle Size after HER Test", "value": "4.4 ± 0.9 nm", "source": ["Conversely,an evident size increase from $4 . 1 \\pm 0 . 7$ nm to $4 . 4 \\pm 0 . 9 \\mathrm { n m }$ and particle agglomeration were observed for $p$ -HEA (Figure S9,Supporting Information).The exceptional stability of $d$ -HEAis attributed to its disordered structure,facilitating sluggish kinetics of atomic mobility and the high entropy resulting from the mixing of multiple elements.The sluggish kinetics of atomic mobility deters the diffusion of atoms and the agglomeration of nanoparticles during the stability test.Moreover, the disordered structure in the highentropy alloy lowers the driving force for phase separation and increases the configurational entropy of the system,thus stabilizing the solid solution phase and enhancing the thermodynamic stability of the alloy.[1,39]"]}, {"key": "HOR Overpotential in Alkaline Medium", "value": "67 mV at 3 mA cm^-2", "source": ["Similarly, $d$ HEA exhibited the best HOR performance among the three materials in an alkaline medium (Figure S11,Supporting Information),with a significantly lower overpotential of $4 6 \\mathrm { m V }$ at $3 \\mathrm { m A c m } ^ { - 2 }$ than that of $d$ -HEA and $\\mathrm { P t / C }$ $6 7 \\mathrm { m V }$ and $8 6 \\mathrm { m V } _ { \\mathrm { \\Omega } }$ ,respectively).In addition, $d .$ HEA also exhibited the highest exchange current density in $0 . 1 { \\mathrm { M } }$ KOH,as shown in Figure S11E and Table S3 (Supporting Information)."]}]}, "experimental_conditions": {"test_setup": {"source": ["\nElectrochemical Measurements in Three Electrode Half-Cell:All electrochemical measurements were conducted at room temperature in the half-cell with three-electrode by an electrochemical workstation (CHl760e, Shanghai Chenhua Co.,Ltd.,P.R. China).The substrate of the working electrode was a glassy carbon electrode (Area: $0 . 7 9 6 ~ \\mathsf { c m } ^ { 2 }$ ，Pine Instruments),and the counter electrode was a graphite rod (to prevent the redeposition of dissolved Pt counter electrode onto the working electrode). ", "A $\\mathrm { \\Omega } _ { \\mathrm { \\cdot } } \\sf H g / \\sf H g _ { 2 } S O _ { 4 }$ electrode,filled with saturated ${ \\sf K } _ { 2 } { \\sf S } { \\sf O } 4$ ,was used as the reference electrode in ${ \\sf H } _ { 2 } { \\sf S } { \\sf O } _ { 4 }$ electrolyte.A $\\mathsf { H g } / \\mathsf { H g } \\mathsf { O }$ electrode,filled with 1 M KOH,was used as the reference electrode in KOH electrolyte.The choice of reference electrodes was based on preventing the interference of ${ \\mathsf { C l } } ^ { - }$ and avoiding the cross-contamination between the filling solution and the electrolyte.The electrolyte of 0.5 M ${ \\sf H } _ { 2 } { \\sf S } { \\sf O } _ { 4 }$ and 0.1 M KOH were used for electrochemical testing.As for electrode preparation, $4 \\ m g$ catalyst was dispersed in $2 \\ m L$ solution composed of water $( 0 . 2 ~ \\mathsf { m L }$ ,18.2 MΩ cm), ethanol $( 1 . 8 \\mathsf { m L } )$ ,and $5 . 0 \\mathrm { w t \\% }$ Nafion ( $1 2 \\mu \\iota$ ,DuPont)and then ultrasound in ice bath for $3 0 \\mathsf { m i n }$ .The prepared ink was dropped onto the glassy carbon and further dried under an infrared light.To evaluate the performance reasonably, the total amount of metal was kept at the same mass of ${ \\approx } 4 \\mu \\ g$ for different catalysts.For the HER test,the solutions were purged with Ar for 15 min to remove the $\\mathrm { O } _ { 2 }$ prior to each electrochemical measurement.The catalysts were cycled between O and $ { 7 . 1 7 \\vee }$ at the scanning rate of $5 0 \\ m \\vee \\mathsf { s } ^ { - 1 }$ to reach a stable CV curve.Next, polarization curves were measured by linear sweep voltammetry with a scan rate of $5 \\mathsf { m } \\mathsf { V } \\mathsf { s } ^ { - 1 }$ with $8 5 \\%$ iR-compensation.For the HOR test,the solutions were purged with high-purity ${ \\sf H } _ { 2 }$ for 15 min before each measurement,HOR polarization curves were measured by linear sweep voltammetry at different rotating speeds (900,1600,and 2500 rpm) with a scan rate of $\\mathsf { l } 0 \\mathsf { m } \\mathsf { V } \\mathsf { s } ^ { - 1 }$ with $8 5 \\%$ iR-compensation."], "scan_rate": "5 mV s^-1", "substrate": "Glassy Carbon Electrode", "ir_compensation": "85%"}, "electrolyte": {"source": ["\nFigure4lectochalpfoacof.ActroicalitripgfthsobdCoolaerB)arseg metric curves normalizedby B) geometric area and C) electrochemicaly active surface area ECSA)ofthe electrode in $0 . 5 ~ { \\mathsf { M } }$ ${ \\sf H } _ { 2 } { \\sf S } { \\sf O } _ { 4 }$ solution. ", "\nElectrochemical Measurements in Three Electrode Half-Cell:All electrochemical measurements were conducted at room temperature in the half-cell with three-electrode by an electrochemical workstation (CHl760e, Shanghai Chenhua Co.,Ltd.,P.R. China).The substrate of the working electrode was a glassy carbon electrode (Area: $0 . 7 9 6 ~ \\mathsf { c m } ^ { 2 }$ ，Pine Instruments),and the counter electrode was a graphite rod (to prevent the redeposition of dissolved Pt counter electrode onto the working electrode). "], "ph_value": null, "concentration_molar": "0.5 M", "electrolyte_composition": "H2SO4"}, "synthesis_method": {"method": "Wet-chemical synthesis (coreduction in triethylene glycol)", "source": ["Conversely, with ethanol flux, the suspension boiled with intense convection and numerous gas bubbles,leading to a decrease in temperature, as illustrated in Figure 1A.The NPs obtained from the method with and without ethanol reflux were disordered HEA (d-HEA) NPs and pristine HEA $\\lfloor p$ -HEA) NPs,respectively,as can be verified in the following sections.", "\nPreparationof $p$ -HEA $N P s / C$ :In a typical synthesis of carbonsupported HEA nanoparticles with pristine structure $( p { \\cdot } \\mathsf { H E A N P s } / \\mathsf { C } )$ ,five metal precursors with an equal molar ratio $\\scriptstyle ( \\mathsf { P t C l } _ { 4 }$ ， ${ \\mathsf { R h C l } } _ { 3 } { \\cdot } { \\mathsf { n H } } _ { 2 } { \\mathsf { O } }$ $\\mathsf { P d C l } _ { 2 }$ $\\mathsf { I r C l } _ { 3 } { \\cdot } \\mathsf { n H } _ { 2 } \\mathsf { O }$ ， ${ \\sf R u C l } _ { 3 }$ ， $0 . 0 4 ~ \\mathsf { m m o l }$ for each) were dissolved into $4 0 \\ m L$ ethanol. ", "And then, $1 5 0 ~ \\mathsf { m L }$ of TEG containing $\\rceil \\rceil \\rceil \\mathsf { m g }$ of PVP was heated to $2 3 0 ~ ^ { \\circ } \\mathsf C$ under an Ar folw of $\\mathsf { l o o m L } \\mathsf { m i n ^ { - 1 } }$ while the temperature was maintained at $2 3 0 \\pm 3 ^ { \\circ } { \\mathsf C }$ during the reaction. ", "Next, the completely dissolved precursor solution was injected into the heated TEG/PVP solution by a syringe pump at a flow rate of $2 \\mathsf { m L } \\mathsf { m i n } ^ { - 1 }$ ,the volatile ethanol flowed through a condenser and then condensed to liquid ethanol which flowed out the reactor.The remaining operations were the same as above."], "key_parameters": "230 °C, Ar flow, precursor injection at 2 mL min^-1, no ethanol reflux"}, "other_environmental_params": [{"key": "Rotation Speed", "value": "2500 rpm", "source": ["\nTo assess intrinsic activity, we conducted the hydrogen evolution reaction (HER) on a rotating disk electrode at a scan rate of $5 \\mathrm { ~ m V ~ } \\mathbf { s } ^ { - 1 }$ with a high rotating speed of $2 5 0 0 ~ \\mathrm { r p m }$ in an acidic electrolyte. ", "Notably, $d$ HEA NPs exhibited superior geometric and specific HER activities compared to all other catalysts,as illustrated in Figure 4B,C.The specific activities followed the order: $d \\mathrm { - } \\mathrm { H E A } > \\mathrm { P t } > \\mathrm { I r } > \\mathrm { R h } > > \\mathrm { R u } > \\mathrm { P d }$ Forinstance,at an overpotential of $5 0 \\ \\mathrm { m V } ,$ the geometric (specific) current densities of $d$ -HEA NPs were 2.6 (4.8),3.2 (3.3),4.4 (13.1),24.5 (36.4),and 34.4 (77.5) times higher than those of Pt, Ir,Rh, Ru,and Pd monometallic NPs,respectively. "]}, {"key": "Temperature", "value": "Room temperature", "source": ["\nElectrochemical Measurements in Three Electrode Half-Cell:All electrochemical measurements were conducted at room temperature in the half-cell with three-electrode by an electrochemical workstation (CHl760e, Shanghai Chenhua Co.,Ltd.,P.R. China).The substrate of the working electrode was a glassy carbon electrode (Area: $0 . 7 9 6 ~ \\mathsf { c m } ^ { 2 }$ ，Pine Instruments),and the counter electrode was a graphite rod (to prevent the redeposition of dissolved Pt counter electrode onto the working electrode). "]}]}}, {"alloy_id": "PtRhPdIr NPs", "performance": {"stability": {"source": [], "cycle_count": null, "test_method": "Unknown", "duration_hours": null, "degradation_details": null, "performance_retention": null}, "tafel_slope": {"unit": "mV dec^-1", "value": null, "source": []}, "overpotential": [{"unit": "mV", "value": "49.8", "source": ["\nFigure S7 (Supporting Information),suggesting the formation of nanoalloy.In Figure 4F,it is evident that $d$ HEANPs exhibited the lowest overpotential $( 4 2 . 7 \\mathrm { m V } )$ for HER compared to $p$ -HEA $( 4 5 . 9 \\mathrm { m V } )$ and PtRhPdIr NPs $( 4 9 . 8 \\mathrm { m V } )$ at a specific current density of $1 0 \\mathrm { m A } \\mathrm { c m } ^ { - 2 }$ . "], "current_density": "10 mA cm^-2"}], "supplementary_performance": [{"key": "CO Stripping Peak Potential", "value": "0.79 V", "source": ["Conversely, the PtRhPdIr quaternary alloy NPs exhibited a lower peak potential of $0 . 7 9 \\mathrm { V }$ compared to each monometallic NP,indicating that alloying influences the individualinteraction between each constituent and CO,hence resulting in a lower potential of CO oxidative removal.Furtherly, the incorporation of Ru into HEA NPs reduced the peak potential to 0.77 and $0 . 6 3 \\mathrm { V }$ for $d$ -HEA and $p$ -HEANPs,respectively,approaching the values for Ru monometallic NPs.Relative to the monometallic NPs,the alloy NPs displayed broader oxidative peaks,suggesting continuous tuning of the electronic states of surface atoms. "]}]}, "experimental_conditions": {"test_setup": {"source": ["\nElectrochemical Measurements in Three Electrode Half-Cell:All electrochemical measurements were conducted at room temperature in the half-cell with three-electrode by an electrochemical workstation (CHl760e, Shanghai Chenhua Co.,Ltd.,P.R. China).The substrate of the working electrode was a glassy carbon electrode (Area: $0 . 7 9 6 ~ \\mathsf { c m } ^ { 2 }$ ，Pine Instruments),and the counter electrode was a graphite rod (to prevent the redeposition of dissolved Pt counter electrode onto the working electrode). ", "A $\\mathrm { \\Omega } _ { \\mathrm { \\cdot } } \\sf H g / \\sf H g _ { 2 } S O _ { 4 }$ electrode,filled with saturated ${ \\sf K } _ { 2 } { \\sf S } { \\sf O } 4$ ,was used as the reference electrode in ${ \\sf H } _ { 2 } { \\sf S } { \\sf O } _ { 4 }$ electrolyte.A $\\mathsf { H g } / \\mathsf { H g } \\mathsf { O }$ electrode,filled with 1 M KOH,was used as the reference electrode in KOH electrolyte.The choice of reference electrodes was based on preventing the interference of ${ \\mathsf { C l } } ^ { - }$ and avoiding the cross-contamination between the filling solution and the electrolyte.The electrolyte of 0.5 M ${ \\sf H } _ { 2 } { \\sf S } { \\sf O } _ { 4 }$ and 0.1 M KOH were used for electrochemical testing.As for electrode preparation, $4 \\ m g$ catalyst was dispersed in $2 \\ m L$ solution composed of water $( 0 . 2 ~ \\mathsf { m L }$ ,18.2 MΩ cm), ethanol $( 1 . 8 \\mathsf { m L } )$ ,and $5 . 0 \\mathrm { w t \\% }$ Nafion ( $1 2 \\mu \\iota$ ,DuPont)and then ultrasound in ice bath for $3 0 \\mathsf { m i n }$ .The prepared ink was dropped onto the glassy carbon and further dried under an infrared light.To evaluate the performance reasonably, the total amount of metal was kept at the same mass of ${ \\approx } 4 \\mu \\ g$ for different catalysts.For the HER test,the solutions were purged with Ar for 15 min to remove the $\\mathrm { O } _ { 2 }$ prior to each electrochemical measurement.The catalysts were cycled between O and $ { 7 . 1 7 \\vee }$ at the scanning rate of $5 0 \\ m \\vee \\mathsf { s } ^ { - 1 }$ to reach a stable CV curve.Next, polarization curves were measured by linear sweep voltammetry with a scan rate of $5 \\mathsf { m } \\mathsf { V } \\mathsf { s } ^ { - 1 }$ with $8 5 \\%$ iR-compensation.For the HOR test,the solutions were purged with high-purity ${ \\sf H } _ { 2 }$ for 15 min before each measurement,HOR polarization curves were measured by linear sweep voltammetry at different rotating speeds (900,1600,and 2500 rpm) with a scan rate of $\\mathsf { l } 0 \\mathsf { m } \\mathsf { V } \\mathsf { s } ^ { - 1 }$ with $8 5 \\%$ iR-compensation."], "scan_rate": "5 mV s^-1", "substrate": "Glassy Carbon Electrode", "ir_compensation": "85%"}, "electrolyte": {"source": ["\nFigure4lectochalpfoacof.ActroicalitripgfthsobdCoolaerB)arseg metric curves normalizedby B) geometric area and C) electrochemicaly active surface area ECSA)ofthe electrode in $0 . 5 ~ { \\mathsf { M } }$ ${ \\sf H } _ { 2 } { \\sf S } { \\sf O } _ { 4 }$ solution. ", "\nElectrochemical Measurements in Three Electrode Half-Cell:All electrochemical measurements were conducted at room temperature in the half-cell with three-electrode by an electrochemical workstation (CHl760e, Shanghai Chenhua Co.,Ltd.,P.R. China).The substrate of the working electrode was a glassy carbon electrode (Area: $0 . 7 9 6 ~ \\mathsf { c m } ^ { 2 }$ ，Pine Instruments),and the counter electrode was a graphite rod (to prevent the redeposition of dissolved Pt counter electrode onto the working electrode). "], "ph_value": null, "concentration_molar": "0.5 M", "electrolyte_composition": "H2SO4"}, "synthesis_method": {"method": "Wet-chemical synthesis (same as p-HEA but without Ru precursor)", "source": ["\nPreparation of PtRhPdlr $N P s / C$ ：Similarly,PtRhPdlr NPs/C was synthesized in the same process as the preparation of $p$ -HEA ${ \\mathsf { N P s } } / { \\mathsf { C } }$ ，with the exception of the inclusion of the Ru precursor."], "key_parameters": "230 °C, Ar flow, precursor injection at 2 mL min^-1"}, "other_environmental_params": [{"key": "Rotation Speed", "value": "2500 rpm", "source": ["\nTo assess intrinsic activity, we conducted the hydrogen evolution reaction (HER) on a rotating disk electrode at a scan rate of $5 \\mathrm { ~ m V ~ } \\mathbf { s } ^ { - 1 }$ with a high rotating speed of $2 5 0 0 ~ \\mathrm { r p m }$ in an acidic electrolyte. ", "Notably, $d$ HEA NPs exhibited superior geometric and specific HER activities compared to all other catalysts,as illustrated in Figure 4B,C.The specific activities followed the order: $d \\mathrm { - } \\mathrm { H E A } > \\mathrm { P t } > \\mathrm { I r } > \\mathrm { R h } > > \\mathrm { R u } > \\mathrm { P d }$ Forinstance,at an overpotential of $5 0 \\ \\mathrm { m V } ,$ the geometric (specific) current densities of $d$ -HEA NPs were 2.6 (4.8),3.2 (3.3),4.4 (13.1),24.5 (36.4),and 34.4 (77.5) times higher than those of Pt, Ir,Rh, Ru,and Pd monometallic NPs,respectively. "]}, {"key": "Temperature", "value": "Room temperature", "source": ["\nElectrochemical Measurements in Three Electrode Half-Cell:All electrochemical measurements were conducted at room temperature in the half-cell with three-electrode by an electrochemical workstation (CHl760e, Shanghai Chenhua Co.,Ltd.,P.R. China).The substrate of the working electrode was a glassy carbon electrode (Area: $0 . 7 9 6 ~ \\mathsf { c m } ^ { 2 }$ ，Pine Instruments),and the counter electrode was a graphite rod (to prevent the redeposition of dissolved Pt counter electrode onto the working electrode). "]}]}}]} | {"extraction_results": [{"alloy_id": "PtRhPdIrRu HEA NPs", "performance": {"stability": {"source": ["\nAdditionally,we investigated the stability of $d$ -HEAunder high geometric current density $( 5 0 \\mathrm { \\ m A } \\mathrm { \\ c m } ^ { - 2 }$ ).Figure 5B reveals an overpotential increase of 11.5 and $2 8 . 4 \\mathrm { m V }$ observed on $d$ -HEA and $p$ -HEA NPs,respectively,over $3 0 \\mathrm { { h } }$ of hydrogen production. "], "cycle_count": null, "test_method": "Chronopotentiometry", "duration_hours": "30", "degradation_details": "Overpotential increase of 11.5 mV", "performance_retention": null}, "tafel_slope": {"unit": "mV dec^-1", "value": "22.6", "source": ["Additionally, $d$ -HEA NPs demonstrated the smallest Tafel slope of $2 2 . 6 ~ \\mathrm { m V ~ d e c ^ { - 1 } }$ among all materials,as illustrated in Figure 4G."]}, "overpotential": [{"unit": "mV", "value": "50", "source": ["The disordered HEA NPs displayed an exceptionally high turnover frequency of $3 3 . 1 ~ { \\mathsf { s } } ^ { - 1 }$ at an overpotential of $5 0 m \\lor ,$ surpassing commercial Pt NPs in acidic electrolytes by 5.4 times. "], "current_density": "Geometric current density (unspecified)"}, {"unit": "mV", "value": "25.0", "source": ["At a specific current density of $1 0 \\ \\mathrm { m A } \\ \\mathrm { c m } ^ { - 2 }$ ， $d$ -HEA NPs exhibited the lowest overpotential of $2 5 . 0 ~ \\mathrm { m V }$ compared to the monometallic NPs,as shown in Figure 4D.These results indicate that the intrinsic activity of each constituent was enhanced through alloying."], "current_density": "10 mA cm^-2"}, {"unit": "mV", "value": "42.7", "source": ["\nFigure S7 (Supporting Information),suggesting the formation of nanoalloy.In Figure 4F,it is evident that $d$ HEANPs exhibited the lowest overpotential $( 4 2 . 7 \\mathrm { m V } )$ for HER compared to $p$ -HEA $( 4 5 . 9 \\mathrm { m V } )$ and PtRhPdIr NPs $( 4 9 . 8 \\mathrm { m V } )$ at a specific current density of $1 0 \\mathrm { m A } \\mathrm { c m } ^ { - 2 }$ . "], "current_density": "10 mA cm^-2"}, {"unit": "mV", "value": "-92", "source": ["\nFurthermore,on an industrial scale, $d$ -HEA NPs achieved a geometric current density of $4 0 0 \\mathrm { \\ m A \\ c m ^ { - 2 } }$ at an overpotential of $^ { - } 0 . 0 9 2 \\mathrm { V } .$ Turnover frequency (TOF) serves as an effective parameter to compare intrinsic activity among various catalysts reported by different groups.Relatively high TOFs were observed for $d$ -HEA NPs compared with recently reported noble-metalbased catalysts,as depicted in Figure 4E; Table S2 (Supporting Information).At overpotentials of 20 and $5 0 \\mathrm { m V } ,$ the TOFs on $d$ HEA NPs were 1.1 and $3 3 . 1 { \\mathrm { s } } ^ { - 1 }$ ,respectively, showing 5.0 and 5.4 times higher values than those on commercial Pt NPs."], "current_density": "400 mA cm^-2"}], "supplementary_performance": [{"key": "Turnover Frequency (TOF) at 50 mV", "value": "33.1 s^-1", "source": ["The disordered HEA NPs displayed an exceptionally high turnover frequency of $3 3 . 1 ~ { \\mathsf { s } } ^ { - 1 }$ at an overpotential of $5 0 m \\lor ,$ surpassing commercial Pt NPs in acidic electrolytes by 5.4 times. ", "\nFurthermore,on an industrial scale, $d$ -HEA NPs achieved a geometric current density of $4 0 0 \\mathrm { \\ m A \\ c m ^ { - 2 } }$ at an overpotential of $^ { - } 0 . 0 9 2 \\mathrm { V } .$ Turnover frequency (TOF) serves as an effective parameter to compare intrinsic activity among various catalysts reported by different groups.Relatively high TOFs were observed for $d$ -HEA NPs compared with recently reported noble-metalbased catalysts,as depicted in Figure 4E; Table S2 (Supporting Information).At overpotentials of 20 and $5 0 \\mathrm { m V } ,$ the TOFs on $d$ HEA NPs were 1.1 and $3 3 . 1 { \\mathrm { s } } ^ { - 1 }$ ,respectively, showing 5.0 and 5.4 times higher values than those on commercial Pt NPs."]}, {"key": "Turnover Frequency (TOF) at 20 mV", "value": "1.1 s^-1", "source": ["\nFurthermore,on an industrial scale, $d$ -HEA NPs achieved a geometric current density of $4 0 0 \\mathrm { \\ m A \\ c m ^ { - 2 } }$ at an overpotential of $^ { - } 0 . 0 9 2 \\mathrm { V } .$ Turnover frequency (TOF) serves as an effective parameter to compare intrinsic activity among various catalysts reported by different groups.Relatively high TOFs were observed for $d$ -HEA NPs compared with recently reported noble-metalbased catalysts,as depicted in Figure 4E; Table S2 (Supporting Information).At overpotentials of 20 and $5 0 \\mathrm { m V } ,$ the TOFs on $d$ HEA NPs were 1.1 and $3 3 . 1 { \\mathrm { s } } ^ { - 1 }$ ,respectively, showing 5.0 and 5.4 times higher values than those on commercial Pt NPs."]}, {"key": "Electrochemical Active Surface Area (ECSA)", "value": "54.0 m^2 g^-1", "source": ["Concerning the stripping curves,the specific electrochemical active surface areas (ECSA) for $d$ -HEAand $p$ -HEA were determined as 54.0 and $4 2 . 2 \\mathrm { m } ^ { 2 } \\mathrm { \\ g } ^ { - 1 }$ ,respectively,aligning well with the particle sizes calculated from TEM and XRD data."]}, {"key": "ECSA Retention after Cycling", "value": "94.5%", "source": ["In Figure 5A,the ECSAs of Pt,Rh,Pd,Ir,and Ru NPs exhibited decrease of $1 1 . 4 \\%$ $1 6 . 0 \\%$ $8 5 . 5 \\%$ $5 1 . 8 \\%$ ,and $6 3 . 0 \\%$ ,respectively, while $d$ -HEA NPs only showed a marginal decrease of $5 . 5 \\%$ .This indicates that $d$ -HEA NPs demonstrated significantly better durability during potential cycling."]}, {"key": "Particle Size after HER Test", "value": "3.6 ± 0.6 nm", "source": ["In contrast, commercial Pt NPs exhibited a substantial overpotential increase of $3 5 . 9 \\mathrm { ~ m V }$ after only $1 5 \\mathrm { ~ h ~ }$ .The particle size of $d$ -HEAremained at $3 . 6 \\pm 0 . 6 \\ \\mathrm { n m }$ after long-term HER,as depicted in Figure 5C,showing a similar size to its fresh sample with $3 . 5 \\pm 0 . 7 \\ \\mathrm { n m }$ (Figure 2E). "]}, {"key": "HOR Overpotential in Alkaline Medium", "value": "46 mV at 3 mA cm^-2", "source": ["Similarly, $d$ HEA exhibited the best HOR performance among the three materials in an alkaline medium (Figure S11,Supporting Information),with a significantly lower overpotential of $4 6 \\mathrm { m V }$ at $3 \\mathrm { m A c m } ^ { - 2 }$ than that of $d$ -HEA and $\\mathrm { P t / C }$ $6 7 \\mathrm { m V }$ and $8 6 \\mathrm { m V } _ { \\mathrm { \\Omega } }$ ,respectively).In addition, $d .$ HEA also exhibited the highest exchange current density in $0 . 1 { \\mathrm { M } }$ KOH,as shown in Figure S11E and Table S3 (Supporting Information)."]}, {"key": "Fuel Cell Power Density", "value": "15.3 kW per gram of noble metal", "source": ["Additionally, $\\pmb { d }$ HEA NPs exhibited superior stability at a constant electrolyzing current of $5 0 \\ m \\mathbf { A } \\ c m ^ { - 2 }$ compared to commercial Pt NPs. When employed as the anodic catalyst in an ${ \\sf H } _ { 2 } { \\cdot } { \\sf O } _ { 2 }$ fuel cell, $\\pmb { d }$ HEA NPs demonstrated a remarkable high current power density of ${ \\sf 1 5 . 3 ~ k W }$ per gram of noble metal. ", "Figure 6E demonstrates that the fuel cell with the anode composed of $d$ -HEANPs exhibited a cell potential of $0 . 9 \\mathrm { V }$ at open circuit.The power density reacheda maximum of $1 5 . 3 \\mathrm { k W }$ per gram of noble metals,indicating promising potential in fuel cell applications. "]}]}, "experimental_conditions": {"test_setup": {"source": ["\nElectrochemical Measurements in Three Electrode Half-Cell:All electrochemical measurements were conducted at room temperature in the half-cell with three-electrode by an electrochemical workstation (CHl760e, Shanghai Chenhua Co.,Ltd.,P.R. China).The substrate of the working electrode was a glassy carbon electrode (Area: $0 . 7 9 6 ~ \\mathsf { c m } ^ { 2 }$ ，Pine Instruments),and the counter electrode was a graphite rod (to prevent the redeposition of dissolved Pt counter electrode onto the working electrode). ", "A $\\mathrm { \\Omega } _ { \\mathrm { \\cdot } } \\sf H g / \\sf H g _ { 2 } S O _ { 4 }$ electrode,filled with saturated ${ \\sf K } _ { 2 } { \\sf S } { \\sf O } 4$ ,was used as the reference electrode in ${ \\sf H } _ { 2 } { \\sf S } { \\sf O } _ { 4 }$ electrolyte.A $\\mathsf { H g } / \\mathsf { H g } \\mathsf { O }$ electrode,filled with 1 M KOH,was used as the reference electrode in KOH electrolyte.The choice of reference electrodes was based on preventing the interference of ${ \\mathsf { C l } } ^ { - }$ and avoiding the cross-contamination between the filling solution and the electrolyte.The electrolyte of 0.5 M ${ \\sf H } _ { 2 } { \\sf S } { \\sf O } _ { 4 }$ and 0.1 M KOH were used for electrochemical testing.As for electrode preparation, $4 \\ m g$ catalyst was dispersed in $2 \\ m L$ solution composed of water $( 0 . 2 ~ \\mathsf { m L }$ ,18.2 MΩ cm), ethanol $( 1 . 8 \\mathsf { m L } )$ ,and $5 . 0 \\mathrm { w t \\% }$ Nafion ( $1 2 \\mu \\iota$ ,DuPont)and then ultrasound in ice bath for $3 0 \\mathsf { m i n }$ .The prepared ink was dropped onto the glassy carbon and further dried under an infrared light.To evaluate the performance reasonably, the total amount of metal was kept at the same mass of ${ \\approx } 4 \\mu \\ g$ for different catalysts.For the HER test,the solutions were purged with Ar for 15 min to remove the $\\mathrm { O } _ { 2 }$ prior to each electrochemical measurement.The catalysts were cycled between O and $ { 7 . 1 7 \\vee }$ at the scanning rate of $5 0 \\ m \\vee \\mathsf { s } ^ { - 1 }$ to reach a stable CV curve.Next, polarization curves were measured by linear sweep voltammetry with a scan rate of $5 \\mathsf { m } \\mathsf { V } \\mathsf { s } ^ { - 1 }$ with $8 5 \\%$ iR-compensation.For the HOR test,the solutions were purged with high-purity ${ \\sf H } _ { 2 }$ for 15 min before each measurement,HOR polarization curves were measured by linear sweep voltammetry at different rotating speeds (900,1600,and 2500 rpm) with a scan rate of $\\mathsf { l } 0 \\mathsf { m } \\mathsf { V } \\mathsf { s } ^ { - 1 }$ with $8 5 \\%$ iR-compensation."], "scan_rate": "5 mV s^-1", "substrate": "Glassy Carbon Electrode", "ir_compensation": "85%"}, "electrolyte": {"source": ["\nFigure4lectochalpfoacof.ActroicalitripgfthsobdCoolaerB)arseg metric curves normalizedby B) geometric area and C) electrochemicaly active surface area ECSA)ofthe electrode in $0 . 5 ~ { \\mathsf { M } }$ ${ \\sf H } _ { 2 } { \\sf S } { \\sf O } _ { 4 }$ solution. ", "\nElectrochemical Measurements in Three Electrode Half-Cell:All electrochemical measurements were conducted at room temperature in the half-cell with three-electrode by an electrochemical workstation (CHl760e, Shanghai Chenhua Co.,Ltd.,P.R. China).The substrate of the working electrode was a glassy carbon electrode (Area: $0 . 7 9 6 ~ \\mathsf { c m } ^ { 2 }$ ，Pine Instruments),and the counter electrode was a graphite rod (to prevent the redeposition of dissolved Pt counter electrode onto the working electrode). "], "ph_value": null, "concentration_molar": "0.5 M", "electrolyte_composition": "H2SO4"}, "synthesis_method": {"method": "Wet-chemical synthesis (coreduction in triethylene glycol)", "source": ["\nThe colloids of quinary PtRhPdIrRu HEA nanoparticles were initially harvested through the coreduction of noble metal salt precursors in preheated triethylene glycol (TEG) containing a specified amount of polyvinylpyrrolidone (PVP). ", "\nThe precursors of noble metals were fully dissolved in ethanol, and the mixture was injected at a constant flow rate into the preheated TEG solution at $2 3 0 ^ { \\circ } \\mathrm { C }$ .The injected mixture droplet evaporated immediately upon contact with the hot TEG solvent.As depicted in Figure 1A,the ethanol vapor either condensed into the liquid offthe flask or returned to the flask.Without ethanol reflux, the suspension remained at $2 3 0 ^ { \\circ } \\mathrm { C }$ without bubbles. ", "\n# 4. Experimental Section\n\nPreparation of d-HEA $N P s / C$ ：In a typical synthesis of carbonsupported HEA nanoparticles with disordered structure $[ d$ -HEA $\\mathsf { N P s } / \\mathsf { C } )$ $0 . 0 4 ~ \\mathsf { m m o l }$ of precursors of $\\mathsf { P t C l } _ { 4 }$ (Tianjin Mysco Chemical Co.,Ltd), ${ \\mathsf { R h C l } } _ { 3 } { \\cdot } { \\mathsf { n H } } _ { 2 } { \\mathsf { O } }$ (Tianjin Mysco Chemical Co.,Ltd), $\\mathsf { P d C l } _ { 2 }$ (Tianjin Mysco Chemical Co., Ltd), $\\mathsf { I r C l } _ { 3 } { \\cdot } \\mathsf { n H } _ { 2 } \\mathsf { O }$ $( 9 9 . 9 \\%$ ,Kunming Boren Precious Metal Co. Ltd),and ${ \\sf R u C l } _ { 3 }$ $( 9 9 . 9 9 \\%$ ，Shanghai Maclin Biochemical Technology Co.,Ltd) were mixed and dissolved in $4 0 ~ \\mathsf { m L }$ ethanol (Shanghai Aladdin Bio-Chem Technology Co.，Ltd).And then, $1 5 0 ~ \\mathsf { m L }$ of triethylene glycol (TEG, Shanghai Aladdin Bio-Chem Technology Co.,Ltd) containing $1 1 1 \\ m g$ of polyvinylpyrrolidone (PVP,molar weight of 24000,Shanghai Aladdin Bio-Chem Technology Co.,Ltd) was heated to $2 3 0 ~ ^ { \\circ } \\mathsf C$ under an Ar folw of $\\mathsf { l o o m L m i n ^ { - 1 } }$ . ", "And then, $1 5 0 ~ \\mathsf { m L }$ of TEG containing $\\rceil \\rceil \\rceil \\mathsf { m g }$ of PVP was heated to $2 3 0 ~ ^ { \\circ } \\mathsf C$ under an Ar folw of $\\mathsf { l o o m L } \\mathsf { m i n ^ { - 1 } }$ while the temperature was maintained at $2 3 0 \\pm 3 ^ { \\circ } { \\mathsf C }$ during the reaction. "], "key_parameters": "230 °C, Ar flow, precursor injection at 2 mL min^-1"}, "other_environmental_params": [{"key": "Rotation Speed", "value": "2500 rpm", "source": ["\nTo assess intrinsic activity, we conducted the hydrogen evolution reaction (HER) on a rotating disk electrode at a scan rate of $5 \\mathrm { ~ m V ~ } \\mathbf { s } ^ { - 1 }$ with a high rotating speed of $2 5 0 0 ~ \\mathrm { r p m }$ in an acidic electrolyte. ", "Notably, $d$ HEA NPs exhibited superior geometric and specific HER activities compared to all other catalysts,as illustrated in Figure 4B,C.The specific activities followed the order: $d \\mathrm { - } \\mathrm { H E A } > \\mathrm { P t } > \\mathrm { I r } > \\mathrm { R h } > > \\mathrm { R u } > \\mathrm { P d }$ Forinstance,at an overpotential of $5 0 \\ \\mathrm { m V } ,$ the geometric (specific) current densities of $d$ -HEA NPs were 2.6 (4.8),3.2 (3.3),4.4 (13.1),24.5 (36.4),and 34.4 (77.5) times higher than those of Pt, Ir,Rh, Ru,and Pd monometallic NPs,respectively. "]}, {"key": "Temperature", "value": "Room temperature", "source": ["\nElectrochemical Measurements in Three Electrode Half-Cell:All electrochemical measurements were conducted at room temperature in the half-cell with three-electrode by an electrochemical workstation (CHl760e, Shanghai Chenhua Co.,Ltd.,P.R. China).The substrate of the working electrode was a glassy carbon electrode (Area: $0 . 7 9 6 ~ \\mathsf { c m } ^ { 2 }$ ，Pine Instruments),and the counter electrode was a graphite rod (to prevent the redeposition of dissolved Pt counter electrode onto the working electrode). "]}]}}, {"alloy_id": "p-HEA NPs", "performance": {"stability": {"source": ["\nAdditionally,we investigated the stability of $d$ -HEAunder high geometric current density $( 5 0 \\mathrm { \\ m A } \\mathrm { \\ c m } ^ { - 2 }$ ).Figure 5B reveals an overpotential increase of 11.5 and $2 8 . 4 \\mathrm { m V }$ observed on $d$ -HEA and $p$ -HEA NPs,respectively,over $3 0 \\mathrm { { h } }$ of hydrogen production. "], "cycle_count": null, "test_method": "Chronopotentiometry", "duration_hours": "30", "degradation_details": "Overpotential increase of 28.4 mV", "performance_retention": null}, "tafel_slope": {"unit": "mV dec^-1", "value": null, "source": []}, "overpotential": [{"unit": "mV", "value": "45.9", "source": ["\nFigure S7 (Supporting Information),suggesting the formation of nanoalloy.In Figure 4F,it is evident that $d$ HEANPs exhibited the lowest overpotential $( 4 2 . 7 \\mathrm { m V } )$ for HER compared to $p$ -HEA $( 4 5 . 9 \\mathrm { m V } )$ and PtRhPdIr NPs $( 4 9 . 8 \\mathrm { m V } )$ at a specific current density of $1 0 \\mathrm { m A } \\mathrm { c m } ^ { - 2 }$ . "], "current_density": "10 mA cm^-2"}], "supplementary_performance": [{"key": "Electrochemical Active Surface Area (ECSA)", "value": "42.2 m^2 g^-1", "source": ["Concerning the stripping curves,the specific electrochemical active surface areas (ECSA) for $d$ -HEAand $p$ -HEA were determined as 54.0 and $4 2 . 2 \\mathrm { m } ^ { 2 } \\mathrm { \\ g } ^ { - 1 }$ ,respectively,aligning well with the particle sizes calculated from TEM and XRD data."]}, {"key": "Particle Size after HER Test", "value": "4.4 ± 0.9 nm", "source": ["Conversely,an evident size increase from $4 . 1 \\pm 0 . 7$ nm to $4 . 4 \\pm 0 . 9 \\mathrm { n m }$ and particle agglomeration were observed for $p$ -HEA (Figure S9,Supporting Information).The exceptional stability of $d$ -HEAis attributed to its disordered structure,facilitating sluggish kinetics of atomic mobility and the high entropy resulting from the mixing of multiple elements.The sluggish kinetics of atomic mobility deters the diffusion of atoms and the agglomeration of nanoparticles during the stability test.Moreover, the disordered structure in the highentropy alloy lowers the driving force for phase separation and increases the configurational entropy of the system,thus stabilizing the solid solution phase and enhancing the thermodynamic stability of the alloy.[1,39]"]}, {"key": "HOR Overpotential in Alkaline Medium", "value": "67 mV at 3 mA cm^-2", "source": ["Similarly, $d$ HEA exhibited the best HOR performance among the three materials in an alkaline medium (Figure S11,Supporting Information),with a significantly lower overpotential of $4 6 \\mathrm { m V }$ at $3 \\mathrm { m A c m } ^ { - 2 }$ than that of $d$ -HEA and $\\mathrm { P t / C }$ $6 7 \\mathrm { m V }$ and $8 6 \\mathrm { m V } _ { \\mathrm { \\Omega } }$ ,respectively).In addition, $d .$ HEA also exhibited the highest exchange current density in $0 . 1 { \\mathrm { M } }$ KOH,as shown in Figure S11E and Table S3 (Supporting Information)."]}]}, "experimental_conditions": {"test_setup": {"source": ["\nElectrochemical Measurements in Three Electrode Half-Cell:All electrochemical measurements were conducted at room temperature in the half-cell with three-electrode by an electrochemical workstation (CHl760e, Shanghai Chenhua Co.,Ltd.,P.R. China).The substrate of the working electrode was a glassy carbon electrode (Area: $0 . 7 9 6 ~ \\mathsf { c m } ^ { 2 }$ ，Pine Instruments),and the counter electrode was a graphite rod (to prevent the redeposition of dissolved Pt counter electrode onto the working electrode). ", "A $\\mathrm { \\Omega } _ { \\mathrm { \\cdot } } \\sf H g / \\sf H g _ { 2 } S O _ { 4 }$ electrode,filled with saturated ${ \\sf K } _ { 2 } { \\sf S } { \\sf O } 4$ ,was used as the reference electrode in ${ \\sf H } _ { 2 } { \\sf S } { \\sf O } _ { 4 }$ electrolyte.A $\\mathsf { H g } / \\mathsf { H g } \\mathsf { O }$ electrode,filled with 1 M KOH,was used as the reference electrode in KOH electrolyte.The choice of reference electrodes was based on preventing the interference of ${ \\mathsf { C l } } ^ { - }$ and avoiding the cross-contamination between the filling solution and the electrolyte.The electrolyte of 0.5 M ${ \\sf H } _ { 2 } { \\sf S } { \\sf O } _ { 4 }$ and 0.1 M KOH were used for electrochemical testing.As for electrode preparation, $4 \\ m g$ catalyst was dispersed in $2 \\ m L$ solution composed of water $( 0 . 2 ~ \\mathsf { m L }$ ,18.2 MΩ cm), ethanol $( 1 . 8 \\mathsf { m L } )$ ,and $5 . 0 \\mathrm { w t \\% }$ Nafion ( $1 2 \\mu \\iota$ ,DuPont)and then ultrasound in ice bath for $3 0 \\mathsf { m i n }$ .The prepared ink was dropped onto the glassy carbon and further dried under an infrared light.To evaluate the performance reasonably, the total amount of metal was kept at the same mass of ${ \\approx } 4 \\mu \\ g$ for different catalysts.For the HER test,the solutions were purged with Ar for 15 min to remove the $\\mathrm { O } _ { 2 }$ prior to each electrochemical measurement.The catalysts were cycled between O and $ { 7 . 1 7 \\vee }$ at the scanning rate of $5 0 \\ m \\vee \\mathsf { s } ^ { - 1 }$ to reach a stable CV curve.Next, polarization curves were measured by linear sweep voltammetry with a scan rate of $5 \\mathsf { m } \\mathsf { V } \\mathsf { s } ^ { - 1 }$ with $8 5 \\%$ iR-compensation.For the HOR test,the solutions were purged with high-purity ${ \\sf H } _ { 2 }$ for 15 min before each measurement,HOR polarization curves were measured by linear sweep voltammetry at different rotating speeds (900,1600,and 2500 rpm) with a scan rate of $\\mathsf { l } 0 \\mathsf { m } \\mathsf { V } \\mathsf { s } ^ { - 1 }$ with $8 5 \\%$ iR-compensation."], "scan_rate": "5 mV s^-1", "substrate": "Glassy Carbon Electrode", "ir_compensation": "85%"}, "electrolyte": {"source": ["\nFigure4lectochalpfoacof.ActroicalitripgfthsobdCoolaerB)arseg metric curves normalizedby B) geometric area and C) electrochemicaly active surface area ECSA)ofthe electrode in $0 . 5 ~ { \\mathsf { M } }$ ${ \\sf H } _ { 2 } { \\sf S } { \\sf O } _ { 4 }$ solution. ", "\nElectrochemical Measurements in Three Electrode Half-Cell:All electrochemical measurements were conducted at room temperature in the half-cell with three-electrode by an electrochemical workstation (CHl760e, Shanghai Chenhua Co.,Ltd.,P.R. China).The substrate of the working electrode was a glassy carbon electrode (Area: $0 . 7 9 6 ~ \\mathsf { c m } ^ { 2 }$ ，Pine Instruments),and the counter electrode was a graphite rod (to prevent the redeposition of dissolved Pt counter electrode onto the working electrode). "], "ph_value": null, "concentration_molar": "0.5 M", "electrolyte_composition": "H2SO4"}, "synthesis_method": {"method": "Wet-chemical synthesis (coreduction in triethylene glycol)", "source": ["Conversely, with ethanol flux, the suspension boiled with intense convection and numerous gas bubbles,leading to a decrease in temperature, as illustrated in Figure 1A.The NPs obtained from the method with and without ethanol reflux were disordered HEA (d-HEA) NPs and pristine HEA $\\lfloor p$ -HEA) NPs,respectively,as can be verified in the following sections.", "\nPreparationof $p$ -HEA $N P s / C$ :In a typical synthesis of carbonsupported HEA nanoparticles with pristine structure $( p { \\cdot } \\mathsf { H E A N P s } / \\mathsf { C } )$ ,five metal precursors with an equal molar ratio $\\scriptstyle ( \\mathsf { P t C l } _ { 4 }$ ， ${ \\mathsf { R h C l } } _ { 3 } { \\cdot } { \\mathsf { n H } } _ { 2 } { \\mathsf { O } }$ $\\mathsf { P d C l } _ { 2 }$ $\\mathsf { I r C l } _ { 3 } { \\cdot } \\mathsf { n H } _ { 2 } \\mathsf { O }$ ， ${ \\sf R u C l } _ { 3 }$ ， $0 . 0 4 ~ \\mathsf { m m o l }$ for each) were dissolved into $4 0 \\ m L$ ethanol. ", "And then, $1 5 0 ~ \\mathsf { m L }$ of TEG containing $\\rceil \\rceil \\rceil \\mathsf { m g }$ of PVP was heated to $2 3 0 ~ ^ { \\circ } \\mathsf C$ under an Ar folw of $\\mathsf { l o o m L } \\mathsf { m i n ^ { - 1 } }$ while the temperature was maintained at $2 3 0 \\pm 3 ^ { \\circ } { \\mathsf C }$ during the reaction. ", "Next, the completely dissolved precursor solution was injected into the heated TEG/PVP solution by a syringe pump at a flow rate of $2 \\mathsf { m L } \\mathsf { m i n } ^ { - 1 }$ ,the volatile ethanol flowed through a condenser and then condensed to liquid ethanol which flowed out the reactor.The remaining operations were the same as above."], "key_parameters": "230 °C, Ar flow, precursor injection at 2 mL min^-1, no ethanol reflux"}, "other_environmental_params": [{"key": "Rotation Speed", "value": "2500 rpm", "source": ["\nTo assess intrinsic activity, we conducted the hydrogen evolution reaction (HER) on a rotating disk electrode at a scan rate of $5 \\mathrm { ~ m V ~ } \\mathbf { s } ^ { - 1 }$ with a high rotating speed of $2 5 0 0 ~ \\mathrm { r p m }$ in an acidic electrolyte. ", "Notably, $d$ HEA NPs exhibited superior geometric and specific HER activities compared to all other catalysts,as illustrated in Figure 4B,C.The specific activities followed the order: $d \\mathrm { - } \\mathrm { H E A } > \\mathrm { P t } > \\mathrm { I r } > \\mathrm { R h } > > \\mathrm { R u } > \\mathrm { P d }$ Forinstance,at an overpotential of $5 0 \\ \\mathrm { m V } ,$ the geometric (specific) current densities of $d$ -HEA NPs were 2.6 (4.8),3.2 (3.3),4.4 (13.1),24.5 (36.4),and 34.4 (77.5) times higher than those of Pt, Ir,Rh, Ru,and Pd monometallic NPs,respectively. "]}, {"key": "Temperature", "value": "Room temperature", "source": ["\nElectrochemical Measurements in Three Electrode Half-Cell:All electrochemical measurements were conducted at room temperature in the half-cell with three-electrode by an electrochemical workstation (CHl760e, Shanghai Chenhua Co.,Ltd.,P.R. China).The substrate of the working electrode was a glassy carbon electrode (Area: $0 . 7 9 6 ~ \\mathsf { c m } ^ { 2 }$ ，Pine Instruments),and the counter electrode was a graphite rod (to prevent the redeposition of dissolved Pt counter electrode onto the working electrode). "]}]}}, {"alloy_id": "PtRhPdIr NPs", "performance": {"stability": {"source": [], "cycle_count": null, "test_method": "Unknown", "duration_hours": null, "degradation_details": null, "performance_retention": null}, "tafel_slope": {"unit": "mV dec^-1", "value": null, "source": []}, "overpotential": [{"unit": "mV", "value": "49.8", "source": ["\nFigure S7 (Supporting Information),suggesting the formation of nanoalloy.In Figure 4F,it is evident that $d$ HEANPs exhibited the lowest overpotential $( 4 2 . 7 \\mathrm { m V } )$ for HER compared to $p$ -HEA $( 4 5 . 9 \\mathrm { m V } )$ and PtRhPdIr NPs $( 4 9 . 8 \\mathrm { m V } )$ at a specific current density of $1 0 \\mathrm { m A } \\mathrm { c m } ^ { - 2 }$ . "], "current_density": "10 mA cm^-2"}], "supplementary_performance": [{"key": "CO Stripping Peak Potential", "value": "0.79 V", "source": ["Conversely, the PtRhPdIr quaternary alloy NPs exhibited a lower peak potential of $0 . 7 9 \\mathrm { V }$ compared to each monometallic NP,indicating that alloying influences the individualinteraction between each constituent and CO,hence resulting in a lower potential of CO oxidative removal.Furtherly, the incorporation of Ru into HEA NPs reduced the peak potential to 0.77 and $0 . 6 3 \\mathrm { V }$ for $d$ -HEA and $p$ -HEANPs,respectively,approaching the values for Ru monometallic NPs.Relative to the monometallic NPs,the alloy NPs displayed broader oxidative peaks,suggesting continuous tuning of the electronic states of surface atoms. "]}]}, "experimental_conditions": {"test_setup": {"source": ["\nElectrochemical Measurements in Three Electrode Half-Cell:All electrochemical measurements were conducted at room temperature in the half-cell with three-electrode by an electrochemical workstation (CHl760e, Shanghai Chenhua Co.,Ltd.,P.R. China).The substrate of the working electrode was a glassy carbon electrode (Area: $0 . 7 9 6 ~ \\mathsf { c m } ^ { 2 }$ ，Pine Instruments),and the counter electrode was a graphite rod (to prevent the redeposition of dissolved Pt counter electrode onto the working electrode). ", "A $\\mathrm { \\Omega } _ { \\mathrm { \\cdot } } \\sf H g / \\sf H g _ { 2 } S O _ { 4 }$ electrode,filled with saturated ${ \\sf K } _ { 2 } { \\sf S } { \\sf O } 4$ ,was used as the reference electrode in ${ \\sf H } _ { 2 } { \\sf S } { \\sf O } _ { 4 }$ electrolyte.A $\\mathsf { H g } / \\mathsf { H g } \\mathsf { O }$ electrode,filled with 1 M KOH,was used as the reference electrode in KOH electrolyte.The choice of reference electrodes was based on preventing the interference of ${ \\mathsf { C l } } ^ { - }$ and avoiding the cross-contamination between the filling solution and the electrolyte.The electrolyte of 0.5 M ${ \\sf H } _ { 2 } { \\sf S } { \\sf O } _ { 4 }$ and 0.1 M KOH were used for electrochemical testing.As for electrode preparation, $4 \\ m g$ catalyst was dispersed in $2 \\ m L$ solution composed of water $( 0 . 2 ~ \\mathsf { m L }$ ,18.2 MΩ cm), ethanol $( 1 . 8 \\mathsf { m L } )$ ,and $5 . 0 \\mathrm { w t \\% }$ Nafion ( $1 2 \\mu \\iota$ ,DuPont)and then ultrasound in ice bath for $3 0 \\mathsf { m i n }$ .The prepared ink was dropped onto the glassy carbon and further dried under an infrared light.To evaluate the performance reasonably, the total amount of metal was kept at the same mass of ${ \\approx } 4 \\mu \\ g$ for different catalysts.For the HER test,the solutions were purged with Ar for 15 min to remove the $\\mathrm { O } _ { 2 }$ prior to each electrochemical measurement.The catalysts were cycled between O and $ { 7 . 1 7 \\vee }$ at the scanning rate of $5 0 \\ m \\vee \\mathsf { s } ^ { - 1 }$ to reach a stable CV curve.Next, polarization curves were measured by linear sweep voltammetry with a scan rate of $5 \\mathsf { m } \\mathsf { V } \\mathsf { s } ^ { - 1 }$ with $8 5 \\%$ iR-compensation.For the HOR test,the solutions were purged with high-purity ${ \\sf H } _ { 2 }$ for 15 min before each measurement,HOR polarization curves were measured by linear sweep voltammetry at different rotating speeds (900,1600,and 2500 rpm) with a scan rate of $\\mathsf { l } 0 \\mathsf { m } \\mathsf { V } \\mathsf { s } ^ { - 1 }$ with $8 5 \\%$ iR-compensation."], "scan_rate": "5 mV s^-1", "substrate": "Glassy Carbon Electrode", "ir_compensation": "85%"}, "electrolyte": {"source": ["\nFigure4lectochalpfoacof.ActroicalitripgfthsobdCoolaerB)arseg metric curves normalizedby B) geometric area and C) electrochemicaly active surface area ECSA)ofthe electrode in $0 . 5 ~ { \\mathsf { M } }$ ${ \\sf H } _ { 2 } { \\sf S } { \\sf O } _ { 4 }$ solution. ", "\nElectrochemical Measurements in Three Electrode Half-Cell:All electrochemical measurements were conducted at room temperature in the half-cell with three-electrode by an electrochemical workstation (CHl760e, Shanghai Chenhua Co.,Ltd.,P.R. China).The substrate of the working electrode was a glassy carbon electrode (Area: $0 . 7 9 6 ~ \\mathsf { c m } ^ { 2 }$ ，Pine Instruments),and the counter electrode was a graphite rod (to prevent the redeposition of dissolved Pt counter electrode onto the working electrode). "], "ph_value": null, "concentration_molar": "0.5 M", "electrolyte_composition": "H2SO4"}, "synthesis_method": {"method": "Wet-chemical synthesis (same as p-HEA but without Ru precursor)", "source": ["\nPreparation of PtRhPdlr $N P s / C$ ：Similarly,PtRhPdlr NPs/C was synthesized in the same process as the preparation of $p$ -HEA ${ \\mathsf { N P s } } / { \\mathsf { C } }$ ，with the exception of the inclusion of the Ru precursor."], "key_parameters": "230 °C, Ar flow, precursor injection at 2 mL min^-1"}, "other_environmental_params": [{"key": "Rotation Speed", "value": "2500 rpm", "source": ["\nTo assess intrinsic activity, we conducted the hydrogen evolution reaction (HER) on a rotating disk electrode at a scan rate of $5 \\mathrm { ~ m V ~ } \\mathbf { s } ^ { - 1 }$ with a high rotating speed of $2 5 0 0 ~ \\mathrm { r p m }$ in an acidic electrolyte. ", "Notably, $d$ HEA NPs exhibited superior geometric and specific HER activities compared to all other catalysts,as illustrated in Figure 4B,C.The specific activities followed the order: $d \\mathrm { - } \\mathrm { H E A } > \\mathrm { P t } > \\mathrm { I r } > \\mathrm { R h } > > \\mathrm { R u } > \\mathrm { P d }$ Forinstance,at an overpotential of $5 0 \\ \\mathrm { m V } ,$ the geometric (specific) current densities of $d$ -HEA NPs were 2.6 (4.8),3.2 (3.3),4.4 (13.1),24.5 (36.4),and 34.4 (77.5) times higher than those of Pt, Ir,Rh, Ru,and Pd monometallic NPs,respectively. "]}, {"key": "Temperature", "value": "Room temperature", "source": ["\nElectrochemical Measurements in Three Electrode Half-Cell:All electrochemical measurements were conducted at room temperature in the half-cell with three-electrode by an electrochemical workstation (CHl760e, Shanghai Chenhua Co.,Ltd.,P.R. China).The substrate of the working electrode was a glassy carbon electrode (Area: $0 . 7 9 6 ~ \\mathsf { c m } ^ { 2 }$ ，Pine Instruments),and the counter electrode was a graphite rod (to prevent the redeposition of dissolved Pt counter electrode onto the working electrode). "]}]}}]} | 3 | {'extraction_results': [{'alloy_id': 'PtRhPdIrRu HEA NPs', 'performance': {'stability': {'source': ['\nAdditionally,we investigated the stability of $d$ -HEAunder high geometric current density $( 5 0 \\mathrm { \\ m A } \\mathrm { \\ c m } ^ { - 2 }$ ).Figure 5B reveals an overpotential increase of 11.5 and $2 8 . 4 \\mathrm { m V }$ observed on $d$ -HEA and $p$ -HEA NPs,respectively,over $3 0 \\mathrm { { h } }$ of hydrogen production. '], 'cycle_count': None, 'test_method': 'Chronopotentiometry', 'duration_hours': '30', 'degradation_details': 'Overpotential increase of 11.5 mV', 'performance_retention': None}, 'tafel_slope': {'unit': 'mV dec^-1', 'value': '22.6', 'source': ['Additionally, $d$ -HEA NPs demonstrated the smallest Tafel slope of $2 2 . 6 ~ \\mathrm { m V ~ d e c ^ { - 1 } }$ among all materials,as illustrated in Figure 4G.']}, 'overpotential': [{'unit': 'mV', 'value': '50', 'source': ['The disordered HEA NPs displayed an exceptionally high turnover frequency of $3 3 . 1 ~ { \\mathsf { s } } ^ { - 1 }$ at an overpotential of $5 0 m \\lor ,$ surpassing commercial Pt NPs in acidic electrolytes by 5.4 times. '], 'current_density': 'Geometric current density (unspecified)'}, {'unit': 'mV', 'value': '25.0', 'source': ['At a specific current density of $1 0 \\ \\mathrm { m A } \\ \\mathrm { c m } ^ { - 2 }$ ， $d$ -HEA NPs exhibited the lowest overpotential of $2 5 . 0 ~ \\mathrm { m V }$ compared to the monometallic NPs,as shown in Figure 4D.These results indicate that the intrinsic activity of each constituent was enhanced through alloying.'], 'current_density': '10 mA cm^-2'}, {'unit': 'mV', 'value': '42.7', 'source': ['\nFigure S7 (Supporting Information),suggesting the formation of nanoalloy.In Figure 4F,it is evident that $d$ HEANPs exhibited the lowest overpotential $( 4 2 . 7 \\mathrm { m V } )$ for HER compared to $p$ -HEA $( 4 5 . 9 \\mathrm { m V } )$ and PtRhPdIr NPs $( 4 9 . 8 \\mathrm { m V } )$ at a specific current density of $1 0 \\mathrm { m A } \\mathrm { c m } ^ { - 2 }$ . '], 'current_density': '10 mA cm^-2'}, {'unit': 'mV', 'value': '-92', 'source': ['\nFurthermore,on an industrial scale, $d$ -HEA NPs achieved a geometric current density of $4 0 0 \\mathrm { \\ m A \\ c m ^ { - 2 } }$ at an overpotential of $^ { - } 0 . 0 9 2 \\mathrm { V } .$ Turnover frequency (TOF) serves as an effective parameter to compare intrinsic activity among various catalysts reported by different groups.Relatively high TOFs were observed for $d$ -HEA NPs compared with recently reported noble-metalbased catalysts,as depicted in Figure 4E; Table S2 (Supporting Information).At overpotentials of 20 and $5 0 \\mathrm { m V } ,$ the TOFs on $d$ HEA NPs were 1.1 and $3 3 . 1 { \\mathrm { s } } ^ { - 1 }$ ,respectively, showing 5.0 and 5.4 times higher values than those on commercial Pt NPs.'], 'current_density': '400 mA cm^-2'}], 'supplementary_performance': [{'key': 'Turnover Frequency (TOF) at 50 mV', 'value': '33.1 s^-1', 'source': ['The disordered HEA NPs displayed an exceptionally high turnover frequency of $3 3 . 1 ~ { \\mathsf { s } } ^ { - 1 }$ at an overpotential of $5 0 m \\lor ,$ surpassing commercial Pt NPs in acidic electrolytes by 5.4 times. ', '\nFurthermore,on an industrial scale, $d$ -HEA NPs achieved a geometric current density of $4 0 0 \\mathrm { \\ m A \\ c m ^ { - 2 } }$ at an overpotential of $^ { - } 0 . 0 9 2 \\mathrm { V } .$ Turnover frequency (TOF) serves as an effective parameter to compare intrinsic activity among various catalysts reported by different groups.Relatively high TOFs were observed for $d$ -HEA NPs compared with recently reported noble-metalbased catalysts,as depicted in Figure 4E; Table S2 (Supporting Information).At overpotentials of 20 and $5 0 \\mathrm { m V } ,$ the TOFs on $d$ HEA NPs were 1.1 and $3 3 . 1 { \\mathrm { s } } ^ { - 1 }$ ,respectively, showing 5.0 and 5.4 times higher values than those on commercial Pt NPs.']}, {'key': 'Turnover Frequency (TOF) at 20 mV', 'value': '1.1 s^-1', 'source': ['\nFurthermore,on an industrial scale, $d$ -HEA NPs achieved a geometric current density of $4 0 0 \\mathrm { \\ m A \\ c m ^ { - 2 } }$ at an overpotential of $^ { - } 0 . 0 9 2 \\mathrm { V } .$ Turnover frequency (TOF) serves as an effective parameter to compare intrinsic activity among various catalysts reported by different groups.Relatively high TOFs were observed for $d$ -HEA NPs compared with recently reported noble-metalbased catalysts,as depicted in Figure 4E; Table S2 (Supporting Information).At overpotentials of 20 and $5 0 \\mathrm { m V } ,$ the TOFs on $d$ HEA NPs were 1.1 and $3 3 . 1 { \\mathrm { s } } ^ { - 1 }$ ,respectively, showing 5.0 and 5.4 times higher values than those on commercial Pt NPs.']}, {'key': 'Electrochemical Active Surface Area (ECSA)', 'value': '54.0 m^2 g^-1', 'source': ['Concerning the stripping curves,the specific electrochemical active surface areas (ECSA) for $d$ -HEAand $p$ -HEA were determined as 54.0 and $4 2 . 2 \\mathrm { m } ^ { 2 } \\mathrm { \\ g } ^ { - 1 }$ ,respectively,aligning well with the particle sizes calculated from TEM and XRD data.']}, {'key': 'ECSA Retention after Cycling', 'value': '94.5%', 'source': ['In Figure 5A,the ECSAs of Pt,Rh,Pd,Ir,and Ru NPs exhibited decrease of $1 1 . 4 \\%$ $1 6 . 0 \\%$ $8 5 . 5 \\%$ $5 1 . 8 \\%$ ,and $6 3 . 0 \\%$ ,respectively, while $d$ -HEA NPs only showed a marginal decrease of $5 . 5 \\%$ .This indicates that $d$ -HEA NPs demonstrated significantly better durability during potential cycling.']}, {'key': 'Particle Size after HER Test', 'value': '3.6 ± 0.6 nm', 'source': ['In contrast, commercial Pt NPs exhibited a substantial overpotential increase of $3 5 . 9 \\mathrm { ~ m V }$ after only $1 5 \\mathrm { ~ h ~ }$ .The particle size of $d$ -HEAremained at $3 . 6 \\pm 0 . 6 \\ \\mathrm { n m }$ after long-term HER,as depicted in Figure 5C,showing a similar size to its fresh sample with $3 . 5 \\pm 0 . 7 \\ \\mathrm { n m }$ (Figure 2E). ']}, {'key': 'HOR Overpotential in Alkaline Medium', 'value': '46 mV at 3 mA cm^-2', 'source': ['Similarly, $d$ HEA exhibited the best HOR performance among the three materials in an alkaline medium (Figure S11,Supporting Information),with a significantly lower overpotential of $4 6 \\mathrm { m V }$ at $3 \\mathrm { m A c m } ^ { - 2 }$ than that of $d$ -HEA and $\\mathrm { P t / C }$ $6 7 \\mathrm { m V }$ and $8 6 \\mathrm { m V } _ { \\mathrm { \\Omega } }$ ,respectively).In addition, $d .$ HEA also exhibited the highest exchange current density in $0 . 1 { \\mathrm { M } }$ KOH,as shown in Figure S11E and Table S3 (Supporting Information).']}, {'key': 'Fuel Cell Power Density', 'value': '15.3 kW per gram of noble metal', 'source': ['Additionally, $\\pmb { d }$ HEA NPs exhibited superior stability at a constant electrolyzing current of $5 0 \\ m \\mathbf { A } \\ c m ^ { - 2 }$ compared to commercial Pt NPs. When employed as the anodic catalyst in an ${ \\sf H } _ { 2 } { \\cdot } { \\sf O } _ { 2 }$ fuel cell, $\\pmb { d }$ HEA NPs demonstrated a remarkable high current power density of ${ \\sf 1 5 . 3 ~ k W }$ per gram of noble metal. ', 'Figure 6E demonstrates that the fuel cell with the anode composed of $d$ -HEANPs exhibited a cell potential of $0 . 9 \\mathrm { V }$ at open circuit.The power density reacheda maximum of $1 5 . 3 \\mathrm { k W }$ per gram of noble metals,indicating promising potential in fuel cell applications. ']}]}, 'experimental_conditions': {'test_setup': {'source': ['\nElectrochemical Measurements in Three Electrode Half-Cell:All electrochemical measurements were conducted at room temperature in the half-cell with three-electrode by an electrochemical workstation (CHl760e, Shanghai Chenhua Co.,Ltd.,P.R. China).The substrate of the working electrode was a glassy carbon electrode (Area: $0 . 7 9 6 ~ \\mathsf { c m } ^ { 2 }$ ，Pine Instruments),and the counter electrode was a graphite rod (to prevent the redeposition of dissolved Pt counter electrode onto the working electrode). ', 'A $\\mathrm { \\Omega } _ { \\mathrm { \\cdot } } \\sf H g / \\sf H g _ { 2 } S O _ { 4 }$ electrode,filled with saturated ${ \\sf K } _ { 2 } { \\sf S } { \\sf O } 4$ ,was used as the reference electrode in ${ \\sf H } _ { 2 } { \\sf S } { \\sf O } _ { 4 }$ electrolyte.A $\\mathsf { H g } / \\mathsf { H g } \\mathsf { O }$ electrode,filled with 1 M KOH,was used as the reference electrode in KOH electrolyte.The choice of reference electrodes was based on preventing the interference of ${ \\mathsf { C l } } ^ { - }$ and avoiding the cross-contamination between the filling solution and the electrolyte.The electrolyte of 0.5 M ${ \\sf H } _ { 2 } { \\sf S } { \\sf O } _ { 4 }$ and 0.1 M KOH were used for electrochemical testing.As for electrode preparation, $4 \\ m g$ catalyst was dispersed in $2 \\ m L$ solution composed of water $( 0 . 2 ~ \\mathsf { m L }$ ,18.2 MΩ cm), ethanol $( 1 . 8 \\mathsf { m L } )$ ,and $5 . 0 \\mathrm { w t \\% }$ Nafion ( $1 2 \\mu \\iota$ ,DuPont)and then ultrasound in ice bath for $3 0 \\mathsf { m i n }$ .The prepared ink was dropped onto the glassy carbon and further dried under an infrared light.To evaluate the performance reasonably, the total amount of metal was kept at the same mass of ${ \\approx } 4 \\mu \\ g$ for different catalysts.For the HER test,the solutions were purged with Ar for 15 min to remove the $\\mathrm { O } _ { 2 }$ prior to each electrochemical measurement.The catalysts were cycled between O and $ { 7 . 1 7 \\vee }$ at the scanning rate of $5 0 \\ m \\vee \\mathsf { s } ^ { - 1 }$ to reach a stable CV curve.Next, polarization curves were measured by linear sweep voltammetry with a scan rate of $5 \\mathsf { m } \\mathsf { V } \\mathsf { s } ^ { - 1 }$ with $8 5 \\%$ iR-compensation.For the HOR test,the solutions were purged with high-purity ${ \\sf H } _ { 2 }$ for 15 min before each measurement,HOR polarization curves were measured by linear sweep voltammetry at different rotating speeds (900,1600,and 2500 rpm) with a scan rate of $\\mathsf { l } 0 \\mathsf { m } \\mathsf { V } \\mathsf { s } ^ { - 1 }$ with $8 5 \\%$ iR-compensation.'], 'scan_rate': '5 mV s^-1', 'substrate': 'Glassy Carbon Electrode', 'ir_compensation': '85%'}, 'electrolyte': {'source': ['\nFigure4lectochalpfoacof.ActroicalitripgfthsobdCoolaerB)arseg metric curves normalizedby B) geometric area and C) electrochemicaly active surface area ECSA)ofthe electrode in $0 . 5 ~ { \\mathsf { M } }$ ${ \\sf H } _ { 2 } { \\sf S } { \\sf O } _ { 4 }$ solution. ', '\nElectrochemical Measurements in Three Electrode Half-Cell:All electrochemical measurements were conducted at room temperature in the half-cell with three-electrode by an electrochemical workstation (CHl760e, Shanghai Chenhua Co.,Ltd.,P.R. China).The substrate of the working electrode was a glassy carbon electrode (Area: $0 . 7 9 6 ~ \\mathsf { c m } ^ { 2 }$ ，Pine Instruments),and the counter electrode was a graphite rod (to prevent the redeposition of dissolved Pt counter electrode onto the working electrode). '], 'ph_value': None, 'concentration_molar': '0.5 M', 'electrolyte_composition': 'H2SO4'}, 'synthesis_method': {'method': 'Wet-chemical synthesis (coreduction in triethylene glycol)', 'source': ['\nThe colloids of quinary PtRhPdIrRu HEA nanoparticles were initially harvested through the coreduction of noble metal salt precursors in preheated triethylene glycol (TEG) containing a specified amount of polyvinylpyrrolidone (PVP). ', '\nThe precursors of noble metals were fully dissolved in ethanol, and the mixture was injected at a constant flow rate into the preheated TEG solution at $2 3 0 ^ { \\circ } \\mathrm { C }$ .The injected mixture droplet evaporated immediately upon contact with the hot TEG solvent.As depicted in Figure 1A,the ethanol vapor either condensed into the liquid offthe flask or returned to the flask.Without ethanol reflux, the suspension remained at $2 3 0 ^ { \\circ } \\mathrm { C }$ without bubbles. ', '\n# 4. Experimental Section\n\nPreparation of d-HEA $N P s / C$ ：In a typical synthesis of carbonsupported HEA nanoparticles with disordered structure $[ d$ -HEA $\\mathsf { N P s } / \\mathsf { C } )$ $0 . 0 4 ~ \\mathsf { m m o l }$ of precursors of $\\mathsf { P t C l } _ { 4 }$ (Tianjin Mysco Chemical Co.,Ltd), ${ \\mathsf { R h C l } } _ { 3 } { \\cdot } { \\mathsf { n H } } _ { 2 } { \\mathsf { O } }$ (Tianjin Mysco Chemical Co.,Ltd), $\\mathsf { P d C l } _ { 2 }$ (Tianjin Mysco Chemical Co., Ltd), $\\mathsf { I r C l } _ { 3 } { \\cdot } \\mathsf { n H } _ { 2 } \\mathsf { O }$ $( 9 9 . 9 \\%$ ,Kunming Boren Precious Metal Co. Ltd),and ${ \\sf R u C l } _ { 3 }$ $( 9 9 . 9 9 \\%$ ，Shanghai Maclin Biochemical Technology Co.,Ltd) were mixed and dissolved in $4 0 ~ \\mathsf { m L }$ ethanol (Shanghai Aladdin Bio-Chem Technology Co.，Ltd).And then, $1 5 0 ~ \\mathsf { m L }$ of triethylene glycol (TEG, Shanghai Aladdin Bio-Chem Technology Co.,Ltd) containing $1 1 1 \\ m g$ of polyvinylpyrrolidone (PVP,molar weight of 24000,Shanghai Aladdin Bio-Chem Technology Co.,Ltd) was heated to $2 3 0 ~ ^ { \\circ } \\mathsf C$ under an Ar folw of $\\mathsf { l o o m L m i n ^ { - 1 } }$ . ', 'And then, $1 5 0 ~ \\mathsf { m L }$ of TEG containing $\\rceil \\rceil \\rceil \\mathsf { m g }$ of PVP was heated to $2 3 0 ~ ^ { \\circ } \\mathsf C$ under an Ar folw of $\\mathsf { l o o m L } \\mathsf { m i n ^ { - 1 } }$ while the temperature was maintained at $2 3 0 \\pm 3 ^ { \\circ } { \\mathsf C }$ during the reaction. '], 'key_parameters': '230 °C, Ar flow, precursor injection at 2 mL min^-1'}, 'other_environmental_params': [{'key': 'Rotation Speed', 'value': '2500 rpm', 'source': ['\nTo assess intrinsic activity, we conducted the hydrogen evolution reaction (HER) on a rotating disk electrode at a scan rate of $5 \\mathrm { ~ m V ~ } \\mathbf { s } ^ { - 1 }$ with a high rotating speed of $2 5 0 0 ~ \\mathrm { r p m }$ in an acidic electrolyte. ', 'Notably, $d$ HEA NPs exhibited superior geometric and specific HER activities compared to all other catalysts,as illustrated in Figure 4B,C.The specific activities followed the order: $d \\mathrm { - } \\mathrm { H E A } > \\mathrm { P t } > \\mathrm { I r } > \\mathrm { R h } > > \\mathrm { R u } > \\mathrm { P d }$ Forinstance,at an overpotential of $5 0 \\ \\mathrm { m V } ,$ the geometric (specific) current densities of $d$ -HEA NPs were 2.6 (4.8),3.2 (3.3),4.4 (13.1),24.5 (36.4),and 34.4 (77.5) times higher than those of Pt, Ir,Rh, Ru,and Pd monometallic NPs,respectively. ']}, {'key': 'Temperature', 'value': 'Room temperature', 'source': ['\nElectrochemical Measurements in Three Electrode Half-Cell:All electrochemical measurements were conducted at room temperature in the half-cell with three-electrode by an electrochemical workstation (CHl760e, Shanghai Chenhua Co.,Ltd.,P.R. China).The substrate of the working electrode was a glassy carbon electrode (Area: $0 . 7 9 6 ~ \\mathsf { c m } ^ { 2 }$ ，Pine Instruments),and the counter electrode was a graphite rod (to prevent the redeposition of dissolved Pt counter electrode onto the working electrode). ']}]}}, {'alloy_id': 'p-HEA NPs', 'performance': {'stability': {'source': ['\nAdditionally,we investigated the stability of $d$ -HEAunder high geometric current density $( 5 0 \\mathrm { \\ m A } \\mathrm { \\ c m } ^ { - 2 }$ ).Figure 5B reveals an overpotential increase of 11.5 and $2 8 . 4 \\mathrm { m V }$ observed on $d$ -HEA and $p$ -HEA NPs,respectively,over $3 0 \\mathrm { { h } }$ of hydrogen production. '], 'cycle_count': None, 'test_method': 'Chronopotentiometry', 'duration_hours': '30', 'degradation_details': 'Overpotential increase of 28.4 mV', 'performance_retention': None}, 'tafel_slope': {'unit': 'mV dec^-1', 'value': None, 'source': []}, 'overpotential': [{'unit': 'mV', 'value': '45.9', 'source': ['\nFigure S7 (Supporting Information),suggesting the formation of nanoalloy.In Figure 4F,it is evident that $d$ HEANPs exhibited the lowest overpotential $( 4 2 . 7 \\mathrm { m V } )$ for HER compared to $p$ -HEA $( 4 5 . 9 \\mathrm { m V } )$ and PtRhPdIr NPs $( 4 9 . 8 \\mathrm { m V } )$ at a specific current density of $1 0 \\mathrm { m A } \\mathrm { c m } ^ { - 2 }$ . '], 'current_density': '10 mA cm^-2'}], 'supplementary_performance': [{'key': 'Electrochemical Active Surface Area (ECSA)', 'value': '42.2 m^2 g^-1', 'source': ['Concerning the stripping curves,the specific electrochemical active surface areas (ECSA) for $d$ -HEAand $p$ -HEA were determined as 54.0 and $4 2 . 2 \\mathrm { m } ^ { 2 } \\mathrm { \\ g } ^ { - 1 }$ ,respectively,aligning well with the particle sizes calculated from TEM and XRD data.']}, {'key': 'Particle Size after HER Test', 'value': '4.4 ± 0.9 nm', 'source': ['Conversely,an evident size increase from $4 . 1 \\pm 0 . 7$ nm to $4 . 4 \\pm 0 . 9 \\mathrm { n m }$ and particle agglomeration were observed for $p$ -HEA (Figure S9,Supporting Information).The exceptional stability of $d$ -HEAis attributed to its disordered structure,facilitating sluggish kinetics of atomic mobility and the high entropy resulting from the mixing of multiple elements.The sluggish kinetics of atomic mobility deters the diffusion of atoms and the agglomeration of nanoparticles during the stability test.Moreover, the disordered structure in the highentropy alloy lowers the driving force for phase separation and increases the configurational entropy of the system,thus stabilizing the solid solution phase and enhancing the thermodynamic stability of the alloy.[1,39]']}, {'key': 'HOR Overpotential in Alkaline Medium', 'value': '67 mV at 3 mA cm^-2', 'source': ['Similarly, $d$ HEA exhibited the best HOR performance among the three materials in an alkaline medium (Figure S11,Supporting Information),with a significantly lower overpotential of $4 6 \\mathrm { m V }$ at $3 \\mathrm { m A c m } ^ { - 2 }$ than that of $d$ -HEA and $\\mathrm { P t / C }$ $6 7 \\mathrm { m V }$ and $8 6 \\mathrm { m V } _ { \\mathrm { \\Omega } }$ ,respectively).In addition, $d .$ HEA also exhibited the highest exchange current density in $0 . 1 { \\mathrm { M } }$ KOH,as shown in Figure S11E and Table S3 (Supporting Information).']}]}, 'experimental_conditions': {'test_setup': {'source': ['\nElectrochemical Measurements in Three Electrode Half-Cell:All electrochemical measurements were conducted at room temperature in the half-cell with three-electrode by an electrochemical workstation (CHl760e, Shanghai Chenhua Co.,Ltd.,P.R. China).The substrate of the working electrode was a glassy carbon electrode (Area: $0 . 7 9 6 ~ \\mathsf { c m } ^ { 2 }$ ，Pine Instruments),and the counter electrode was a graphite rod (to prevent the redeposition of dissolved Pt counter electrode onto the working electrode). ', 'A $\\mathrm { \\Omega } _ { \\mathrm { \\cdot } } \\sf H g / \\sf H g _ { 2 } S O _ { 4 }$ electrode,filled with saturated ${ \\sf K } _ { 2 } { \\sf S } { \\sf O } 4$ ,was used as the reference electrode in ${ \\sf H } _ { 2 } { \\sf S } { \\sf O } _ { 4 }$ electrolyte.A $\\mathsf { H g } / \\mathsf { H g } \\mathsf { O }$ electrode,filled with 1 M KOH,was used as the reference electrode in KOH electrolyte.The choice of reference electrodes was based on preventing the interference of ${ \\mathsf { C l } } ^ { - }$ and avoiding the cross-contamination between the filling solution and the electrolyte.The electrolyte of 0.5 M ${ \\sf H } _ { 2 } { \\sf S } { \\sf O } _ { 4 }$ and 0.1 M KOH were used for electrochemical testing.As for electrode preparation, $4 \\ m g$ catalyst was dispersed in $2 \\ m L$ solution composed of water $( 0 . 2 ~ \\mathsf { m L }$ ,18.2 MΩ cm), ethanol $( 1 . 8 \\mathsf { m L } )$ ,and $5 . 0 \\mathrm { w t \\% }$ Nafion ( $1 2 \\mu \\iota$ ,DuPont)and then ultrasound in ice bath for $3 0 \\mathsf { m i n }$ .The prepared ink was dropped onto the glassy carbon and further dried under an infrared light.To evaluate the performance reasonably, the total amount of metal was kept at the same mass of ${ \\approx } 4 \\mu \\ g$ for different catalysts.For the HER test,the solutions were purged with Ar for 15 min to remove the $\\mathrm { O } _ { 2 }$ prior to each electrochemical measurement.The catalysts were cycled between O and $ { 7 . 1 7 \\vee }$ at the scanning rate of $5 0 \\ m \\vee \\mathsf { s } ^ { - 1 }$ to reach a stable CV curve.Next, polarization curves were measured by linear sweep voltammetry with a scan rate of $5 \\mathsf { m } \\mathsf { V } \\mathsf { s } ^ { - 1 }$ with $8 5 \\%$ iR-compensation.For the HOR test,the solutions were purged with high-purity ${ \\sf H } _ { 2 }$ for 15 min before each measurement,HOR polarization curves were measured by linear sweep voltammetry at different rotating speeds (900,1600,and 2500 rpm) with a scan rate of $\\mathsf { l } 0 \\mathsf { m } \\mathsf { V } \\mathsf { s } ^ { - 1 }$ with $8 5 \\%$ iR-compensation.'], 'scan_rate': '5 mV s^-1', 'substrate': 'Glassy Carbon Electrode', 'ir_compensation': '85%'}, 'electrolyte': {'source': ['\nFigure4lectochalpfoacof.ActroicalitripgfthsobdCoolaerB)arseg metric curves normalizedby B) geometric area and C) electrochemicaly active surface area ECSA)ofthe electrode in $0 . 5 ~ { \\mathsf { M } }$ ${ \\sf H } _ { 2 } { \\sf S } { \\sf O } _ { 4 }$ solution. ', '\nElectrochemical Measurements in Three Electrode Half-Cell:All electrochemical measurements were conducted at room temperature in the half-cell with three-electrode by an electrochemical workstation (CHl760e, Shanghai Chenhua Co.,Ltd.,P.R. China).The substrate of the working electrode was a glassy carbon electrode (Area: $0 . 7 9 6 ~ \\mathsf { c m } ^ { 2 }$ ，Pine Instruments),and the counter electrode was a graphite rod (to prevent the redeposition of dissolved Pt counter electrode onto the working electrode). '], 'ph_value': None, 'concentration_molar': '0.5 M', 'electrolyte_composition': 'H2SO4'}, 'synthesis_method': {'method': 'Wet-chemical synthesis (coreduction in triethylene glycol)', 'source': ['Conversely, with ethanol flux, the suspension boiled with intense convection and numerous gas bubbles,leading to a decrease in temperature, as illustrated in Figure 1A.The NPs obtained from the method with and without ethanol reflux were disordered HEA (d-HEA) NPs and pristine HEA $\\lfloor p$ -HEA) NPs,respectively,as can be verified in the following sections.', '\nPreparationof $p$ -HEA $N P s / C$ :In a typical synthesis of carbonsupported HEA nanoparticles with pristine structure $( p { \\cdot } \\mathsf { H E A N P s } / \\mathsf { C } )$ ,five metal precursors with an equal molar ratio $\\scriptstyle ( \\mathsf { P t C l } _ { 4 }$ ， ${ \\mathsf { R h C l } } _ { 3 } { \\cdot } { \\mathsf { n H } } _ { 2 } { \\mathsf { O } }$ $\\mathsf { P d C l } _ { 2 }$ $\\mathsf { I r C l } _ { 3 } { \\cdot } \\mathsf { n H } _ { 2 } \\mathsf { O }$ ， ${ \\sf R u C l } _ { 3 }$ ， $0 . 0 4 ~ \\mathsf { m m o l }$ for each) were dissolved into $4 0 \\ m L$ ethanol. ', 'And then, $1 5 0 ~ \\mathsf { m L }$ of TEG containing $\\rceil \\rceil \\rceil \\mathsf { m g }$ of PVP was heated to $2 3 0 ~ ^ { \\circ } \\mathsf C$ under an Ar folw of $\\mathsf { l o o m L } \\mathsf { m i n ^ { - 1 } }$ while the temperature was maintained at $2 3 0 \\pm 3 ^ { \\circ } { \\mathsf C }$ during the reaction. ', 'Next, the completely dissolved precursor solution was injected into the heated TEG/PVP solution by a syringe pump at a flow rate of $2 \\mathsf { m L } \\mathsf { m i n } ^ { - 1 }$ ,the volatile ethanol flowed through a condenser and then condensed to liquid ethanol which flowed out the reactor.The remaining operations were the same as above.'], 'key_parameters': '230 °C, Ar flow, precursor injection at 2 mL min^-1, no ethanol reflux'}, 'other_environmental_params': [{'key': 'Rotation Speed', 'value': '2500 rpm', 'source': ['\nTo assess intrinsic activity, we conducted the hydrogen evolution reaction (HER) on a rotating disk electrode at a scan rate of $5 \\mathrm { ~ m V ~ } \\mathbf { s } ^ { - 1 }$ with a high rotating speed of $2 5 0 0 ~ \\mathrm { r p m }$ in an acidic electrolyte. ', 'Notably, $d$ HEA NPs exhibited superior geometric and specific HER activities compared to all other catalysts,as illustrated in Figure 4B,C.The specific activities followed the order: $d \\mathrm { - } \\mathrm { H E A } > \\mathrm { P t } > \\mathrm { I r } > \\mathrm { R h } > > \\mathrm { R u } > \\mathrm { P d }$ Forinstance,at an overpotential of $5 0 \\ \\mathrm { m V } ,$ the geometric (specific) current densities of $d$ -HEA NPs were 2.6 (4.8),3.2 (3.3),4.4 (13.1),24.5 (36.4),and 34.4 (77.5) times higher than those of Pt, Ir,Rh, Ru,and Pd monometallic NPs,respectively. ']}, {'key': 'Temperature', 'value': 'Room temperature', 'source': ['\nElectrochemical Measurements in Three Electrode Half-Cell:All electrochemical measurements were conducted at room temperature in the half-cell with three-electrode by an electrochemical workstation (CHl760e, Shanghai Chenhua Co.,Ltd.,P.R. China).The substrate of the working electrode was a glassy carbon electrode (Area: $0 . 7 9 6 ~ \\mathsf { c m } ^ { 2 }$ ，Pine Instruments),and the counter electrode was a graphite rod (to prevent the redeposition of dissolved Pt counter electrode onto the working electrode). ']}]}}, {'alloy_id': 'PtRhPdIr NPs', 'performance': {'stability': {'source': [], 'cycle_count': None, 'test_method': 'Unknown', 'duration_hours': None, 'degradation_details': None, 'performance_retention': None}, 'tafel_slope': {'unit': 'mV dec^-1', 'value': None, 'source': []}, 'overpotential': [{'unit': 'mV', 'value': '49.8', 'source': ['\nFigure S7 (Supporting Information),suggesting the formation of nanoalloy.In Figure 4F,it is evident that $d$ HEANPs exhibited the lowest overpotential $( 4 2 . 7 \\mathrm { m V } )$ for HER compared to $p$ -HEA $( 4 5 . 9 \\mathrm { m V } )$ and PtRhPdIr NPs $( 4 9 . 8 \\mathrm { m V } )$ at a specific current density of $1 0 \\mathrm { m A } \\mathrm { c m } ^ { - 2 }$ . '], 'current_density': '10 mA cm^-2'}], 'supplementary_performance': [{'key': 'CO Stripping Peak Potential', 'value': '0.79 V', 'source': ['Conversely, the PtRhPdIr quaternary alloy NPs exhibited a lower peak potential of $0 . 7 9 \\mathrm { V }$ compared to each monometallic NP,indicating that alloying influences the individualinteraction between each constituent and CO,hence resulting in a lower potential of CO oxidative removal.Furtherly, the incorporation of Ru into HEA NPs reduced the peak potential to 0.77 and $0 . 6 3 \\mathrm { V }$ for $d$ -HEA and $p$ -HEANPs,respectively,approaching the values for Ru monometallic NPs.Relative to the monometallic NPs,the alloy NPs displayed broader oxidative peaks,suggesting continuous tuning of the electronic states of surface atoms. ']}]}, 'experimental_conditions': {'test_setup': {'source': ['\nElectrochemical Measurements in Three Electrode Half-Cell:All electrochemical measurements were conducted at room temperature in the half-cell with three-electrode by an electrochemical workstation (CHl760e, Shanghai Chenhua Co.,Ltd.,P.R. China).The substrate of the working electrode was a glassy carbon electrode (Area: $0 . 7 9 6 ~ \\mathsf { c m } ^ { 2 }$ ，Pine Instruments),and the counter electrode was a graphite rod (to prevent the redeposition of dissolved Pt counter electrode onto the working electrode). ', 'A $\\mathrm { \\Omega } _ { \\mathrm { \\cdot } } \\sf H g / \\sf H g _ { 2 } S O _ { 4 }$ electrode,filled with saturated ${ \\sf K } _ { 2 } { \\sf S } { \\sf O } 4$ ,was used as the reference electrode in ${ \\sf H } _ { 2 } { \\sf S } { \\sf O } _ { 4 }$ electrolyte.A $\\mathsf { H g } / \\mathsf { H g } \\mathsf { O }$ electrode,filled with 1 M KOH,was used as the reference electrode in KOH electrolyte.The choice of reference electrodes was based on preventing the interference of ${ \\mathsf { C l } } ^ { - }$ and avoiding the cross-contamination between the filling solution and the electrolyte.The electrolyte of 0.5 M ${ \\sf H } _ { 2 } { \\sf S } { \\sf O } _ { 4 }$ and 0.1 M KOH were used for electrochemical testing.As for electrode preparation, $4 \\ m g$ catalyst was dispersed in $2 \\ m L$ solution composed of water $( 0 . 2 ~ \\mathsf { m L }$ ,18.2 MΩ cm), ethanol $( 1 . 8 \\mathsf { m L } )$ ,and $5 . 0 \\mathrm { w t \\% }$ Nafion ( $1 2 \\mu \\iota$ ,DuPont)and then ultrasound in ice bath for $3 0 \\mathsf { m i n }$ .The prepared ink was dropped onto the glassy carbon and further dried under an infrared light.To evaluate the performance reasonably, the total amount of metal was kept at the same mass of ${ \\approx } 4 \\mu \\ g$ for different catalysts.For the HER test,the solutions were purged with Ar for 15 min to remove the $\\mathrm { O } _ { 2 }$ prior to each electrochemical measurement.The catalysts were cycled between O and $ { 7 . 1 7 \\vee }$ at the scanning rate of $5 0 \\ m \\vee \\mathsf { s } ^ { - 1 }$ to reach a stable CV curve.Next, polarization curves were measured by linear sweep voltammetry with a scan rate of $5 \\mathsf { m } \\mathsf { V } \\mathsf { s } ^ { - 1 }$ with $8 5 \\%$ iR-compensation.For the HOR test,the solutions were purged with high-purity ${ \\sf H } _ { 2 }$ for 15 min before each measurement,HOR polarization curves were measured by linear sweep voltammetry at different rotating speeds (900,1600,and 2500 rpm) with a scan rate of $\\mathsf { l } 0 \\mathsf { m } \\mathsf { V } \\mathsf { s } ^ { - 1 }$ with $8 5 \\%$ iR-compensation.'], 'scan_rate': '5 mV s^-1', 'substrate': 'Glassy Carbon Electrode', 'ir_compensation': '85%'}, 'electrolyte': {'source': ['\nFigure4lectochalpfoacof.ActroicalitripgfthsobdCoolaerB)arseg metric curves normalizedby B) geometric area and C) electrochemicaly active surface area ECSA)ofthe electrode in $0 . 5 ~ { \\mathsf { M } }$ ${ \\sf H } _ { 2 } { \\sf S } { \\sf O } _ { 4 }$ solution. ', '\nElectrochemical Measurements in Three Electrode Half-Cell:All electrochemical measurements were conducted at room temperature in the half-cell with three-electrode by an electrochemical workstation (CHl760e, Shanghai Chenhua Co.,Ltd.,P.R. China).The substrate of the working electrode was a glassy carbon electrode (Area: $0 . 7 9 6 ~ \\mathsf { c m } ^ { 2 }$ ，Pine Instruments),and the counter electrode was a graphite rod (to prevent the redeposition of dissolved Pt counter electrode onto the working electrode). '], 'ph_value': None, 'concentration_molar': '0.5 M', 'electrolyte_composition': 'H2SO4'}, 'synthesis_method': {'method': 'Wet-chemical synthesis (same as p-HEA but without Ru precursor)', 'source': ['\nPreparation of PtRhPdlr $N P s / C$ ：Similarly,PtRhPdlr NPs/C was synthesized in the same process as the preparation of $p$ -HEA ${ \\mathsf { N P s } } / { \\mathsf { C } }$ ，with the exception of the inclusion of the Ru precursor.'], 'key_parameters': '230 °C, Ar flow, precursor injection at 2 mL min^-1'}, 'other_environmental_params': [{'key': 'Rotation Speed', 'value': '2500 rpm', 'source': ['\nTo assess intrinsic activity, we conducted the hydrogen evolution reaction (HER) on a rotating disk electrode at a scan rate of $5 \\mathrm { ~ m V ~ } \\mathbf { s } ^ { - 1 }$ with a high rotating speed of $2 5 0 0 ~ \\mathrm { r p m }$ in an acidic electrolyte. ', 'Notably, $d$ HEA NPs exhibited superior geometric and specific HER activities compared to all other catalysts,as illustrated in Figure 4B,C.The specific activities followed the order: $d \\mathrm { - } \\mathrm { H E A } > \\mathrm { P t } > \\mathrm { I r } > \\mathrm { R h } > > \\mathrm { R u } > \\mathrm { P d }$ Forinstance,at an overpotential of $5 0 \\ \\mathrm { m V } ,$ the geometric (specific) current densities of $d$ -HEA NPs were 2.6 (4.8),3.2 (3.3),4.4 (13.1),24.5 (36.4),and 34.4 (77.5) times higher than those of Pt, Ir,Rh, Ru,and Pd monometallic NPs,respectively. ']}, {'key': 'Temperature', 'value': 'Room temperature', 'source': ['\nElectrochemical Measurements in Three Electrode Half-Cell:All electrochemical measurements were conducted at room temperature in the half-cell with three-electrode by an electrochemical workstation (CHl760e, Shanghai Chenhua Co.,Ltd.,P.R. China).The substrate of the working electrode was a glassy carbon electrode (Area: $0 . 7 9 6 ~ \\mathsf { c m } ^ { 2 }$ ，Pine Instruments),and the counter electrode was a graphite rod (to prevent the redeposition of dissolved Pt counter electrode onto the working electrode). ']}]}}]}
117 | d99f6012a3bc51f92bc956a1ce6c388f | {"extraction_results": [{"alloy_id": "PtPdRuFeCoNi HEA nanowires", "performance": {"stability": {"source": ["The HEA NWs exhibit an ultrasmall overpotential of $1 4 ~ \\mathsf { m V }$ at $1 0 \\ m \\mathsf { A } \\ \\mathsf { c m } ^ { - 2 }$ for alkaline HER and long-term durability over $5 0 ~ \\mathsf { h } .$ Furthermore, the HEA NWs exhibit excellent catalytic performance for the MOR with a mass activity of 10.4 A $m { \\mathsf { g } } _ { { \\mathsf { P G M } } } { } ^ { - 1 } .$ , 13.0 times as high as that of commercial $\\mathsf { P t } / \\mathsf { C }$ . ", "To further assess the electrochemical stability of HEA NWs, accelerated degradation tests (ADTs) were conducted, involving 10 000 continuous CV cycles. ", "Fig. 2f illustrates the LSV curves of HEA NWs before and aer the ADTs. The negligible overpotential shi conrms superior stability versus HEA NPs and $\\mathrm { P t / C }$ benchmarks (Fig. S18†). Moreover, continuous operation at $1 0 0 \\mathrm { \\ m A } \\mathrm { \\ c m } ^ { - 2 }$ conrms the exceptional durability of HEA NWs, showing negligible degradation over $5 0 \\mathrm { h }$ (Fig. 2f inset). In addition, characterization of the HEA NWs was carried out aer the long-term durability test to conrm their structural stability. "], "cycle_count": "10000", "test_method": "Chronopotentiometry and CV Cycling", "duration_hours": "50", "degradation_details": "negligible overpotential shift", "performance_retention": "negligible"}, "tafel_slope": {"unit": "mV dec^-1", "value": "34.5", "source": ["As shown in Fig. 2c, the Tafel slope value of HEA NWs is $3 4 . 5 \\mathrm { m V } \\mathrm { d e c } ^ { - 1 }$ , lower than those of HEA NPs $\\left( 3 7 . 6 ~ \\mathrm { m V ~ d e c } ^ { - 1 } \\right)$ and commercial $\\mathrm { P t / C }$ ( $3 7 . 9 \\ \\mathrm { m V }$ $\\mathrm { d e c } ^ { - 1 }$ ). "]}, "overpotential": [{"unit": "mV", "value": "14", "source": ["The HEA NWs exhibit an ultrasmall overpotential of $1 4 ~ \\mathsf { m V }$ at $1 0 \\ m \\mathsf { A } \\ \\mathsf { c m } ^ { - 2 }$ for alkaline HER and long-term durability over $5 0 ~ \\mathsf { h } .$ Furthermore, the HEA NWs exhibit excellent catalytic performance for the MOR with a mass activity of 10.4 A $m { \\mathsf { g } } _ { { \\mathsf { P G M } } } { } ^ { - 1 } .$ , 13.0 times as high as that of commercial $\\mathsf { P t } / \\mathsf { C }$ . ", "\nHerein, we synthesize PtPdRuFeCoNi HEA nanowires (NWs) with an ultra-small average diameter of $1 . 3 6 \\pm 0 . 0 5 \\mathrm { n m }$ through a facile co-reduction method, and the obtained electrocatalysts show high activity for alkaline HER and MOR. The HEA NWs exhibit a remarkably low overpotential for the HER (i.e. $1 4 \\mathrm { m V }$ at $1 0 \\mathrm { \\ m A \\ c m } ^ { - 2 }$ in $\\mathbf { 1 . 0 \\ M }$ KOH). ", "At a current density of $1 0 \\mathrm { \\ m A } \\mathrm { c m } ^ { - 2 }$ , HEA NWs exhibit an overpotential of just $1 4 ~ \\mathrm { m V }$ (Fig. 2b, le), a value notably lower than that of HEA NPs $2 0 \\mathrm { m V } )$ and commercial $\\mathrm { P t } /$ C $( 2 8 ~ \\mathrm { m V } )$ . Moreover, at an overpotential of $7 0 ~ \\mathrm { m V } _ { : }$ , the current density for HEA NWs $[ 1 1 9 . 9 \\mathrm { \\ m A \\ c m } ^ { - 2 } ]$ is higher than those of HEA NPs $( 4 4 . 7 ~ \\mathrm { m A } ~ \\mathrm { c m } ^ { - 2 }$ ) and commercial $\\mathrm { P t / C }$ $\\left( 4 2 . 1 ~ \\mathrm { \\ m A ~ c m ^ { - 2 } } \\right)$ ) (Fig. 2b, right). As shown in Fig. ${ \\bf S } 1 4 , \\dag$ among all current densities, HEA NWs demonstrated the lowest overpotential. "], "current_density": "10 mA cm^-2"}, {"unit": "mV", "value": "70", "source": ["At a current density of $1 0 \\mathrm { \\ m A } \\mathrm { c m } ^ { - 2 }$ , HEA NWs exhibit an overpotential of just $1 4 ~ \\mathrm { m V }$ (Fig. 2b, le), a value notably lower than that of HEA NPs $2 0 \\mathrm { m V } )$ and commercial $\\mathrm { P t } /$ C $( 2 8 ~ \\mathrm { m V } )$ . Moreover, at an overpotential of $7 0 ~ \\mathrm { m V } _ { : }$ , the current density for HEA NWs $[ 1 1 9 . 9 \\mathrm { \\ m A \\ c m } ^ { - 2 } ]$ is higher than those of HEA NPs $( 4 4 . 7 ~ \\mathrm { m A } ~ \\mathrm { c m } ^ { - 2 }$ ) and commercial $\\mathrm { P t / C }$ $\\left( 4 2 . 1 ~ \\mathrm { \\ m A ~ c m ^ { - 2 } } \\right)$ ) (Fig. 2b, right). As shown in Fig. ${ \\bf S } 1 4 , \\dag$ among all current densities, HEA NWs demonstrated the lowest overpotential. "], "current_density": "119.9 mA cm^-2"}], "supplementary_performance": [{"key": "MOR mass activity", "value": "10.4 A mg_PGM^-1", "source": ["The HEA NWs exhibit an ultrasmall overpotential of $1 4 ~ \\mathsf { m V }$ at $1 0 \\ m \\mathsf { A } \\ \\mathsf { c m } ^ { - 2 }$ for alkaline HER and long-term durability over $5 0 ~ \\mathsf { h } .$ Furthermore, the HEA NWs exhibit excellent catalytic performance for the MOR with a mass activity of 10.4 A $m { \\mathsf { g } } _ { { \\mathsf { P G M } } } { } ^ { - 1 } .$ , 13.0 times as high as that of commercial $\\mathsf { P t } / \\mathsf { C }$ . ", "We further investigate the electrocatalytic activity of HEA NWs for the MOR, revealing a mass activity of $1 0 . 4 \\mathrm { ~ A ~ m g _ { P G M } } ^ { - 1 }$ . ", "Specically, as shown in Fig. 3b, the mass activity of HEA NWs for the MOR is $1 0 . 4 \\mathrm { ~ A ~ m g _ { P G M } } ^ { - 1 }$ , which is about 1.9 and 13.0 times as high as that of HEA NPs $\\left( 5 . 4 \\mathrm { ~ A ~ m g } _ { \\mathrm { P G M } } ^ { - 1 } \\right)$ and commercial $\\mathrm { P t } / \\mathrm { C }$ $\\left( 0 . 8 \\mathrm { ~ A ~ m g _ { P t } } ^ { - 1 } \\right)$ ), respectively. "]}, {"key": "Overpotential at mass current density", "value": "8 mV at 0.5 A mg_PGM^-1", "source": ["Since the HEA NWs are designed to reduce the cost of the catalysts, the current densities in the HER also are normalized to the mass of noble metals (Fig. S15†). The overpotential of HEA NWs at $0 . 5 \\mathrm { ~ A ~ m g _ { P G M } } ^ { - 1 }$ is only $\\mathrm { 8 \\ m V }$ , lower than those of HEA NPs $\\cdot ^ { 1 3 \\mathrm { \\ m V } } )$ ) and commercial $\\mathrm { P t / C }$ $( 4 5 ~ \\mathrm { m V } )$ . "]}]}, "experimental_conditions": {"test_setup": {"source": ["\nFig. 2 (a) HER polarization curves of HEA NWs, HEA NPs and commercial $\\mathsf { P t } / \\mathsf { C }$ in $1 . 0 \\ M$ KOH (scan rate: $5 \\mathsf { m } \\mathsf { V } \\mathsf { s } ^ { - 1 } )$ . (b) Overpotentials of catalysts at a current density of $1 0 \\mathsf { m A } \\mathsf { c m } ^ { - 2 }$ (left) and current densities at an overpotential of $7 0 \\mathsf { m V }$ (right). (c) Corresponding Tafel plots. (d) $C _ { \\mathrm { d l } }$ values. (e) Electrochemical impedance spectroscopy (EIS) curves of different catalysts. "], "scan_rate": "5 mV s^-1", "substrate": null, "ir_compensation": null}, "electrolyte": {"source": ["\nHerein, we synthesize PtPdRuFeCoNi HEA nanowires (NWs) with an ultra-small average diameter of $1 . 3 6 \\pm 0 . 0 5 \\mathrm { n m }$ through a facile co-reduction method, and the obtained electrocatalysts show high activity for alkaline HER and MOR. The HEA NWs exhibit a remarkably low overpotential for the HER (i.e. $1 4 \\mathrm { m V }$ at $1 0 \\mathrm { \\ m A \\ c m } ^ { - 2 }$ in $\\mathbf { 1 . 0 \\ M }$ KOH). ", "\nPt-based electrocatalysts exhibit excellent performance in the HER and MOR.33,34 Herein, the HER activity and stability of HEA NWs were systematically investigated rst by a series of electrochemical tests in $1 . 0 \\textbf { M }$ KOH. The reference electrocatalysts, i.e. $\\mathrm { P t / C }$ and HEA NPs, were tested under the same conditions. ", "\nFig. 2 (a) HER polarization curves of HEA NWs, HEA NPs and commercial $\\mathsf { P t } / \\mathsf { C }$ in $1 . 0 \\ M$ KOH (scan rate: $5 \\mathsf { m } \\mathsf { V } \\mathsf { s } ^ { - 1 } )$ . (b) Overpotentials of catalysts at a current density of $1 0 \\mathsf { m A } \\mathsf { c m } ^ { - 2 }$ (left) and current densities at an overpotential of $7 0 \\mathsf { m V }$ (right). (c) Corresponding Tafel plots. (d) $C _ { \\mathrm { d l } }$ values. (e) Electrochemical impedance spectroscopy (EIS) curves of different catalysts. "], "ph_value": null, "concentration_molar": "1.0 M", "electrolyte_composition": "KOH"}, "synthesis_method": {"method": "co-reduction", "source": ["\n# Results and discussion\n\nPt, Pd, Ru, Ni, Fe, and Co-containing HEA NWs were prepared via co-reduction at $2 2 0 ~ ^ { \\circ } \\mathrm { C }$ for $^ { 2 \\mathrm { ~ h ~ } }$ (see details in the ESI†). "], "key_parameters": "220 °C, 2 h"}, "other_environmental_params": []}}, {"alloy_id": "HEA nanoparticles", "performance": {"stability": {"source": [], "cycle_count": null, "test_method": null, "duration_hours": null, "degradation_details": null, "performance_retention": null}, "tafel_slope": {"unit": "mV dec^-1", "value": "37.6", "source": ["As shown in Fig. 2c, the Tafel slope value of HEA NWs is $3 4 . 5 \\mathrm { m V } \\mathrm { d e c } ^ { - 1 }$ , lower than those of HEA NPs $\\left( 3 7 . 6 ~ \\mathrm { m V ~ d e c } ^ { - 1 } \\right)$ and commercial $\\mathrm { P t / C }$ ( $3 7 . 9 \\ \\mathrm { m V }$ $\\mathrm { d e c } ^ { - 1 }$ ). "]}, "overpotential": [{"unit": "mV", "value": "20", "source": ["At a current density of $1 0 \\mathrm { \\ m A } \\mathrm { c m } ^ { - 2 }$ , HEA NWs exhibit an overpotential of just $1 4 ~ \\mathrm { m V }$ (Fig. 2b, le), a value notably lower than that of HEA NPs $2 0 \\mathrm { m V } )$ and commercial $\\mathrm { P t } /$ C $( 2 8 ~ \\mathrm { m V } )$ . Moreover, at an overpotential of $7 0 ~ \\mathrm { m V } _ { : }$ , the current density for HEA NWs $[ 1 1 9 . 9 \\mathrm { \\ m A \\ c m } ^ { - 2 } ]$ is higher than those of HEA NPs $( 4 4 . 7 ~ \\mathrm { m A } ~ \\mathrm { c m } ^ { - 2 }$ ) and commercial $\\mathrm { P t / C }$ $\\left( 4 2 . 1 ~ \\mathrm { \\ m A ~ c m ^ { - 2 } } \\right)$ ) (Fig. 2b, right). As shown in Fig. ${ \\bf S } 1 4 , \\dag$ among all current densities, HEA NWs demonstrated the lowest overpotential. "], "current_density": "10 mA cm^-2"}, {"unit": "mV", "value": "70", "source": ["At a current density of $1 0 \\mathrm { \\ m A } \\mathrm { c m } ^ { - 2 }$ , HEA NWs exhibit an overpotential of just $1 4 ~ \\mathrm { m V }$ (Fig. 2b, le), a value notably lower than that of HEA NPs $2 0 \\mathrm { m V } )$ and commercial $\\mathrm { P t } /$ C $( 2 8 ~ \\mathrm { m V } )$ . Moreover, at an overpotential of $7 0 ~ \\mathrm { m V } _ { : }$ , the current density for HEA NWs $[ 1 1 9 . 9 \\mathrm { \\ m A \\ c m } ^ { - 2 } ]$ is higher than those of HEA NPs $( 4 4 . 7 ~ \\mathrm { m A } ~ \\mathrm { c m } ^ { - 2 }$ ) and commercial $\\mathrm { P t / C }$ $\\left( 4 2 . 1 ~ \\mathrm { \\ m A ~ c m ^ { - 2 } } \\right)$ ) (Fig. 2b, right). As shown in Fig. ${ \\bf S } 1 4 , \\dag$ among all current densities, HEA NWs demonstrated the lowest overpotential. "], "current_density": "44.7 mA cm^-2"}], "supplementary_performance": [{"key": "MOR mass activity", "value": "5.4 A mg_PGM^-1", "source": ["Specically, as shown in Fig. 3b, the mass activity of HEA NWs for the MOR is $1 0 . 4 \\mathrm { ~ A ~ m g _ { P G M } } ^ { - 1 }$ , which is about 1.9 and 13.0 times as high as that of HEA NPs $\\left( 5 . 4 \\mathrm { ~ A ~ m g } _ { \\mathrm { P G M } } ^ { - 1 } \\right)$ and commercial $\\mathrm { P t } / \\mathrm { C }$ $\\left( 0 . 8 \\mathrm { ~ A ~ m g _ { P t } } ^ { - 1 } \\right)$ ), respectively. "]}]}, "experimental_conditions": {"test_setup": {"source": ["\nFig. 2 (a) HER polarization curves of HEA NWs, HEA NPs and commercial $\\mathsf { P t } / \\mathsf { C }$ in $1 . 0 \\ M$ KOH (scan rate: $5 \\mathsf { m } \\mathsf { V } \\mathsf { s } ^ { - 1 } )$ . (b) Overpotentials of catalysts at a current density of $1 0 \\mathsf { m A } \\mathsf { c m } ^ { - 2 }$ (left) and current densities at an overpotential of $7 0 \\mathsf { m V }$ (right). (c) Corresponding Tafel plots. (d) $C _ { \\mathrm { d l } }$ values. (e) Electrochemical impedance spectroscopy (EIS) curves of different catalysts. "], "scan_rate": "5 mV s^-1", "substrate": null, "ir_compensation": null}, "electrolyte": {"source": ["\nHerein, we synthesize PtPdRuFeCoNi HEA nanowires (NWs) with an ultra-small average diameter of $1 . 3 6 \\pm 0 . 0 5 \\mathrm { n m }$ through a facile co-reduction method, and the obtained electrocatalysts show high activity for alkaline HER and MOR. The HEA NWs exhibit a remarkably low overpotential for the HER (i.e. $1 4 \\mathrm { m V }$ at $1 0 \\mathrm { \\ m A \\ c m } ^ { - 2 }$ in $\\mathbf { 1 . 0 \\ M }$ KOH). ", "\nPt-based electrocatalysts exhibit excellent performance in the HER and MOR.33,34 Herein, the HER activity and stability of HEA NWs were systematically investigated rst by a series of electrochemical tests in $1 . 0 \\textbf { M }$ KOH. The reference electrocatalysts, i.e. $\\mathrm { P t / C }$ and HEA NPs, were tested under the same conditions. ", "\nFig. 2 (a) HER polarization curves of HEA NWs, HEA NPs and commercial $\\mathsf { P t } / \\mathsf { C }$ in $1 . 0 \\ M$ KOH (scan rate: $5 \\mathsf { m } \\mathsf { V } \\mathsf { s } ^ { - 1 } )$ . (b) Overpotentials of catalysts at a current density of $1 0 \\mathsf { m A } \\mathsf { c m } ^ { - 2 }$ (left) and current densities at an overpotential of $7 0 \\mathsf { m V }$ (right). (c) Corresponding Tafel plots. (d) $C _ { \\mathrm { d l } }$ values. (e) Electrochemical impedance spectroscopy (EIS) curves of different catalysts. "], "ph_value": null, "concentration_molar": "1.0 M", "electrolyte_composition": "KOH"}, "synthesis_method": {"method": "co-reduction", "source": ["\n# Results and discussion\n\nPt, Pd, Ru, Ni, Fe, and Co-containing HEA NWs were prepared via co-reduction at $2 2 0 ~ ^ { \\circ } \\mathrm { C }$ for $^ { 2 \\mathrm { ~ h ~ } }$ (see details in the ESI†). ", "\nNotably, $\\mathrm { W } ( \\mathrm { C O } ) _ { 6 }$ is essential for the preparation of HEA NWs. To conrm this, products are synthesized under the same conditions except for the use of $\\mathrm { W } ( \\mathrm { C O } ) _ { 6 }$ . "], "key_parameters": "220 °C, 2 h"}, "other_environmental_params": []}}]} |  | {"extraction_results": [{"alloy_id": "PtPdRuFeCoNi HEA nanowires", "performance": {"stability": {"source": ["The HEA NWs exhibit an ultrasmall overpotential of $1 4 ~ \\mathsf { m V }$ at $1 0 \\ m \\mathsf { A } \\ \\mathsf { c m } ^ { - 2 }$ for alkaline HER and long-term durability over $5 0 ~ \\mathsf { h } .$ Furthermore, the HEA NWs exhibit excellent catalytic performance for the MOR with a mass activity of 10.4 A $m { \\mathsf { g } } _ { { \\mathsf { P G M } } } { } ^ { - 1 } .$ , 13.0 times as high as that of commercial $\\mathsf { P t } / \\mathsf { C }$ . ", "To further assess the electrochemical stability of HEA NWs, accelerated degradation tests (ADTs) were conducted, involving 10 000 continuous CV cycles. ", "Fig. 2f illustrates the LSV curves of HEA NWs before and aer the ADTs. The negligible overpotential shi conrms superior stability versus HEA NPs and $\\mathrm { P t / C }$ benchmarks (Fig. S18†). Moreover, continuous operation at $1 0 0 \\mathrm { \\ m A } \\mathrm { \\ c m } ^ { - 2 }$ conrms the exceptional durability of HEA NWs, showing negligible degradation over $5 0 \\mathrm { h }$ (Fig. 2f inset). In addition, characterization of the HEA NWs was carried out aer the long-term durability test to conrm their structural stability. "], "cycle_count": "10000", "test_method": "Chronopotentiometry and CV Cycling", "duration_hours": "50", "degradation_details": "negligible overpotential shift", "performance_retention": "negligible"}, "tafel_slope": {"unit": "mV dec^-1", "value": "34.5", "source": ["As shown in Fig. 2c, the Tafel slope value of HEA NWs is $3 4 . 5 \\mathrm { m V } \\mathrm { d e c } ^ { - 1 }$ , lower than those of HEA NPs $\\left( 3 7 . 6 ~ \\mathrm { m V ~ d e c } ^ { - 1 } \\right)$ and commercial $\\mathrm { P t / C }$ ( $3 7 . 9 \\ \\mathrm { m V }$ $\\mathrm { d e c } ^ { - 1 }$ ). "]}, "overpotential": [{"unit": "mV", "value": "14", "source": ["The HEA NWs exhibit an ultrasmall overpotential of $1 4 ~ \\mathsf { m V }$ at $1 0 \\ m \\mathsf { A } \\ \\mathsf { c m } ^ { - 2 }$ for alkaline HER and long-term durability over $5 0 ~ \\mathsf { h } .$ Furthermore, the HEA NWs exhibit excellent catalytic performance for the MOR with a mass activity of 10.4 A $m { \\mathsf { g } } _ { { \\mathsf { P G M } } } { } ^ { - 1 } .$ , 13.0 times as high as that of commercial $\\mathsf { P t } / \\mathsf { C }$ . ", "\nHerein, we synthesize PtPdRuFeCoNi HEA nanowires (NWs) with an ultra-small average diameter of $1 . 3 6 \\pm 0 . 0 5 \\mathrm { n m }$ through a facile co-reduction method, and the obtained electrocatalysts show high activity for alkaline HER and MOR. The HEA NWs exhibit a remarkably low overpotential for the HER (i.e. $1 4 \\mathrm { m V }$ at $1 0 \\mathrm { \\ m A \\ c m } ^ { - 2 }$ in $\\mathbf { 1 . 0 \\ M }$ KOH). ", "At a current density of $1 0 \\mathrm { \\ m A } \\mathrm { c m } ^ { - 2 }$ , HEA NWs exhibit an overpotential of just $1 4 ~ \\mathrm { m V }$ (Fig. 2b, le), a value notably lower than that of HEA NPs $2 0 \\mathrm { m V } )$ and commercial $\\mathrm { P t } /$ C $( 2 8 ~ \\mathrm { m V } )$ . Moreover, at an overpotential of $7 0 ~ \\mathrm { m V } _ { : }$ , the current density for HEA NWs $[ 1 1 9 . 9 \\mathrm { \\ m A \\ c m } ^ { - 2 } ]$ is higher than those of HEA NPs $( 4 4 . 7 ~ \\mathrm { m A } ~ \\mathrm { c m } ^ { - 2 }$ ) and commercial $\\mathrm { P t / C }$ $\\left( 4 2 . 1 ~ \\mathrm { \\ m A ~ c m ^ { - 2 } } \\right)$ ) (Fig. 2b, right). As shown in Fig. ${ \\bf S } 1 4 , \\dag$ among all current densities, HEA NWs demonstrated the lowest overpotential. "], "current_density": "10 mA cm^-2"}, {"unit": "mV", "value": "70", "source": ["At a current density of $1 0 \\mathrm { \\ m A } \\mathrm { c m } ^ { - 2 }$ , HEA NWs exhibit an overpotential of just $1 4 ~ \\mathrm { m V }$ (Fig. 2b, le), a value notably lower than that of HEA NPs $2 0 \\mathrm { m V } )$ and commercial $\\mathrm { P t } /$ C $( 2 8 ~ \\mathrm { m V } )$ . Moreover, at an overpotential of $7 0 ~ \\mathrm { m V } _ { : }$ , the current density for HEA NWs $[ 1 1 9 . 9 \\mathrm { \\ m A \\ c m } ^ { - 2 } ]$ is higher than those of HEA NPs $( 4 4 . 7 ~ \\mathrm { m A } ~ \\mathrm { c m } ^ { - 2 }$ ) and commercial $\\mathrm { P t / C }$ $\\left( 4 2 . 1 ~ \\mathrm { \\ m A ~ c m ^ { - 2 } } \\right)$ ) (Fig. 2b, right). As shown in Fig. ${ \\bf S } 1 4 , \\dag$ among all current densities, HEA NWs demonstrated the lowest overpotential. "], "current_density": "119.9 mA cm^-2"}], "supplementary_performance": [{"key": "MOR mass activity", "value": "10.4 A mg_PGM^-1", "source": ["The HEA NWs exhibit an ultrasmall overpotential of $1 4 ~ \\mathsf { m V }$ at $1 0 \\ m \\mathsf { A } \\ \\mathsf { c m } ^ { - 2 }$ for alkaline HER and long-term durability over $5 0 ~ \\mathsf { h } .$ Furthermore, the HEA NWs exhibit excellent catalytic performance for the MOR with a mass activity of 10.4 A $m { \\mathsf { g } } _ { { \\mathsf { P G M } } } { } ^ { - 1 } .$ , 13.0 times as high as that of commercial $\\mathsf { P t } / \\mathsf { C }$ . ", "We further investigate the electrocatalytic activity of HEA NWs for the MOR, revealing a mass activity of $1 0 . 4 \\mathrm { ~ A ~ m g _ { P G M } } ^ { - 1 }$ . ", "Specically, as shown in Fig. 3b, the mass activity of HEA NWs for the MOR is $1 0 . 4 \\mathrm { ~ A ~ m g _ { P G M } } ^ { - 1 }$ , which is about 1.9 and 13.0 times as high as that of HEA NPs $\\left( 5 . 4 \\mathrm { ~ A ~ m g } _ { \\mathrm { P G M } } ^ { - 1 } \\right)$ and commercial $\\mathrm { P t } / \\mathrm { C }$ $\\left( 0 . 8 \\mathrm { ~ A ~ m g _ { P t } } ^ { - 1 } \\right)$ ), respectively. "]}, {"key": "Overpotential at mass current density", "value": "8 mV at 0.5 A mg_PGM^-1", "source": ["Since the HEA NWs are designed to reduce the cost of the catalysts, the current densities in the HER also are normalized to the mass of noble metals (Fig. S15†). The overpotential of HEA NWs at $0 . 5 \\mathrm { ~ A ~ m g _ { P G M } } ^ { - 1 }$ is only $\\mathrm { 8 \\ m V }$ , lower than those of HEA NPs $\\cdot ^ { 1 3 \\mathrm { \\ m V } } )$ ) and commercial $\\mathrm { P t / C }$ $( 4 5 ~ \\mathrm { m V } )$ . "]}]}, "experimental_conditions": {"test_setup": {"source": ["\nFig. 2 (a) HER polarization curves of HEA NWs, HEA NPs and commercial $\\mathsf { P t } / \\mathsf { C }$ in $1 . 0 \\ M$ KOH (scan rate: $5 \\mathsf { m } \\mathsf { V } \\mathsf { s } ^ { - 1 } )$ . (b) Overpotentials of catalysts at a current density of $1 0 \\mathsf { m A } \\mathsf { c m } ^ { - 2 }$ (left) and current densities at an overpotential of $7 0 \\mathsf { m V }$ (right). (c) Corresponding Tafel plots. (d) $C _ { \\mathrm { d l } }$ values. (e) Electrochemical impedance spectroscopy (EIS) curves of different catalysts. "], "scan_rate": "5 mV s^-1", "substrate": null, "ir_compensation": null}, "electrolyte": {"source": ["\nHerein, we synthesize PtPdRuFeCoNi HEA nanowires (NWs) with an ultra-small average diameter of $1 . 3 6 \\pm 0 . 0 5 \\mathrm { n m }$ through a facile co-reduction method, and the obtained electrocatalysts show high activity for alkaline HER and MOR. The HEA NWs exhibit a remarkably low overpotential for the HER (i.e. $1 4 \\mathrm { m V }$ at $1 0 \\mathrm { \\ m A \\ c m } ^ { - 2 }$ in $\\mathbf { 1 . 0 \\ M }$ KOH). ", "\nPt-based electrocatalysts exhibit excellent performance in the HER and MOR.33,34 Herein, the HER activity and stability of HEA NWs were systematically investigated rst by a series of electrochemical tests in $1 . 0 \\textbf { M }$ KOH. The reference electrocatalysts, i.e. $\\mathrm { P t / C }$ and HEA NPs, were tested under the same conditions. ", "\nFig. 2 (a) HER polarization curves of HEA NWs, HEA NPs and commercial $\\mathsf { P t } / \\mathsf { C }$ in $1 . 0 \\ M$ KOH (scan rate: $5 \\mathsf { m } \\mathsf { V } \\mathsf { s } ^ { - 1 } )$ . (b) Overpotentials of catalysts at a current density of $1 0 \\mathsf { m A } \\mathsf { c m } ^ { - 2 }$ (left) and current densities at an overpotential of $7 0 \\mathsf { m V }$ (right). (c) Corresponding Tafel plots. (d) $C _ { \\mathrm { d l } }$ values. (e) Electrochemical impedance spectroscopy (EIS) curves of different catalysts. "], "ph_value": null, "concentration_molar": "1.0 M", "electrolyte_composition": "KOH"}, "synthesis_method": {"method": "co-reduction", "source": ["\n# Results and discussion\n\nPt, Pd, Ru, Ni, Fe, and Co-containing HEA NWs were prepared via co-reduction at $2 2 0 ~ ^ { \\circ } \\mathrm { C }$ for $^ { 2 \\mathrm { ~ h ~ } }$ (see details in the ESI†). "], "key_parameters": "220 °C, 2 h"}, "other_environmental_params": []}}, {"alloy_id": "HEA nanoparticles", "performance": {"stability": {"source": [], "cycle_count": null, "test_method": null, "duration_hours": null, "degradation_details": null, "performance_retention": null}, "tafel_slope": {"unit": "mV dec^-1", "value": "37.6", "source": ["As shown in Fig. 2c, the Tafel slope value of HEA NWs is $3 4 . 5 \\mathrm { m V } \\mathrm { d e c } ^ { - 1 }$ , lower than those of HEA NPs $\\left( 3 7 . 6 ~ \\mathrm { m V ~ d e c } ^ { - 1 } \\right)$ and commercial $\\mathrm { P t / C }$ ( $3 7 . 9 \\ \\mathrm { m V }$ $\\mathrm { d e c } ^ { - 1 }$ ). "]}, "overpotential": [{"unit": "mV", "value": "20", "source": ["At a current density of $1 0 \\mathrm { \\ m A } \\mathrm { c m } ^ { - 2 }$ , HEA NWs exhibit an overpotential of just $1 4 ~ \\mathrm { m V }$ (Fig. 2b, le), a value notably lower than that of HEA NPs $2 0 \\mathrm { m V } )$ and commercial $\\mathrm { P t } /$ C $( 2 8 ~ \\mathrm { m V } )$ . Moreover, at an overpotential of $7 0 ~ \\mathrm { m V } _ { : }$ , the current density for HEA NWs $[ 1 1 9 . 9 \\mathrm { \\ m A \\ c m } ^ { - 2 } ]$ is higher than those of HEA NPs $( 4 4 . 7 ~ \\mathrm { m A } ~ \\mathrm { c m } ^ { - 2 }$ ) and commercial $\\mathrm { P t / C }$ $\\left( 4 2 . 1 ~ \\mathrm { \\ m A ~ c m ^ { - 2 } } \\right)$ ) (Fig. 2b, right). As shown in Fig. ${ \\bf S } 1 4 , \\dag$ among all current densities, HEA NWs demonstrated the lowest overpotential. "], "current_density": "10 mA cm^-2"}, {"unit": "mV", "value": "70", "source": ["At a current density of $1 0 \\mathrm { \\ m A } \\mathrm { c m } ^ { - 2 }$ , HEA NWs exhibit an overpotential of just $1 4 ~ \\mathrm { m V }$ (Fig. 2b, le), a value notably lower than that of HEA NPs $2 0 \\mathrm { m V } )$ and commercial $\\mathrm { P t } /$ C $( 2 8 ~ \\mathrm { m V } )$ . Moreover, at an overpotential of $7 0 ~ \\mathrm { m V } _ { : }$ , the current density for HEA NWs $[ 1 1 9 . 9 \\mathrm { \\ m A \\ c m } ^ { - 2 } ]$ is higher than those of HEA NPs $( 4 4 . 7 ~ \\mathrm { m A } ~ \\mathrm { c m } ^ { - 2 }$ ) and commercial $\\mathrm { P t / C }$ $\\left( 4 2 . 1 ~ \\mathrm { \\ m A ~ c m ^ { - 2 } } \\right)$ ) (Fig. 2b, right). As shown in Fig. ${ \\bf S } 1 4 , \\dag$ among all current densities, HEA NWs demonstrated the lowest overpotential. "], "current_density": "44.7 mA cm^-2"}], "supplementary_performance": [{"key": "MOR mass activity", "value": "5.4 A mg_PGM^-1", "source": ["Specically, as shown in Fig. 3b, the mass activity of HEA NWs for the MOR is $1 0 . 4 \\mathrm { ~ A ~ m g _ { P G M } } ^ { - 1 }$ , which is about 1.9 and 13.0 times as high as that of HEA NPs $\\left( 5 . 4 \\mathrm { ~ A ~ m g } _ { \\mathrm { P G M } } ^ { - 1 } \\right)$ and commercial $\\mathrm { P t } / \\mathrm { C }$ $\\left( 0 . 8 \\mathrm { ~ A ~ m g _ { P t } } ^ { - 1 } \\right)$ ), respectively. "]}]}, "experimental_conditions": {"test_setup": {"source": ["\nFig. 2 (a) HER polarization curves of HEA NWs, HEA NPs and commercial $\\mathsf { P t } / \\mathsf { C }$ in $1 . 0 \\ M$ KOH (scan rate: $5 \\mathsf { m } \\mathsf { V } \\mathsf { s } ^ { - 1 } )$ . (b) Overpotentials of catalysts at a current density of $1 0 \\mathsf { m A } \\mathsf { c m } ^ { - 2 }$ (left) and current densities at an overpotential of $7 0 \\mathsf { m V }$ (right). (c) Corresponding Tafel plots. (d) $C _ { \\mathrm { d l } }$ values. (e) Electrochemical impedance spectroscopy (EIS) curves of different catalysts. "], "scan_rate": "5 mV s^-1", "substrate": null, "ir_compensation": null}, "electrolyte": {"source": ["\nHerein, we synthesize PtPdRuFeCoNi HEA nanowires (NWs) with an ultra-small average diameter of $1 . 3 6 \\pm 0 . 0 5 \\mathrm { n m }$ through a facile co-reduction method, and the obtained electrocatalysts show high activity for alkaline HER and MOR. The HEA NWs exhibit a remarkably low overpotential for the HER (i.e. $1 4 \\mathrm { m V }$ at $1 0 \\mathrm { \\ m A \\ c m } ^ { - 2 }$ in $\\mathbf { 1 . 0 \\ M }$ KOH). ", "\nPt-based electrocatalysts exhibit excellent performance in the HER and MOR.33,34 Herein, the HER activity and stability of HEA NWs were systematically investigated rst by a series of electrochemical tests in $1 . 0 \\textbf { M }$ KOH. The reference electrocatalysts, i.e. $\\mathrm { P t / C }$ and HEA NPs, were tested under the same conditions. ", "\nFig. 2 (a) HER polarization curves of HEA NWs, HEA NPs and commercial $\\mathsf { P t } / \\mathsf { C }$ in $1 . 0 \\ M$ KOH (scan rate: $5 \\mathsf { m } \\mathsf { V } \\mathsf { s } ^ { - 1 } )$ . (b) Overpotentials of catalysts at a current density of $1 0 \\mathsf { m A } \\mathsf { c m } ^ { - 2 }$ (left) and current densities at an overpotential of $7 0 \\mathsf { m V }$ (right). (c) Corresponding Tafel plots. (d) $C _ { \\mathrm { d l } }$ values. (e) Electrochemical impedance spectroscopy (EIS) curves of different catalysts. "], "ph_value": null, "concentration_molar": "1.0 M", "electrolyte_composition": "KOH"}, "synthesis_method": {"method": "co-reduction", "source": ["\n# Results and discussion\n\nPt, Pd, Ru, Ni, Fe, and Co-containing HEA NWs were prepared via co-reduction at $2 2 0 ~ ^ { \\circ } \\mathrm { C }$ for $^ { 2 \\mathrm { ~ h ~ } }$ (see details in the ESI†). ", "\nNotably, $\\mathrm { W } ( \\mathrm { C O } ) _ { 6 }$ is essential for the preparation of HEA NWs. To conrm this, products are synthesized under the same conditions except for the use of $\\mathrm { W } ( \\mathrm { C O } ) _ { 6 }$ . "], "key_parameters": "220 °C, 2 h"}, "other_environmental_params": []}}]} | {"extraction_results": [{"alloy_id": "PtPdRuFeCoNi HEA nanowires", "performance": {"stability": {"source": ["The HEA NWs exhibit an ultrasmall overpotential of $1 4 ~ \\mathsf { m V }$ at $1 0 \\ m \\mathsf { A } \\ \\mathsf { c m } ^ { - 2 }$ for alkaline HER and long-term durability over $5 0 ~ \\mathsf { h } .$ Furthermore, the HEA NWs exhibit excellent catalytic performance for the MOR with a mass activity of 10.4 A $m { \\mathsf { g } } _ { { \\mathsf { P G M } } } { } ^ { - 1 } .$ , 13.0 times as high as that of commercial $\\mathsf { P t } / \\mathsf { C }$ . ", "To further assess the electrochemical stability of HEA NWs, accelerated degradation tests (ADTs) were conducted, involving 10 000 continuous CV cycles. ", "Fig. 2f illustrates the LSV curves of HEA NWs before and aer the ADTs. The negligible overpotential shi conrms superior stability versus HEA NPs and $\\mathrm { P t / C }$ benchmarks (Fig. S18†). Moreover, continuous operation at $1 0 0 \\mathrm { \\ m A } \\mathrm { \\ c m } ^ { - 2 }$ conrms the exceptional durability of HEA NWs, showing negligible degradation over $5 0 \\mathrm { h }$ (Fig. 2f inset). In addition, characterization of the HEA NWs was carried out aer the long-term durability test to conrm their structural stability. "], "cycle_count": "10000", "test_method": "Chronopotentiometry and CV Cycling", "duration_hours": "50", "degradation_details": "negligible overpotential shift", "performance_retention": "negligible"}, "tafel_slope": {"unit": "mV dec^-1", "value": "34.5", "source": ["As shown in Fig. 2c, the Tafel slope value of HEA NWs is $3 4 . 5 \\mathrm { m V } \\mathrm { d e c } ^ { - 1 }$ , lower than those of HEA NPs $\\left( 3 7 . 6 ~ \\mathrm { m V ~ d e c } ^ { - 1 } \\right)$ and commercial $\\mathrm { P t / C }$ ( $3 7 . 9 \\ \\mathrm { m V }$ $\\mathrm { d e c } ^ { - 1 }$ ). "]}, "overpotential": [{"unit": "mV", "value": "14", "source": ["The HEA NWs exhibit an ultrasmall overpotential of $1 4 ~ \\mathsf { m V }$ at $1 0 \\ m \\mathsf { A } \\ \\mathsf { c m } ^ { - 2 }$ for alkaline HER and long-term durability over $5 0 ~ \\mathsf { h } .$ Furthermore, the HEA NWs exhibit excellent catalytic performance for the MOR with a mass activity of 10.4 A $m { \\mathsf { g } } _ { { \\mathsf { P G M } } } { } ^ { - 1 } .$ , 13.0 times as high as that of commercial $\\mathsf { P t } / \\mathsf { C }$ . ", "\nHerein, we synthesize PtPdRuFeCoNi HEA nanowires (NWs) with an ultra-small average diameter of $1 . 3 6 \\pm 0 . 0 5 \\mathrm { n m }$ through a facile co-reduction method, and the obtained electrocatalysts show high activity for alkaline HER and MOR. The HEA NWs exhibit a remarkably low overpotential for the HER (i.e. $1 4 \\mathrm { m V }$ at $1 0 \\mathrm { \\ m A \\ c m } ^ { - 2 }$ in $\\mathbf { 1 . 0 \\ M }$ KOH). ", "At a current density of $1 0 \\mathrm { \\ m A } \\mathrm { c m } ^ { - 2 }$ , HEA NWs exhibit an overpotential of just $1 4 ~ \\mathrm { m V }$ (Fig. 2b, le), a value notably lower than that of HEA NPs $2 0 \\mathrm { m V } )$ and commercial $\\mathrm { P t } /$ C $( 2 8 ~ \\mathrm { m V } )$ . Moreover, at an overpotential of $7 0 ~ \\mathrm { m V } _ { : }$ , the current density for HEA NWs $[ 1 1 9 . 9 \\mathrm { \\ m A \\ c m } ^ { - 2 } ]$ is higher than those of HEA NPs $( 4 4 . 7 ~ \\mathrm { m A } ~ \\mathrm { c m } ^ { - 2 }$ ) and commercial $\\mathrm { P t / C }$ $\\left( 4 2 . 1 ~ \\mathrm { \\ m A ~ c m ^ { - 2 } } \\right)$ ) (Fig. 2b, right). As shown in Fig. ${ \\bf S } 1 4 , \\dag$ among all current densities, HEA NWs demonstrated the lowest overpotential. "], "current_density": "10 mA cm^-2"}, {"unit": "mV", "value": "70", "source": ["At a current density of $1 0 \\mathrm { \\ m A } \\mathrm { c m } ^ { - 2 }$ , HEA NWs exhibit an overpotential of just $1 4 ~ \\mathrm { m V }$ (Fig. 2b, le), a value notably lower than that of HEA NPs $2 0 \\mathrm { m V } )$ and commercial $\\mathrm { P t } /$ C $( 2 8 ~ \\mathrm { m V } )$ . Moreover, at an overpotential of $7 0 ~ \\mathrm { m V } _ { : }$ , the current density for HEA NWs $[ 1 1 9 . 9 \\mathrm { \\ m A \\ c m } ^ { - 2 } ]$ is higher than those of HEA NPs $( 4 4 . 7 ~ \\mathrm { m A } ~ \\mathrm { c m } ^ { - 2 }$ ) and commercial $\\mathrm { P t / C }$ $\\left( 4 2 . 1 ~ \\mathrm { \\ m A ~ c m ^ { - 2 } } \\right)$ ) (Fig. 2b, right). As shown in Fig. ${ \\bf S } 1 4 , \\dag$ among all current densities, HEA NWs demonstrated the lowest overpotential. "], "current_density": "119.9 mA cm^-2"}], "supplementary_performance": [{"key": "MOR mass activity", "value": "10.4 A mg_PGM^-1", "source": ["The HEA NWs exhibit an ultrasmall overpotential of $1 4 ~ \\mathsf { m V }$ at $1 0 \\ m \\mathsf { A } \\ \\mathsf { c m } ^ { - 2 }$ for alkaline HER and long-term durability over $5 0 ~ \\mathsf { h } .$ Furthermore, the HEA NWs exhibit excellent catalytic performance for the MOR with a mass activity of 10.4 A $m { \\mathsf { g } } _ { { \\mathsf { P G M } } } { } ^ { - 1 } .$ , 13.0 times as high as that of commercial $\\mathsf { P t } / \\mathsf { C }$ . ", "We further investigate the electrocatalytic activity of HEA NWs for the MOR, revealing a mass activity of $1 0 . 4 \\mathrm { ~ A ~ m g _ { P G M } } ^ { - 1 }$ . ", "Specically, as shown in Fig. 3b, the mass activity of HEA NWs for the MOR is $1 0 . 4 \\mathrm { ~ A ~ m g _ { P G M } } ^ { - 1 }$ , which is about 1.9 and 13.0 times as high as that of HEA NPs $\\left( 5 . 4 \\mathrm { ~ A ~ m g } _ { \\mathrm { P G M } } ^ { - 1 } \\right)$ and commercial $\\mathrm { P t } / \\mathrm { C }$ $\\left( 0 . 8 \\mathrm { ~ A ~ m g _ { P t } } ^ { - 1 } \\right)$ ), respectively. "]}, {"key": "Overpotential at mass current density", "value": "8 mV at 0.5 A mg_PGM^-1", "source": ["Since the HEA NWs are designed to reduce the cost of the catalysts, the current densities in the HER also are normalized to the mass of noble metals (Fig. S15†). The overpotential of HEA NWs at $0 . 5 \\mathrm { ~ A ~ m g _ { P G M } } ^ { - 1 }$ is only $\\mathrm { 8 \\ m V }$ , lower than those of HEA NPs $\\cdot ^ { 1 3 \\mathrm { \\ m V } } )$ ) and commercial $\\mathrm { P t / C }$ $( 4 5 ~ \\mathrm { m V } )$ . "]}]}, "experimental_conditions": {"test_setup": {"source": ["\nFig. 2 (a) HER polarization curves of HEA NWs, HEA NPs and commercial $\\mathsf { P t } / \\mathsf { C }$ in $1 . 0 \\ M$ KOH (scan rate: $5 \\mathsf { m } \\mathsf { V } \\mathsf { s } ^ { - 1 } )$ . (b) Overpotentials of catalysts at a current density of $1 0 \\mathsf { m A } \\mathsf { c m } ^ { - 2 }$ (left) and current densities at an overpotential of $7 0 \\mathsf { m V }$ (right). (c) Corresponding Tafel plots. (d) $C _ { \\mathrm { d l } }$ values. (e) Electrochemical impedance spectroscopy (EIS) curves of different catalysts. "], "scan_rate": "5 mV s^-1", "substrate": null, "ir_compensation": null}, "electrolyte": {"source": ["\nHerein, we synthesize PtPdRuFeCoNi HEA nanowires (NWs) with an ultra-small average diameter of $1 . 3 6 \\pm 0 . 0 5 \\mathrm { n m }$ through a facile co-reduction method, and the obtained electrocatalysts show high activity for alkaline HER and MOR. The HEA NWs exhibit a remarkably low overpotential for the HER (i.e. $1 4 \\mathrm { m V }$ at $1 0 \\mathrm { \\ m A \\ c m } ^ { - 2 }$ in $\\mathbf { 1 . 0 \\ M }$ KOH). ", "\nPt-based electrocatalysts exhibit excellent performance in the HER and MOR.33,34 Herein, the HER activity and stability of HEA NWs were systematically investigated rst by a series of electrochemical tests in $1 . 0 \\textbf { M }$ KOH. The reference electrocatalysts, i.e. $\\mathrm { P t / C }$ and HEA NPs, were tested under the same conditions. ", "\nFig. 2 (a) HER polarization curves of HEA NWs, HEA NPs and commercial $\\mathsf { P t } / \\mathsf { C }$ in $1 . 0 \\ M$ KOH (scan rate: $5 \\mathsf { m } \\mathsf { V } \\mathsf { s } ^ { - 1 } )$ . (b) Overpotentials of catalysts at a current density of $1 0 \\mathsf { m A } \\mathsf { c m } ^ { - 2 }$ (left) and current densities at an overpotential of $7 0 \\mathsf { m V }$ (right). (c) Corresponding Tafel plots. (d) $C _ { \\mathrm { d l } }$ values. (e) Electrochemical impedance spectroscopy (EIS) curves of different catalysts. "], "ph_value": null, "concentration_molar": "1.0 M", "electrolyte_composition": "KOH"}, "synthesis_method": {"method": "co-reduction", "source": ["\n# Results and discussion\n\nPt, Pd, Ru, Ni, Fe, and Co-containing HEA NWs were prepared via co-reduction at $2 2 0 ~ ^ { \\circ } \\mathrm { C }$ for $^ { 2 \\mathrm { ~ h ~ } }$ (see details in the ESI†). "], "key_parameters": "220 °C, 2 h"}, "other_environmental_params": []}}, {"alloy_id": "HEA nanoparticles", "performance": {"stability": {"source": [], "cycle_count": null, "test_method": null, "duration_hours": null, "degradation_details": null, "performance_retention": null}, "tafel_slope": {"unit": "mV dec^-1", "value": "37.6", "source": ["As shown in Fig. 2c, the Tafel slope value of HEA NWs is $3 4 . 5 \\mathrm { m V } \\mathrm { d e c } ^ { - 1 }$ , lower than those of HEA NPs $\\left( 3 7 . 6 ~ \\mathrm { m V ~ d e c } ^ { - 1 } \\right)$ and commercial $\\mathrm { P t / C }$ ( $3 7 . 9 \\ \\mathrm { m V }$ $\\mathrm { d e c } ^ { - 1 }$ ). "]}, "overpotential": [{"unit": "mV", "value": "20", "source": ["At a current density of $1 0 \\mathrm { \\ m A } \\mathrm { c m } ^ { - 2 }$ , HEA NWs exhibit an overpotential of just $1 4 ~ \\mathrm { m V }$ (Fig. 2b, le), a value notably lower than that of HEA NPs $2 0 \\mathrm { m V } )$ and commercial $\\mathrm { P t } /$ C $( 2 8 ~ \\mathrm { m V } )$ . Moreover, at an overpotential of $7 0 ~ \\mathrm { m V } _ { : }$ , the current density for HEA NWs $[ 1 1 9 . 9 \\mathrm { \\ m A \\ c m } ^ { - 2 } ]$ is higher than those of HEA NPs $( 4 4 . 7 ~ \\mathrm { m A } ~ \\mathrm { c m } ^ { - 2 }$ ) and commercial $\\mathrm { P t / C }$ $\\left( 4 2 . 1 ~ \\mathrm { \\ m A ~ c m ^ { - 2 } } \\right)$ ) (Fig. 2b, right). As shown in Fig. ${ \\bf S } 1 4 , \\dag$ among all current densities, HEA NWs demonstrated the lowest overpotential. "], "current_density": "10 mA cm^-2"}, {"unit": "mV", "value": "70", "source": ["At a current density of $1 0 \\mathrm { \\ m A } \\mathrm { c m } ^ { - 2 }$ , HEA NWs exhibit an overpotential of just $1 4 ~ \\mathrm { m V }$ (Fig. 2b, le), a value notably lower than that of HEA NPs $2 0 \\mathrm { m V } )$ and commercial $\\mathrm { P t } /$ C $( 2 8 ~ \\mathrm { m V } )$ . Moreover, at an overpotential of $7 0 ~ \\mathrm { m V } _ { : }$ , the current density for HEA NWs $[ 1 1 9 . 9 \\mathrm { \\ m A \\ c m } ^ { - 2 } ]$ is higher than those of HEA NPs $( 4 4 . 7 ~ \\mathrm { m A } ~ \\mathrm { c m } ^ { - 2 }$ ) and commercial $\\mathrm { P t / C }$ $\\left( 4 2 . 1 ~ \\mathrm { \\ m A ~ c m ^ { - 2 } } \\right)$ ) (Fig. 2b, right). As shown in Fig. ${ \\bf S } 1 4 , \\dag$ among all current densities, HEA NWs demonstrated the lowest overpotential. "], "current_density": "44.7 mA cm^-2"}], "supplementary_performance": [{"key": "MOR mass activity", "value": "5.4 A mg_PGM^-1", "source": ["Specically, as shown in Fig. 3b, the mass activity of HEA NWs for the MOR is $1 0 . 4 \\mathrm { ~ A ~ m g _ { P G M } } ^ { - 1 }$ , which is about 1.9 and 13.0 times as high as that of HEA NPs $\\left( 5 . 4 \\mathrm { ~ A ~ m g } _ { \\mathrm { P G M } } ^ { - 1 } \\right)$ and commercial $\\mathrm { P t } / \\mathrm { C }$ $\\left( 0 . 8 \\mathrm { ~ A ~ m g _ { P t } } ^ { - 1 } \\right)$ ), respectively. "]}]}, "experimental_conditions": {"test_setup": {"source": ["\nFig. 2 (a) HER polarization curves of HEA NWs, HEA NPs and commercial $\\mathsf { P t } / \\mathsf { C }$ in $1 . 0 \\ M$ KOH (scan rate: $5 \\mathsf { m } \\mathsf { V } \\mathsf { s } ^ { - 1 } )$ . (b) Overpotentials of catalysts at a current density of $1 0 \\mathsf { m A } \\mathsf { c m } ^ { - 2 }$ (left) and current densities at an overpotential of $7 0 \\mathsf { m V }$ (right). (c) Corresponding Tafel plots. (d) $C _ { \\mathrm { d l } }$ values. (e) Electrochemical impedance spectroscopy (EIS) curves of different catalysts. "], "scan_rate": "5 mV s^-1", "substrate": null, "ir_compensation": null}, "electrolyte": {"source": ["\nHerein, we synthesize PtPdRuFeCoNi HEA nanowires (NWs) with an ultra-small average diameter of $1 . 3 6 \\pm 0 . 0 5 \\mathrm { n m }$ through a facile co-reduction method, and the obtained electrocatalysts show high activity for alkaline HER and MOR. The HEA NWs exhibit a remarkably low overpotential for the HER (i.e. $1 4 \\mathrm { m V }$ at $1 0 \\mathrm { \\ m A \\ c m } ^ { - 2 }$ in $\\mathbf { 1 . 0 \\ M }$ KOH). ", "\nPt-based electrocatalysts exhibit excellent performance in the HER and MOR.33,34 Herein, the HER activity and stability of HEA NWs were systematically investigated rst by a series of electrochemical tests in $1 . 0 \\textbf { M }$ KOH. The reference electrocatalysts, i.e. $\\mathrm { P t / C }$ and HEA NPs, were tested under the same conditions. ", "\nFig. 2 (a) HER polarization curves of HEA NWs, HEA NPs and commercial $\\mathsf { P t } / \\mathsf { C }$ in $1 . 0 \\ M$ KOH (scan rate: $5 \\mathsf { m } \\mathsf { V } \\mathsf { s } ^ { - 1 } )$ . (b) Overpotentials of catalysts at a current density of $1 0 \\mathsf { m A } \\mathsf { c m } ^ { - 2 }$ (left) and current densities at an overpotential of $7 0 \\mathsf { m V }$ (right). (c) Corresponding Tafel plots. (d) $C _ { \\mathrm { d l } }$ values. (e) Electrochemical impedance spectroscopy (EIS) curves of different catalysts. "], "ph_value": null, "concentration_molar": "1.0 M", "electrolyte_composition": "KOH"}, "synthesis_method": {"method": "co-reduction", "source": ["\n# Results and discussion\n\nPt, Pd, Ru, Ni, Fe, and Co-containing HEA NWs were prepared via co-reduction at $2 2 0 ~ ^ { \\circ } \\mathrm { C }$ for $^ { 2 \\mathrm { ~ h ~ } }$ (see details in the ESI†). ", "\nNotably, $\\mathrm { W } ( \\mathrm { C O } ) _ { 6 }$ is essential for the preparation of HEA NWs. To conrm this, products are synthesized under the same conditions except for the use of $\\mathrm { W } ( \\mathrm { C O } ) _ { 6 }$ . "], "key_parameters": "220 °C, 2 h"}, "other_environmental_params": []}}]} | 2 | {'extraction_results': [{'alloy_id': 'PtPdRuFeCoNi HEA nanowires', 'performance': {'stability': {'source': ['The HEA NWs exhibit an ultrasmall overpotential of $1 4 ~ \\mathsf { m V }$ at $1 0 \\ m \\mathsf { A } \\ \\mathsf { c m } ^ { - 2 }$ for alkaline HER and long-term durability over $5 0 ~ \\mathsf { h } .$ Furthermore, the HEA NWs exhibit excellent catalytic performance for the MOR with a mass activity of 10.4 A $m { \\mathsf { g } } _ { { \\mathsf { P G M } } } { } ^ { - 1 } .$ , 13.0 times as high as that of commercial $\\mathsf { P t } / \\mathsf { C }$ . ', 'To further assess the electrochemical stability of HEA NWs, accelerated degradation tests (ADTs) were conducted, involving 10 000 continuous CV cycles. ', 'Fig. 2f illustrates the LSV curves of HEA NWs before and a\ue09der the ADTs. The negligible overpotential shi\ue09d con\ue103rms superior stability versus HEA NPs and $\\mathrm { P t / C }$ benchmarks (Fig. S18†). Moreover, continuous operation at $1 0 0 \\mathrm { \\ m A } \\mathrm { \\ c m } ^ { - 2 }$ con\ue103rms the exceptional durability of HEA NWs, showing negligible degradation over $5 0 \\mathrm { h }$ (Fig. 2f inset). In addition, characterization of the HEA NWs was carried out a\ue09der the long-term durability test to con\ue103rm their structural stability. '], 'cycle_count': '10000', 'test_method': 'Chronopotentiometry and CV Cycling', 'duration_hours': '50', 'degradation_details': 'negligible overpotential shift', 'performance_retention': 'negligible'}, 'tafel_slope': {'unit': 'mV dec^-1', 'value': '34.5', 'source': ['As shown in Fig. 2c, the Tafel slope value of HEA NWs is $3 4 . 5 \\mathrm { m V } \\mathrm { d e c } ^ { - 1 }$ , lower than those of HEA NPs $\\left( 3 7 . 6 ~ \\mathrm { m V ~ d e c } ^ { - 1 } \\right)$ and commercial $\\mathrm { P t / C }$ ( $3 7 . 9 \\ \\mathrm { m V }$ $\\mathrm { d e c } ^ { - 1 }$ ). ']}, 'overpotential': [{'unit': 'mV', 'value': '14', 'source': ['The HEA NWs exhibit an ultrasmall overpotential of $1 4 ~ \\mathsf { m V }$ at $1 0 \\ m \\mathsf { A } \\ \\mathsf { c m } ^ { - 2 }$ for alkaline HER and long-term durability over $5 0 ~ \\mathsf { h } .$ Furthermore, the HEA NWs exhibit excellent catalytic performance for the MOR with a mass activity of 10.4 A $m { \\mathsf { g } } _ { { \\mathsf { P G M } } } { } ^ { - 1 } .$ , 13.0 times as high as that of commercial $\\mathsf { P t } / \\mathsf { C }$ . ', '\nHerein, we synthesize PtPdRuFeCoNi HEA nanowires (NWs) with an ultra-small average diameter of $1 . 3 6 \\pm 0 . 0 5 \\mathrm { n m }$ through a facile co-reduction method, and the obtained electrocatalysts show high activity for alkaline HER and MOR. The HEA NWs exhibit a remarkably low overpotential for the HER (i.e. $1 4 \\mathrm { m V }$ at $1 0 \\mathrm { \\ m A \\ c m } ^ { - 2 }$ in $\\mathbf { 1 . 0 \\ M }$ KOH). ', 'At a current density of $1 0 \\mathrm { \\ m A } \\mathrm { c m } ^ { - 2 }$ , HEA NWs exhibit an overpotential of just $1 4 ~ \\mathrm { m V }$ (Fig. 2b, le\ue09d), a value notably lower than that of HEA NPs $2 0 \\mathrm { m V } )$ and commercial $\\mathrm { P t } /$ C $( 2 8 ~ \\mathrm { m V } )$ . Moreover, at an overpotential of $7 0 ~ \\mathrm { m V } _ { : }$ , the current density for HEA NWs $[ 1 1 9 . 9 \\mathrm { \\ m A \\ c m } ^ { - 2 } ]$ is higher than those of HEA NPs $( 4 4 . 7 ~ \\mathrm { m A } ~ \\mathrm { c m } ^ { - 2 }$ ) and commercial $\\mathrm { P t / C }$ $\\left( 4 2 . 1 ~ \\mathrm { \\ m A ~ c m ^ { - 2 } } \\right)$ ) (Fig. 2b, right). As shown in Fig. ${ \\bf S } 1 4 , \\dag$ among all current densities, HEA NWs demonstrated the lowest overpotential. '], 'current_density': '10 mA cm^-2'}, {'unit': 'mV', 'value': '70', 'source': ['At a current density of $1 0 \\mathrm { \\ m A } \\mathrm { c m } ^ { - 2 }$ , HEA NWs exhibit an overpotential of just $1 4 ~ \\mathrm { m V }$ (Fig. 2b, le\ue09d), a value notably lower than that of HEA NPs $2 0 \\mathrm { m V } )$ and commercial $\\mathrm { P t } /$ C $( 2 8 ~ \\mathrm { m V } )$ . Moreover, at an overpotential of $7 0 ~ \\mathrm { m V } _ { : }$ , the current density for HEA NWs $[ 1 1 9 . 9 \\mathrm { \\ m A \\ c m } ^ { - 2 } ]$ is higher than those of HEA NPs $( 4 4 . 7 ~ \\mathrm { m A } ~ \\mathrm { c m } ^ { - 2 }$ ) and commercial $\\mathrm { P t / C }$ $\\left( 4 2 . 1 ~ \\mathrm { \\ m A ~ c m ^ { - 2 } } \\right)$ ) (Fig. 2b, right). As shown in Fig. ${ \\bf S } 1 4 , \\dag$ among all current densities, HEA NWs demonstrated the lowest overpotential. '], 'current_density': '119.9 mA cm^-2'}], 'supplementary_performance': [{'key': 'MOR mass activity', 'value': '10.4 A mg_PGM^-1', 'source': ['The HEA NWs exhibit an ultrasmall overpotential of $1 4 ~ \\mathsf { m V }$ at $1 0 \\ m \\mathsf { A } \\ \\mathsf { c m } ^ { - 2 }$ for alkaline HER and long-term durability over $5 0 ~ \\mathsf { h } .$ Furthermore, the HEA NWs exhibit excellent catalytic performance for the MOR with a mass activity of 10.4 A $m { \\mathsf { g } } _ { { \\mathsf { P G M } } } { } ^ { - 1 } .$ , 13.0 times as high as that of commercial $\\mathsf { P t } / \\mathsf { C }$ . ', 'We further investigate the electrocatalytic activity of HEA NWs for the MOR, revealing a mass activity of $1 0 . 4 \\mathrm { ~ A ~ m g _ { P G M } } ^ { - 1 }$ . ', 'Speci\ue103cally, as shown in Fig. 3b, the mass activity of HEA NWs for the MOR is $1 0 . 4 \\mathrm { ~ A ~ m g _ { P G M } } ^ { - 1 }$ , which is about 1.9 and 13.0 times as high as that of HEA NPs $\\left( 5 . 4 \\mathrm { ~ A ~ m g } _ { \\mathrm { P G M } } ^ { - 1 } \\right)$ and commercial $\\mathrm { P t } / \\mathrm { C }$ $\\left( 0 . 8 \\mathrm { ~ A ~ m g _ { P t } } ^ { - 1 } \\right)$ ), respectively. ']}, {'key': 'Overpotential at mass current density', 'value': '8 mV at 0.5 A mg_PGM^-1', 'source': ['Since the HEA NWs are designed to reduce the cost of the catalysts, the current densities in the HER also are normalized to the mass of noble metals (Fig. S15†). The overpotential of HEA NWs at $0 . 5 \\mathrm { ~ A ~ m g _ { P G M } } ^ { - 1 }$ is only $\\mathrm { 8 \\ m V }$ , lower than those of HEA NPs $\\cdot ^ { 1 3 \\mathrm { \\ m V } } )$ ) and commercial $\\mathrm { P t / C }$ $( 4 5 ~ \\mathrm { m V } )$ . ']}]}, 'experimental_conditions': {'test_setup': {'source': ['\nFig. 2 (a) HER polarization curves of HEA NWs, HEA NPs and commercial $\\mathsf { P t } / \\mathsf { C }$ in $1 . 0 \\ M$ KOH (scan rate: $5 \\mathsf { m } \\mathsf { V } \\mathsf { s } ^ { - 1 } )$ . (b) Overpotentials of catalysts at a current density of $1 0 \\mathsf { m A } \\mathsf { c m } ^ { - 2 }$ (left) and current densities at an overpotential of $7 0 \\mathsf { m V }$ (right). (c) Corresponding Tafel plots. (d) $C _ { \\mathrm { d l } }$ values. (e) Electrochemical impedance spectroscopy (EIS) curves of different catalysts. '], 'scan_rate': '5 mV s^-1', 'substrate': None, 'ir_compensation': None}, 'electrolyte': {'source': ['\nHerein, we synthesize PtPdRuFeCoNi HEA nanowires (NWs) with an ultra-small average diameter of $1 . 3 6 \\pm 0 . 0 5 \\mathrm { n m }$ through a facile co-reduction method, and the obtained electrocatalysts show high activity for alkaline HER and MOR. The HEA NWs exhibit a remarkably low overpotential for the HER (i.e. $1 4 \\mathrm { m V }$ at $1 0 \\mathrm { \\ m A \\ c m } ^ { - 2 }$ in $\\mathbf { 1 . 0 \\ M }$ KOH). ', '\nPt-based electrocatalysts exhibit excellent performance in the HER and MOR.33,34 Herein, the HER activity and stability of HEA NWs were systematically investigated \ue103rst by a series of electrochemical tests in $1 . 0 \\textbf { M }$ KOH. The reference electrocatalysts, i.e. $\\mathrm { P t / C }$ and HEA NPs, were tested under the same conditions. ', '\nFig. 2 (a) HER polarization curves of HEA NWs, HEA NPs and commercial $\\mathsf { P t } / \\mathsf { C }$ in $1 . 0 \\ M$ KOH (scan rate: $5 \\mathsf { m } \\mathsf { V } \\mathsf { s } ^ { - 1 } )$ . (b) Overpotentials of catalysts at a current density of $1 0 \\mathsf { m A } \\mathsf { c m } ^ { - 2 }$ (left) and current densities at an overpotential of $7 0 \\mathsf { m V }$ (right). (c) Corresponding Tafel plots. (d) $C _ { \\mathrm { d l } }$ values. (e) Electrochemical impedance spectroscopy (EIS) curves of different catalysts. '], 'ph_value': None, 'concentration_molar': '1.0 M', 'electrolyte_composition': 'KOH'}, 'synthesis_method': {'method': 'co-reduction', 'source': ['\n# Results and discussion\n\nPt, Pd, Ru, Ni, Fe, and Co-containing HEA NWs were prepared via co-reduction at $2 2 0 ~ ^ { \\circ } \\mathrm { C }$ for $^ { 2 \\mathrm { ~ h ~ } }$ (see details in the ESI†). '], 'key_parameters': '220 °C, 2 h'}, 'other_environmental_params': []}}, {'alloy_id': 'HEA nanoparticles', 'performance': {'stability': {'source': [], 'cycle_count': None, 'test_method': None, 'duration_hours': None, 'degradation_details': None, 'performance_retention': None}, 'tafel_slope': {'unit': 'mV dec^-1', 'value': '37.6', 'source': ['As shown in Fig. 2c, the Tafel slope value of HEA NWs is $3 4 . 5 \\mathrm { m V } \\mathrm { d e c } ^ { - 1 }$ , lower than those of HEA NPs $\\left( 3 7 . 6 ~ \\mathrm { m V ~ d e c } ^ { - 1 } \\right)$ and commercial $\\mathrm { P t / C }$ ( $3 7 . 9 \\ \\mathrm { m V }$ $\\mathrm { d e c } ^ { - 1 }$ ). ']}, 'overpotential': [{'unit': 'mV', 'value': '20', 'source': ['At a current density of $1 0 \\mathrm { \\ m A } \\mathrm { c m } ^ { - 2 }$ , HEA NWs exhibit an overpotential of just $1 4 ~ \\mathrm { m V }$ (Fig. 2b, le\ue09d), a value notably lower than that of HEA NPs $2 0 \\mathrm { m V } )$ and commercial $\\mathrm { P t } /$ C $( 2 8 ~ \\mathrm { m V } )$ . Moreover, at an overpotential of $7 0 ~ \\mathrm { m V } _ { : }$ , the current density for HEA NWs $[ 1 1 9 . 9 \\mathrm { \\ m A \\ c m } ^ { - 2 } ]$ is higher than those of HEA NPs $( 4 4 . 7 ~ \\mathrm { m A } ~ \\mathrm { c m } ^ { - 2 }$ ) and commercial $\\mathrm { P t / C }$ $\\left( 4 2 . 1 ~ \\mathrm { \\ m A ~ c m ^ { - 2 } } \\right)$ ) (Fig. 2b, right). As shown in Fig. ${ \\bf S } 1 4 , \\dag$ among all current densities, HEA NWs demonstrated the lowest overpotential. '], 'current_density': '10 mA cm^-2'}, {'unit': 'mV', 'value': '70', 'source': ['At a current density of $1 0 \\mathrm { \\ m A } \\mathrm { c m } ^ { - 2 }$ , HEA NWs exhibit an overpotential of just $1 4 ~ \\mathrm { m V }$ (Fig. 2b, le\ue09d), a value notably lower than that of HEA NPs $2 0 \\mathrm { m V } )$ and commercial $\\mathrm { P t } /$ C $( 2 8 ~ \\mathrm { m V } )$ . Moreover, at an overpotential of $7 0 ~ \\mathrm { m V } _ { : }$ , the current density for HEA NWs $[ 1 1 9 . 9 \\mathrm { \\ m A \\ c m } ^ { - 2 } ]$ is higher than those of HEA NPs $( 4 4 . 7 ~ \\mathrm { m A } ~ \\mathrm { c m } ^ { - 2 }$ ) and commercial $\\mathrm { P t / C }$ $\\left( 4 2 . 1 ~ \\mathrm { \\ m A ~ c m ^ { - 2 } } \\right)$ ) (Fig. 2b, right). As shown in Fig. ${ \\bf S } 1 4 , \\dag$ among all current densities, HEA NWs demonstrated the lowest overpotential. '], 'current_density': '44.7 mA cm^-2'}], 'supplementary_performance': [{'key': 'MOR mass activity', 'value': '5.4 A mg_PGM^-1', 'source': ['Speci\ue103cally, as shown in Fig. 3b, the mass activity of HEA NWs for the MOR is $1 0 . 4 \\mathrm { ~ A ~ m g _ { P G M } } ^ { - 1 }$ , which is about 1.9 and 13.0 times as high as that of HEA NPs $\\left( 5 . 4 \\mathrm { ~ A ~ m g } _ { \\mathrm { P G M } } ^ { - 1 } \\right)$ and commercial $\\mathrm { P t } / \\mathrm { C }$ $\\left( 0 . 8 \\mathrm { ~ A ~ m g _ { P t } } ^ { - 1 } \\right)$ ), respectively. ']}]}, 'experimental_conditions': {'test_setup': {'source': ['\nFig. 2 (a) HER polarization curves of HEA NWs, HEA NPs and commercial $\\mathsf { P t } / \\mathsf { C }$ in $1 . 0 \\ M$ KOH (scan rate: $5 \\mathsf { m } \\mathsf { V } \\mathsf { s } ^ { - 1 } )$ . (b) Overpotentials of catalysts at a current density of $1 0 \\mathsf { m A } \\mathsf { c m } ^ { - 2 }$ (left) and current densities at an overpotential of $7 0 \\mathsf { m V }$ (right). (c) Corresponding Tafel plots. (d) $C _ { \\mathrm { d l } }$ values. (e) Electrochemical impedance spectroscopy (EIS) curves of different catalysts. '], 'scan_rate': '5 mV s^-1', 'substrate': None, 'ir_compensation': None}, 'electrolyte': {'source': ['\nHerein, we synthesize PtPdRuFeCoNi HEA nanowires (NWs) with an ultra-small average diameter of $1 . 3 6 \\pm 0 . 0 5 \\mathrm { n m }$ through a facile co-reduction method, and the obtained electrocatalysts show high activity for alkaline HER and MOR. The HEA NWs exhibit a remarkably low overpotential for the HER (i.e. $1 4 \\mathrm { m V }$ at $1 0 \\mathrm { \\ m A \\ c m } ^ { - 2 }$ in $\\mathbf { 1 . 0 \\ M }$ KOH). ', '\nPt-based electrocatalysts exhibit excellent performance in the HER and MOR.33,34 Herein, the HER activity and stability of HEA NWs were systematically investigated \ue103rst by a series of electrochemical tests in $1 . 0 \\textbf { M }$ KOH. The reference electrocatalysts, i.e. $\\mathrm { P t / C }$ and HEA NPs, were tested under the same conditions. ', '\nFig. 2 (a) HER polarization curves of HEA NWs, HEA NPs and commercial $\\mathsf { P t } / \\mathsf { C }$ in $1 . 0 \\ M$ KOH (scan rate: $5 \\mathsf { m } \\mathsf { V } \\mathsf { s } ^ { - 1 } )$ . (b) Overpotentials of catalysts at a current density of $1 0 \\mathsf { m A } \\mathsf { c m } ^ { - 2 }$ (left) and current densities at an overpotential of $7 0 \\mathsf { m V }$ (right). (c) Corresponding Tafel plots. (d) $C _ { \\mathrm { d l } }$ values. (e) Electrochemical impedance spectroscopy (EIS) curves of different catalysts. '], 'ph_value': None, 'concentration_molar': '1.0 M', 'electrolyte_composition': 'KOH'}, 'synthesis_method': {'method': 'co-reduction', 'source': ['\n# Results and discussion\n\nPt, Pd, Ru, Ni, Fe, and Co-containing HEA NWs were prepared via co-reduction at $2 2 0 ~ ^ { \\circ } \\mathrm { C }$ for $^ { 2 \\mathrm { ~ h ~ } }$ (see details in the ESI†). ', '\nNotably, $\\mathrm { W } ( \\mathrm { C O } ) _ { 6 }$ is essential for the preparation of HEA NWs. To con\ue103rm this, products are synthesized under the same conditions except for the use of $\\mathrm { W } ( \\mathrm { C O } ) _ { 6 }$ . '], 'key_parameters': '220 °C, 2 h'}, 'other_environmental_params': []}}]}
118 | de79a0fa856203811b6a934a8cc6fc8d | {"extraction_results": [{"alloy_id": "Fe0.19Co0.23Ni0.28Cu0.28Cr0.02", "performance": {"stability": {"source": ["The catalyst has remarkable stability in an alkaline solution, after 1 0 \\mathrm { ~ h ~ } of Open Circuit Potential (OCP) testing, at 3 , 0 0 0 \\mathrm { s } . ", "\nStabilityis another key metric for evaluating electrocatalyst performance.To this end, we tested the open circuit potential (OCP) of the $\\mathrm { F e 0 . 1 9 C o 0 . 2 3 N i 0 . 2 8 C u 0 . 2 8 C r 0 . 0 2 }$ HEA thin film in a $1 \\mathrm { M K O H }$ solution to verify its stability under alkaline conditions.The OCP curve (Figure 5i) shows that the potential stabilizes at $- 0 . 1 \\mathrm { ~ V ~ }$ at 3,000 seconds and thenremains constant for24 hours.As shown in Figure S14,the XRD paterns before and afterthe stability test all show the Fcc phase, with no changes in the dendrite morphology or elemental distribution.", "Analyses conducted via XPS and DOS (DFTcalculations) indicated that the electronegativity diferences caused a strong local electron transfer in the alloy,activating the inactive Cu to active sites.\n\n(1) The HEA structure exhibits excellnt catalytic performance in both HER and OER processes (HER: $2 2 9 \\mathrm { m V }$ at $\\eta _ { 5 0 }$ ;OER: $2 8 3 \\mathrm { m V }$ at $\\eta _ { 1 0 }$ ） (2)The DFTcalculation results show that the hydrolysis energy barrier atthe Ni site is the lowest, while the Gibbsfree energy of H adsorption at the $\\mathrm { C u }$ site is minimal, lower than that of the $\\mathrm { P t } / \\mathrm { C }$ electrode, indicating accelerated HER-reaction kinetics. (3) The OCP test shows that the HEA has a durability of over 10 hours. "], "cycle_count": null, "test_method": "Open Circuit Potential (OCP)", "duration_hours": "10", "degradation_details": "potential stabilizes at -0.1 V after 3000 s and remains constant for 24 hours", "performance_retention": null}, "tafel_slope": {"unit": "mV dec^-1", "value": "34.1", "source": ["The Tafel slope is 3 4 . 1 ~ \\mathrm { m V ~ d e c ^ { - 1 } } , which is slightly lower than that of the \\mathrm { P t } / \\mathrm { C } electrode at 3 5 \\mathrm { m V } \\mathrm { d e c } ^ { - 1 } , indicating excellent reaction kinetics. ", "Using the overpotential of $1 0 \\mathrm { \\ m A \\ c m ^ { - 2 } }$ $\\left( \\eta _ { 1 0 } \\right)$ as the index, the LSV polarization curve in the 1M KOH electrolyte (Fig. S8a) was measured,and the $\\mathrm { F e 0 . 1 9 C o 0 . 2 3 N i 0 . 2 8 C u 0 . 2 8 C r 0 . 0 2 }$ HEA film prepared under the deposition potential corresponding to the current density of $1 . 5 \\mathrm { A \\ c m ^ { - 2 } }$ achieved a low overpotential of $1 3 5 \\mathrm { m V } ( \\eta _ { 1 0 } )$ ,which was much lower than that of the film deposition at other potentials.The Tafel slope fitted by the LSV polarization curve (Fig. S8b) shows that the deposition film prepared at a $1 . 5 \\mathrm { A \\ c m ^ { - 2 } }$ current density has the lowest Tafel slope (about $3 4 . 1 \\mathrm { m V } \\mathrm { d e c ^ { - 1 } }$ ),which is slightly lower than that of the $\\mathrm { P t } / \\mathrm { C }$ （ $3 5 \\mathrm { m V }$ dec-1) electrode.This resultveils thatamong the HEA filmssynthesized underalldeposition potentials,1.5-HEA films have themost eficient electrocatalytic kinetics,confirming the positive eect of suitable deposition potentials in the kinetics of water-splitting reactions.", "It can be clearly observed that the HER activity of the $\\mathrm { F e 0 . 1 9 C o 0 . 2 3 N i 0 . 2 8 C u 0 . 2 8 C r 0 . 0 2 }$ HEA film ( $2 2 9 \\mathrm { m V }$ at $\\eta _ { 5 0 }$ ) is significantly higher than that of other non-precious metal HEAs and even higher than that of some noble metal-doped HEAs,approaching that of the $\\mathrm { P t } / \\mathrm { C }$ electrode ( $2 0 7 ~ \\mathrm { m V }$ at $\\eta _ { 5 0 }$ $\\mathrm { ( V _ { 1 . 0 } C u C o N i F e M n }$ $2 5 0 ~ \\mathrm { m V }$ at $\\eta _ { 5 0 }$ ：， CuAlNiMoFe: $3 1 0 \\mathrm { m V }$ at $\\eta _ { 5 0 }$ ; NiFeMoCoCr: $3 5 0 \\mathrm { m V }$ at $\\eta _ { 5 0 }$ ;NiCoFeNoMn: $3 7 0 \\mathrm { m V }$ at $\\eta _ { 5 0 }$ ; CoFeLaNiPt(nano): 540 $\\mathrm { m V }$ at $\\eta _ { 5 0 } ) ^ { 3 2 - 3 4 }$ . The electrodeposited $\\mathrm { F e 0 . 1 9 C o 0 . 2 3 N i 0 . 2 8 C u 0 . 2 8 C r 0 . 0 2 }$ five-membered HEA film has lowest Tafel slope $( 3 4 . 1 \\mathrm { m V } \\mathrm { d e c ^ { - 1 } }$ (Fig.2c),indicating that the basic HER of the film follows the Volmer-Heyrovsky mechanism35, 36. "]}, "overpotential": [{"unit": "mV", "value": "229", "source": ["0 2 } HEA thin film catalyst was prepared on the surface of a copper substrate by electrodeposition, and a low overpotential of 2 2 9 \\mathrm { m V } ( \\eta _ { 5 0 } ) was achieved, which was close to 207 \\mathrm { m V } of a \\mathrm { P t } / \\mathrm { C } electrode. ", "When Fe, Co,and Ni elements are not present at the same time, the $\\eta _ { 1 0 }$ overpotential exceeds $3 0 0 \\mathrm { m V }$ ,indicating that the synergistic effect of Fe, $\\mathrm { C o }$ ,and $\\mathrm { N i }$ at the same time promotes the basic HER.Besides,we compared the electrodeposited $\\mathrm { F e 0 . 1 9 C o 0 . 2 3 N i 0 . 2 8 C u 0 . 2 8 C r 0 . 0 2 }$ HEA films with other HEA electrocatalysts and $\\mathrm { P t } / \\mathrm { C }$ electrodes (Fig.2b). It was evaluated at a current density of $5 0 \\mathrm { \\ m A \\ c m ^ { - 2 } }$ $( \\eta _ { 5 0 } )$ . ", "It can be clearly observed that the HER activity of the $\\mathrm { F e 0 . 1 9 C o 0 . 2 3 N i 0 . 2 8 C u 0 . 2 8 C r 0 . 0 2 }$ HEA film ( $2 2 9 \\mathrm { m V }$ at $\\eta _ { 5 0 }$ ) is significantly higher than that of other non-precious metal HEAs and even higher than that of some noble metal-doped HEAs,approaching that of the $\\mathrm { P t } / \\mathrm { C }$ electrode ( $2 0 7 ~ \\mathrm { m V }$ at $\\eta _ { 5 0 }$ $\\mathrm { ( V _ { 1 . 0 } C u C o N i F e M n }$ $2 5 0 ~ \\mathrm { m V }$ at $\\eta _ { 5 0 }$ ：， CuAlNiMoFe: $3 1 0 \\mathrm { m V }$ at $\\eta _ { 5 0 }$ ; NiFeMoCoCr: $3 5 0 \\mathrm { m V }$ at $\\eta _ { 5 0 }$ ;NiCoFeNoMn: $3 7 0 \\mathrm { m V }$ at $\\eta _ { 5 0 }$ ; CoFeLaNiPt(nano): 540 $\\mathrm { m V }$ at $\\eta _ { 5 0 } ) ^ { 3 2 - 3 4 }$ . The electrodeposited $\\mathrm { F e 0 . 1 9 C o 0 . 2 3 N i 0 . 2 8 C u 0 . 2 8 C r 0 . 0 2 }$ five-membered HEA film has lowest Tafel slope $( 3 4 . 1 \\mathrm { m V } \\mathrm { d e c ^ { - 1 } }$ (Fig.2c),indicating that the basic HER of the film follows the Volmer-Heyrovsky mechanism35, 36. "], "current_density": "50 mA cm^-2"}, {"unit": "mV", "value": "135", "source": ["Using the overpotential of $1 0 \\mathrm { \\ m A \\ c m ^ { - 2 } }$ $\\left( \\eta _ { 1 0 } \\right)$ as the index, the LSV polarization curve in the 1M KOH electrolyte (Fig. S8a) was measured,and the $\\mathrm { F e 0 . 1 9 C o 0 . 2 3 N i 0 . 2 8 C u 0 . 2 8 C r 0 . 0 2 }$ HEA film prepared under the deposition potential corresponding to the current density of $1 . 5 \\mathrm { A \\ c m ^ { - 2 } }$ achieved a low overpotential of $1 3 5 \\mathrm { m V } ( \\eta _ { 1 0 } )$ ,which was much lower than that of the film deposition at other potentials.The Tafel slope fitted by the LSV polarization curve (Fig. S8b) shows that the deposition film prepared at a $1 . 5 \\mathrm { A \\ c m ^ { - 2 } }$ current density has the lowest Tafel slope (about $3 4 . 1 \\mathrm { m V } \\mathrm { d e c ^ { - 1 } }$ ),which is slightly lower than that of the $\\mathrm { P t } / \\mathrm { C }$ （ $3 5 \\mathrm { m V }$ dec-1) electrode.This resultveils thatamong the HEA filmssynthesized underalldeposition potentials,1.5-HEA films have themost eficient electrocatalytic kinetics,confirming the positive eect of suitable deposition potentials in the kinetics of water-splitting reactions.", "The $\\eta _ { 1 0 }$ overpotential of the five-membered HEA is $1 3 5 \\mathrm { m V }$ ,which is much lower than its corresponding quaternary alloy (Fig. 2a). Among them,the FeCoCrNi isanamorphousstate， andits $\\eta _ { 1 0 }$ overpotentialis $2 1 7 \\mathrm { m V }$ ，whichissecondonlytothe $\\mathrm { F e 0 . 1 9 C o 0 . 2 3 N i 0 . 2 8 C u 0 . 2 8 C r 0 . 0 2 }$ five-membered HEA. This feature is due to the fact that the amorphous structure of the film is more likelyto expose theunsaturated sites and active centers,thus facilitating the hydrolysis reaction. "], "current_density": "10 mA cm^-2"}], "supplementary_performance": [{"key": "electrochemical surface area (ECSA)", "value": "399.25", "source": ["The $\\mathrm { F e 0 . 1 9 C o 0 . 2 3 N i 0 . 2 8 C u 0 . 2 8 C r 0 . 0 2 }$ HEA film synthesized at a current density of $1 . 5 \\mathrm { \\ A \\ c m ^ { - 2 } }$ $( \\mathrm { F e } ; \\mathrm { C o } ; \\mathrm { N i } ; \\mathrm { C u } ; \\mathrm { C r } = 1 9 ; 2 3 ; 2 8 ; 2 8 ; 2 )$ has the largest electrochemical surface area ( $( E C S A = C _ { \\mathrm { d } } / C _ { \\mathrm { s } } = 3 9 9 . 2 5 > 3 5 4 . 7 5 > 2 2 3$ where $C _ { \\mathrm { s } } = 0 . 0 4 ~ \\mathrm { m F ~ c m ^ { - 2 } } ) ^ { 2 4 }$ . ", "As presented in Fig.5g, the $\\mathrm { F e 0 . 1 9 C o 0 . 2 3 N i 0 . 2 8 C u 0 . 2 8 C r 0 . 0 2 }$ five-membered HEA film has the largest electrochemical surface area $( E C S A \\ : = \\ : C _ { \\mathrm { d l } } / C _ { \\mathrm { s } } = \\ : 1 5 . 9 7 / 0 . 0 4 \\ : = \\ : 3 9 9 . 2 5 )$ ，which is much higher than its correspondingquaternaryaloy,indicating that its increased active site is due to the synergistic effect and electron transfer of multiple components in the single phase."]}, {"key": "mass activity", "value": "756.97 mA mg^-1 at 300 mV overpotential", "source": ["As shown in Fig.2e, the $\\mathrm { F e 0 . 1 9 C o 0 . 2 3 N i 0 . 2 8 C u 0 . 2 8 C r 0 . 0 2 }$ HEA thin film catalyst exhibits a mass activity of 756.97 mA mg-l at an overpotential of $3 0 0 ~ \\mathrm { m V }$ ,which is more than four times that of the $\\mathrm { P t } / \\mathrm { C }$ electrode.In addition, the $\\mathrm { F e 0 . 1 9 C o 0 . 2 3 N i 0 . 2 8 C u 0 . 2 8 C r 0 . 0 2 }$ HEA thin film catalyst also demonstrates the highest turnover frequency (Fig. 2f).Compared to bulk or powder catalysts,thin film samples have a distinct advantage in mass activity.Firstly,the thin film has controllable thicknessand composition distribution,which increases the exposurerate ofactive sites per unit mass,thus improving thecatalyst'sutilization efficiency."]}, {"key": "OER overpotential", "value": "283 mV at 10 mA cm^-2", "source": ["\nThe OER activity of the $\\mathrm { F e 0 . 1 9 C o 0 . 2 3 N i 0 . 2 8 C u 0 . 2 8 C r 0 . 0 2 }$ HEA film and its corresponding quaternary alloy was tested ina1MKOH electrolyte to investigate the overallalkaline hydrolysis performance.Polarization curves ofthe test (Fig. S9) reveal that $\\mathrm { F e 0 . 1 9 C o 0 . 2 3 N i 0 . 2 8 C u 0 . 2 8 C r 0 . 0 2 }$ exhibits excellent OER performance, requiring only an overpotential of $2 8 3 \\mathrm { m V }$ to reach $1 0 \\mathrm { m A } \\mathrm { c m } ^ { - 2 }$ , which is superior to its corresponding quaternary alloy and lower than $\\mathrm { R u O }$ $3 3 0 \\mathrm { m V } _ { \\cdot }$ ). ", "Analyses conducted via XPS and DOS (DFTcalculations) indicated that the electronegativity diferences caused a strong local electron transfer in the alloy,activating the inactive Cu to active sites.\n\n(1) The HEA structure exhibits excellnt catalytic performance in both HER and OER processes (HER: $2 2 9 \\mathrm { m V }$ at $\\eta _ { 5 0 }$ ;OER: $2 8 3 \\mathrm { m V }$ at $\\eta _ { 1 0 }$ ） (2)The DFTcalculation results show that the hydrolysis energy barrier atthe Ni site is the lowest, while the Gibbsfree energy of H adsorption at the $\\mathrm { C u }$ site is minimal, lower than that of the $\\mathrm { P t } / \\mathrm { C }$ electrode, indicating accelerated HER-reaction kinetics. (3) The OCP test shows that the HEA has a durability of over 10 hours. "]}]}, "experimental_conditions": {"test_setup": {"source": ["0 2 } HEA thin film catalyst was prepared on the surface of a copper substrate by electrodeposition, and a low overpotential of 2 2 9 \\mathrm { m V } ( \\eta _ { 5 0 } ) was achieved, which was close to 207 \\mathrm { m V } of a \\mathrm { P t } / \\mathrm { C } electrode. ", "\n# 2. Experimental section\n\nThe cathode employed a copper substrate with dimensions of $1 0 \\mathrm { m m } \\times 1 0 \\mathrm { m m }$ ,while the anode utilizes a graphite sheet with an area approximately three times larger than the copper substrate.All elements forthe electrodeposition in acid ions form: $\\mathrm { F e S O } _ { 4 } . 7 \\mathrm { H } _ { 2 } \\mathrm { O }$ $\\mathrm { C o S O } _ { 4 } . 7 \\mathrm { H } _ { 2 } \\mathrm { O }$ $\\mathrm { N i S O } _ { 4 } . 6 \\mathrm { H } _ { 2 } \\mathrm { O }$ $\\mathrm { C u S O } _ { 4 } . 5 \\mathrm { H } _ { 2 } \\mathrm { O } _ { \\cdot }$ and $\\mathrm { C r } _ { 2 } ( \\mathrm { S O } _ { 4 } ) _ { 3 } { \\cdot } 6 \\mathrm { H } _ { 2 } \\mathrm { O }$ All reagents used in the experiment were of analytical grade, and the solutions were treated with deionized water.", "\nThe $\\mathrm { F e 0 . 1 9 C o 0 . 2 3 N i 0 . 2 8 C u 0 . 2 8 C r 0 . 0 2 }$ HEA film electrodeposited on a copper substrate after the pretreatment from sulfuric acid baths.The substrate was mechanically polished down to 2,Ooo grit size using abrasive silicon carbide abrasive papers for achieving uniform and suitable smooth surfaces.Prior to deposition,the copper substrate was ultrasonically cleaned in an acetone and polishing solution consisting of $\\mathrm { H } _ { 3 } \\mathrm { P O } _ { 4 } .$ $\\mathrm { H N O } _ { 3 }$ ,and $\\mathrm { C H _ { 3 } C O O H }$ in a ratio of 5:2:3,activated with an activation solution consisting of $1 6 0 ~ \\mathrm { m l / L }$ and $8 0 ~ \\mathrm { m l / L }$ for $8 ~ \\mathrm { m i n }$ at room temperature at for $8 \\ \\mathrm { m i n } .$ , washed in the distilled water and ethanol solution,and then immediately placed in an electrodeposition bath as a cathode.Presented in Table 1 is the bath composition and electrodeposition parameters.The pH of the electrolyte was adjusted to 1.5 using NaOH.Electrodeposition was conducted using graphite sheets $3 0 \\mathrm { m m } \\times 3 0 \\mathrm { m m }$ $\\times 0 . 8 \\mathrm { m m }$ )as the anode for $3 0 \\mathrm { { m i n } }$ . "], "scan_rate": null, "substrate": "copper substrate", "ir_compensation": null}, "electrolyte": {"source": ["RHE in the $1 . 0 \\mathrm { M } ~ \\mathrm { K O H }$ solution. "], "ph_value": null, "concentration_molar": "1.0 M", "electrolyte_composition": "KOH"}, "synthesis_method": {"method": "electrodeposition", "source": ["0 2 } HEA thin film catalyst was prepared on the surface of a copper substrate by electrodeposition, and a low overpotential of 2 2 9 \\mathrm { m V } ( \\eta _ { 5 0 } ) was achieved, which was close to 207 \\mathrm { m V } of a \\mathrm { P t } / \\mathrm { C } electrode. ", "\nThe $\\mathrm { F e 0 . 1 9 C o 0 . 2 3 N i 0 . 2 8 C u 0 . 2 8 C r 0 . 0 2 }$ HEA film electrodeposited on a copper substrate after the pretreatment from sulfuric acid baths.The substrate was mechanically polished down to 2,Ooo grit size using abrasive silicon carbide abrasive papers for achieving uniform and suitable smooth surfaces.Prior to deposition,the copper substrate was ultrasonically cleaned in an acetone and polishing solution consisting of $\\mathrm { H } _ { 3 } \\mathrm { P O } _ { 4 } .$ $\\mathrm { H N O } _ { 3 }$ ,and $\\mathrm { C H _ { 3 } C O O H }$ in a ratio of 5:2:3,activated with an activation solution consisting of $1 6 0 ~ \\mathrm { m l / L }$ and $8 0 ~ \\mathrm { m l / L }$ for $8 ~ \\mathrm { m i n }$ at room temperature at for $8 \\ \\mathrm { m i n } .$ , washed in the distilled water and ethanol solution,and then immediately placed in an electrodeposition bath as a cathode.Presented in Table 1 is the bath composition and electrodeposition parameters.The pH of the electrolyte was adjusted to 1.5 using NaOH.Electrodeposition was conducted using graphite sheets $3 0 \\mathrm { m m } \\times 3 0 \\mathrm { m m }$ $\\times 0 . 8 \\mathrm { m m }$ )as the anode for $3 0 \\mathrm { { m i n } }$ . ", "\n# 3.Result\n\nTo prepare high-entropy aloys using the non-equilibrium electro-deposition method,we first studied the effects of current densityon the morphology,composition,and electrochemical surface area ofthe deposited aloys.When the current density reaches $1 . 5 \\mathrm { A c m ^ { - 2 } }$ ,the metal cations at the solid solution interface undergo non-selective reduction, rapidly forming a multicomponent alloy. ", "The $\\mathrm { F e 0 . 1 9 C o 0 . 2 3 N i 0 . 2 8 C u 0 . 2 8 C r 0 . 0 2 }$ HEA film synthesized at a current density of $1 . 5 \\mathrm { \\ A \\ c m ^ { - 2 } }$ $( \\mathrm { F e } ; \\mathrm { C o } ; \\mathrm { N i } ; \\mathrm { C u } ; \\mathrm { C r } = 1 9 ; 2 3 ; 2 8 ; 2 8 ; 2 )$ has the largest electrochemical surface area ( $( E C S A = C _ { \\mathrm { d } } / C _ { \\mathrm { s } } = 3 9 9 . 2 5 > 3 5 4 . 7 5 > 2 2 3$ where $C _ { \\mathrm { s } } = 0 . 0 4 ~ \\mathrm { m F ~ c m ^ { - 2 } } ) ^ { 2 4 }$ . "], "key_parameters": "current density: 1.5 A cm^-2"}, "other_environmental_params": [{"key": "reference electrode", "value": "Hg/HgO", "source": ["\nIn this study,a standard three-electrode system was conducted, with $\\mathrm { H } / \\mathrm { H g } \\mathrm { O }$ as the reference electrode, platinum sheet electrode as the counter electrode, and $\\mathrm { F e 0 . 1 9 C o 0 . 2 3 N i 0 . 2 8 C u 0 . 2 8 C r 0 . 0 2 }$ HEA film was cut into a $5 \\mathrm { m m } \\times 5$ mm square as the working electrode.All electrochemical tests were performed on a CHI66OE electrochemical workstation. "]}, {"key": "counter electrode", "value": "platinum sheet electrode", "source": ["\nIn this study,a standard three-electrode system was conducted, with $\\mathrm { H } / \\mathrm { H g } \\mathrm { O }$ as the reference electrode, platinum sheet electrode as the counter electrode, and $\\mathrm { F e 0 . 1 9 C o 0 . 2 3 N i 0 . 2 8 C u 0 . 2 8 C r 0 . 0 2 }$ HEA film was cut into a $5 \\mathrm { m m } \\times 5$ mm square as the working electrode.All electrochemical tests were performed on a CHI66OE electrochemical workstation. "]}, {"key": "working electrode size", "value": "5 mm x 5 mm", "source": ["\nIn this study,a standard three-electrode system was conducted, with $\\mathrm { H } / \\mathrm { H g } \\mathrm { O }$ as the reference electrode, platinum sheet electrode as the counter electrode, and $\\mathrm { F e 0 . 1 9 C o 0 . 2 3 N i 0 . 2 8 C u 0 . 2 8 C r 0 . 0 2 }$ HEA film was cut into a $5 \\mathrm { m m } \\times 5$ mm square as the working electrode.All electrochemical tests were performed on a CHI66OE electrochemical workstation. "]}, {"key": "electrodeposition bath pH", "value": "1.5", "source": ["\nThe $\\mathrm { F e 0 . 1 9 C o 0 . 2 3 N i 0 . 2 8 C u 0 . 2 8 C r 0 . 0 2 }$ HEA film electrodeposited on a copper substrate after the pretreatment from sulfuric acid baths.The substrate was mechanically polished down to 2,Ooo grit size using abrasive silicon carbide abrasive papers for achieving uniform and suitable smooth surfaces.Prior to deposition,the copper substrate was ultrasonically cleaned in an acetone and polishing solution consisting of $\\mathrm { H } _ { 3 } \\mathrm { P O } _ { 4 } .$ $\\mathrm { H N O } _ { 3 }$ ,and $\\mathrm { C H _ { 3 } C O O H }$ in a ratio of 5:2:3,activated with an activation solution consisting of $1 6 0 ~ \\mathrm { m l / L }$ and $8 0 ~ \\mathrm { m l / L }$ for $8 ~ \\mathrm { m i n }$ at room temperature at for $8 \\ \\mathrm { m i n } .$ , washed in the distilled water and ethanol solution,and then immediately placed in an electrodeposition bath as a cathode.Presented in Table 1 is the bath composition and electrodeposition parameters.The pH of the electrolyte was adjusted to 1.5 using NaOH.Electrodeposition was conducted using graphite sheets $3 0 \\mathrm { m m } \\times 3 0 \\mathrm { m m }$ $\\times 0 . 8 \\mathrm { m m }$ )as the anode for $3 0 \\mathrm { { m i n } }$ . "]}, {"key": "electrodeposition time", "value": "30 min", "source": ["\nThe $\\mathrm { F e 0 . 1 9 C o 0 . 2 3 N i 0 . 2 8 C u 0 . 2 8 C r 0 . 0 2 }$ HEA film electrodeposited on a copper substrate after the pretreatment from sulfuric acid baths.The substrate was mechanically polished down to 2,Ooo grit size using abrasive silicon carbide abrasive papers for achieving uniform and suitable smooth surfaces.Prior to deposition,the copper substrate was ultrasonically cleaned in an acetone and polishing solution consisting of $\\mathrm { H } _ { 3 } \\mathrm { P O } _ { 4 } .$ $\\mathrm { H N O } _ { 3 }$ ,and $\\mathrm { C H _ { 3 } C O O H }$ in a ratio of 5:2:3,activated with an activation solution consisting of $1 6 0 ~ \\mathrm { m l / L }$ and $8 0 ~ \\mathrm { m l / L }$ for $8 ~ \\mathrm { m i n }$ at room temperature at for $8 \\ \\mathrm { m i n } .$ , washed in the distilled water and ethanol solution,and then immediately placed in an electrodeposition bath as a cathode.Presented in Table 1 is the bath composition and electrodeposition parameters.The pH of the electrolyte was adjusted to 1.5 using NaOH.Electrodeposition was conducted using graphite sheets $3 0 \\mathrm { m m } \\times 3 0 \\mathrm { m m }$ $\\times 0 . 8 \\mathrm { m m }$ )as the anode for $3 0 \\mathrm { { m i n } }$ . "]}]}}, {"alloy_id": "FeCoNiCrCu", "performance": {"stability": {"source": [], "cycle_count": null, "test_method": "Unknown", "duration_hours": null, "degradation_details": null, "performance_retention": null}, "tafel_slope": {"unit": "mV dec^-1", "value": null, "source": []}, "overpotential": [], "supplementary_performance": []}, "experimental_conditions": {"test_setup": {"source": [], "scan_rate": null, "substrate": null, "ir_compensation": null}, "electrolyte": {"source": ["RHE in the $1 . 0 \\mathrm { M } ~ \\mathrm { K O H }$ solution. "], "ph_value": null, "concentration_molar": "1.0 M", "electrolyte_composition": "KOH"}, "synthesis_method": {"method": null, "source": [], "key_parameters": null}, "other_environmental_params": []}}, {"alloy_id": "FeCoCrNi", "performance": {"stability": {"source": [], "cycle_count": null, "test_method": "Unknown", "duration_hours": null, "degradation_details": null, "performance_retention": null}, "tafel_slope": {"unit": "mV dec^-1", "value": null, "source": []}, "overpotential": [{"unit": "mV", "value": "217", "source": ["The $\\eta _ { 1 0 }$ overpotential of the five-membered HEA is $1 3 5 \\mathrm { m V }$ ,which is much lower than its corresponding quaternary alloy (Fig. 2a). Among them,the FeCoCrNi isanamorphousstate， andits $\\eta _ { 1 0 }$ overpotentialis $2 1 7 \\mathrm { m V }$ ，whichissecondonlytothe $\\mathrm { F e 0 . 1 9 C o 0 . 2 3 N i 0 . 2 8 C u 0 . 2 8 C r 0 . 0 2 }$ five-membered HEA. This feature is due to the fact that the amorphous structure of the film is more likelyto expose theunsaturated sites and active centers,thus facilitating the hydrolysis reaction. "], "current_density": "10 mA cm^-2"}], "supplementary_performance": []}, "experimental_conditions": {"test_setup": {"source": [], "scan_rate": null, "substrate": null, "ir_compensation": null}, "electrolyte": {"source": ["RHE in the $1 . 0 \\mathrm { M } ~ \\mathrm { K O H }$ solution. "], "ph_value": null, "concentration_molar": "1.0 M", "electrolyte_composition": "KOH"}, "synthesis_method": {"method": null, "source": [], "key_parameters": null}, "other_environmental_params": []}}, {"alloy_id": "NiCoCuCr", "performance": {"stability": {"source": [], "cycle_count": null, "test_method": "Unknown", "duration_hours": null, "degradation_details": null, "performance_retention": null}, "tafel_slope": {"unit": "mV dec^-1", "value": null, "source": []}, "overpotential": [], "supplementary_performance": []}, "experimental_conditions": {"test_setup": {"source": [], "scan_rate": null, "substrate": null, "ir_compensation": null}, "electrolyte": {"source": ["RHE in the $1 . 0 \\mathrm { M } ~ \\mathrm { K O H }$ solution. "], "ph_value": null, "concentration_molar": "1.0 M", "electrolyte_composition": "KOH"}, "synthesis_method": {"method": null, "source": [], "key_parameters": null}, "other_environmental_params": []}}, {"alloy_id": "FeCoCuCr", "performance": {"stability": {"source": [], "cycle_count": null, "test_method": "Unknown", "duration_hours": null, "degradation_details": null, "performance_retention": null}, "tafel_slope": {"unit": "mV dec^-1", "value": null, "source": []}, "overpotential": [], "supplementary_performance": []}, "experimental_conditions": {"test_setup": {"source": ["\n# 2. Experimental section\n\nThe cathode employed a copper substrate with dimensions of $1 0 \\mathrm { m m } \\times 1 0 \\mathrm { m m }$ ,while the anode utilizes a graphite sheet with an area approximately three times larger than the copper substrate.All elements forthe electrodeposition in acid ions form: $\\mathrm { F e S O } _ { 4 } . 7 \\mathrm { H } _ { 2 } \\mathrm { O }$ $\\mathrm { C o S O } _ { 4 } . 7 \\mathrm { H } _ { 2 } \\mathrm { O }$ $\\mathrm { N i S O } _ { 4 } . 6 \\mathrm { H } _ { 2 } \\mathrm { O }$ $\\mathrm { C u S O } _ { 4 } . 5 \\mathrm { H } _ { 2 } \\mathrm { O } _ { \\cdot }$ and $\\mathrm { C r } _ { 2 } ( \\mathrm { S O } _ { 4 } ) _ { 3 } { \\cdot } 6 \\mathrm { H } _ { 2 } \\mathrm { O }$ All reagents used in the experiment were of analytical grade, and the solutions were treated with deionized water.", "A series of cyclic voltammetry(CV) measurements were performed at scan rates of 20, 40, 60,80,and $1 0 0 \\ \\mathrm { m V \\ s ^ { - 1 } }$ at nonfaradaic overpotentials to demonstrate the current charge-discharge capacitance for estimating the double-layer capacitance $( C _ { \\mathrm { d l } } )$ . "], "scan_rate": "20, 40, 60, 80, 100 mVs^-1", "substrate": "copper substrate", "ir_compensation": null}, "electrolyte": {"source": ["RHE in the $1 . 0 \\mathrm { M } ~ \\mathrm { K O H }$ solution. "], "ph_value": null, "concentration_molar": "1.0 M", "electrolyte_composition": "KOH"}, "synthesis_method": {"method": "electrodeposition", "source": ["\nThe $\\mathrm { F e 0 . 1 9 C o 0 . 2 3 N i 0 . 2 8 C u 0 . 2 8 C r 0 . 0 2 }$ HEA film electrodeposited on a copper substrate after the pretreatment from sulfuric acid baths.The substrate was mechanically polished down to 2,Ooo grit size using abrasive silicon carbide abrasive papers for achieving uniform and suitable smooth surfaces.Prior to deposition,the copper substrate was ultrasonically cleaned in an acetone and polishing solution consisting of $\\mathrm { H } _ { 3 } \\mathrm { P O } _ { 4 } .$ $\\mathrm { H N O } _ { 3 }$ ,and $\\mathrm { C H _ { 3 } C O O H }$ in a ratio of 5:2:3,activated with an activation solution consisting of $1 6 0 ~ \\mathrm { m l / L }$ and $8 0 ~ \\mathrm { m l / L }$ for $8 ~ \\mathrm { m i n }$ at room temperature at for $8 \\ \\mathrm { m i n } .$ , washed in the distilled water and ethanol solution,and then immediately placed in an electrodeposition bath as a cathode.Presented in Table 1 is the bath composition and electrodeposition parameters.The pH of the electrolyte was adjusted to 1.5 using NaOH.Electrodeposition was conducted using graphite sheets $3 0 \\mathrm { m m } \\times 3 0 \\mathrm { m m }$ $\\times 0 . 8 \\mathrm { m m }$ )as the anode for $3 0 \\mathrm { { m i n } }$ . ", "The $\\mathrm { F e 0 . 1 9 C o 0 . 2 3 N i 0 . 2 8 C u 0 . 2 8 C r 0 . 0 2 }$ HEA film synthesized at a current density of $1 . 5 \\mathrm { \\ A \\ c m ^ { - 2 } }$ $( \\mathrm { F e } ; \\mathrm { C o } ; \\mathrm { N i } ; \\mathrm { C u } ; \\mathrm { C r } = 1 9 ; 2 3 ; 2 8 ; 2 8 ; 2 )$ has the largest electrochemical surface area ( $( E C S A = C _ { \\mathrm { d } } / C _ { \\mathrm { s } } = 3 9 9 . 2 5 > 3 5 4 . 7 5 > 2 2 3$ where $C _ { \\mathrm { s } } = 0 . 0 4 ~ \\mathrm { m F ~ c m ^ { - 2 } } ) ^ { 2 4 }$ . "], "key_parameters": "1.5 A cm^-2, 30 min"}, "other_environmental_params": []}}, {"alloy_id": "FeCoNiCr", "performance": {"stability": {"source": [], "cycle_count": null, "test_method": "Unknown", "duration_hours": null, "degradation_details": null, "performance_retention": null}, "tafel_slope": {"unit": "mV dec^-1", "value": null, "source": []}, "overpotential": [{"unit": "mV", "value": "217", "source": ["The $\\eta _ { 1 0 }$ overpotential of the five-membered HEA is $1 3 5 \\mathrm { m V }$ ,which is much lower than its corresponding quaternary alloy (Fig. 2a). Among them,the FeCoCrNi isanamorphousstate， andits $\\eta _ { 1 0 }$ overpotentialis $2 1 7 \\mathrm { m V }$ ，whichissecondonlytothe $\\mathrm { F e 0 . 1 9 C o 0 . 2 3 N i 0 . 2 8 C u 0 . 2 8 C r 0 . 0 2 }$ five-membered HEA. This feature is due to the fact that the amorphous structure of the film is more likelyto expose theunsaturated sites and active centers,thus facilitating the hydrolysis reaction. "], "current_density": "10 mA cm^-2"}, {"unit": "mV", "value": null, "source": ["Among them, the FeCoCrNi is an amorphous state, and its $\\eta _ { 5 0 }$ overpotential is second only to the $\\mathrm { F e 0 . 1 9 C o 0 . 2 3 N i 0 . 2 8 C u 0 . 2 8 C r 0 . 0 2 }$ five-membered HEA.This trend is due to the fact that the amorphous structure of the film is more likely to expose the unsaturated sites and active centers,thus facilitating the hydrolysis reaction31. "], "current_density": "50 mA cm^-2"}], "supplementary_performance": [{"key": "ECSA", "value": "37", "source": ["Notably，the electrochemical surfaces of FeCoNiCr and FeNiCuCr were positively low $( E C S A = C _ { \\mathrm { d } } / C _ { \\mathrm { s } } = 1 . 4 8 / 0 . 0 4 = 3 7 $ $E C S A = C _ { \\mathrm { d } } / C _ { \\mathrm { s } } = 3 . 0 3 / 0 . 0 4 = 7 5 . 7 5$ , indicating that Cu and Co play a key role in the basic HER."]}]}, "experimental_conditions": {"test_setup": {"source": ["\n# 2. Experimental section\n\nThe cathode employed a copper substrate with dimensions of $1 0 \\mathrm { m m } \\times 1 0 \\mathrm { m m }$ ,while the anode utilizes a graphite sheet with an area approximately three times larger than the copper substrate.All elements forthe electrodeposition in acid ions form: $\\mathrm { F e S O } _ { 4 } . 7 \\mathrm { H } _ { 2 } \\mathrm { O }$ $\\mathrm { C o S O } _ { 4 } . 7 \\mathrm { H } _ { 2 } \\mathrm { O }$ $\\mathrm { N i S O } _ { 4 } . 6 \\mathrm { H } _ { 2 } \\mathrm { O }$ $\\mathrm { C u S O } _ { 4 } . 5 \\mathrm { H } _ { 2 } \\mathrm { O } _ { \\cdot }$ and $\\mathrm { C r } _ { 2 } ( \\mathrm { S O } _ { 4 } ) _ { 3 } { \\cdot } 6 \\mathrm { H } _ { 2 } \\mathrm { O }$ All reagents used in the experiment were of analytical grade, and the solutions were treated with deionized water.", "A series of cyclic voltammetry(CV) measurements were performed at scan rates of 20, 40, 60,80,and $1 0 0 \\ \\mathrm { m V \\ s ^ { - 1 } }$ at nonfaradaic overpotentials to demonstrate the current charge-discharge capacitance for estimating the double-layer capacitance $( C _ { \\mathrm { d l } } )$ . "], "scan_rate": "20, 40, 60, 80, 100 mVs^-1", "substrate": "copper substrate", "ir_compensation": null}, "electrolyte": {"source": ["RHE in the $1 . 0 \\mathrm { M } ~ \\mathrm { K O H }$ solution. "], "ph_value": null, "concentration_molar": "1.0 M", "electrolyte_composition": "KOH"}, "synthesis_method": {"method": "electrodeposition", "source": [], "key_parameters": null}, "other_environmental_params": []}}, {"alloy_id": "FeNiCuCr", "performance": {"stability": {"source": [], "cycle_count": null, "test_method": "Unknown", "duration_hours": null, "degradation_details": null, "performance_retention": null}, "tafel_slope": {"unit": "mV dec^-1", "value": null, "source": []}, "overpotential": [], "supplementary_performance": [{"key": "ECSA", "value": "75.75", "source": ["Notably，the electrochemical surfaces of FeCoNiCr and FeNiCuCr were positively low $( E C S A = C _ { \\mathrm { d } } / C _ { \\mathrm { s } } = 1 . 4 8 / 0 . 0 4 = 3 7 $ $E C S A = C _ { \\mathrm { d } } / C _ { \\mathrm { s } } = 3 . 0 3 / 0 . 0 4 = 7 5 . 7 5$ , indicating that Cu and Co play a key role in the basic HER."]}]}, "experimental_conditions": {"test_setup": {"source": ["\n# 2. Experimental section\n\nThe cathode employed a copper substrate with dimensions of $1 0 \\mathrm { m m } \\times 1 0 \\mathrm { m m }$ ,while the anode utilizes a graphite sheet with an area approximately three times larger than the copper substrate.All elements forthe electrodeposition in acid ions form: $\\mathrm { F e S O } _ { 4 } . 7 \\mathrm { H } _ { 2 } \\mathrm { O }$ $\\mathrm { C o S O } _ { 4 } . 7 \\mathrm { H } _ { 2 } \\mathrm { O }$ $\\ | {"extraction_results": [{"alloy_id": "Fe0.19Co0.23Ni0.28Cu0.28Cr0.02", "performance": {"stability": null, "tafel_slope": null, "overpotential": [], "supplementary_performance": [{"key": "Rs", "value": "1.79 Ohm", "source": ["de79a0fa856203811b6a934a8cc6fc8d_1"]}, {"key": "Rint", "value": "3.917 Ohm", "source": ["de79a0fa856203811b6a934a8cc6fc8d_1"]}, {"key": "Rct", "value": "24.19 Ohm", "source": ["de79a0fa856203811b6a934a8cc6fc8d_1"]}]}, "experimental_conditions": {"test_setup": {"source": ["de79a0fa856203811b6a934a8cc6fc8d_1"], "scan_rate": null, "substrate": null, "ir_compensation": null}, "electrolyte": {"source": ["de79a0fa856203811b6a934a8cc6fc8d_1"], "ph_value": null, "concentration_molar": null, "electrolyte_composition": null}, "synthesis_method": {"method": null, "source": ["de79a0fa856203811b6a934a8cc6fc8d_1"], "key_parameters": null}, "other_environmental_params": [{"key": "measurement_condition", "value": "obtained at open circuit potential", "source": ["de79a0fa856203811b6a934a8cc6fc8d_1"]}]}}, {"alloy_id": "FeCoNiCr", "performance": {"stability": null, "tafel_slope": null, "overpotential": [], "supplementary_performance": [{"key": "Rs", "value": "4.357 Ohm", "source": ["de79a0fa856203811b6a934a8cc6fc8d_1"]}, {"key": "Rint", "value": "98.92 Ohm", "source": ["de79a0fa856203811b6a934a8cc6fc8d_1"]}, {"key": "Rct", "value": "244.6 Ohm", "source": ["de79a0fa856203811b6a934a8cc6fc8d_1"]}]}, "experimental_conditions": {"test_setup": {"source": ["de79a0fa856203811b6a934a8cc6fc8d_1"], "scan_rate": null, "substrate": null, "ir_compensation": null}, "electrolyte": {"source": ["de79a0fa856203811b6a934a8cc6fc8d_1"], "ph_value": null, "concentration_molar": null, "electrolyte_composition": null}, "synthesis_method": {"method": null, "source": ["de79a0fa856203811b6a934a8cc6fc8d_1"], "key_parameters": null}, "other_environmental_params": [{"key": "measurement_condition", "value": "obtained at open circuit potential", "source": ["de79a0fa856203811b6a934a8cc6fc8d_1"]}]}}, {"alloy_id": "FeCoNiCu", "performance": {"stability": null, "tafel_slope": null, "overpotential": [], "supplementary_performance": [{"key": "Rs", "value": "10.00 Ohm", "source": ["de79a0fa856203811b6a934a8cc6fc8d_1"]}, {"key": "Rint", "value": "263.6 Ohm", "source": ["de79a0fa856203811b6a934a8cc6fc8d_1"]}, {"key": "Rct", "value": "509.5 Ohm", "source": ["de79a0fa856203811b6a934a8cc6fc8d_1"]}]}, "experimental_conditions": {"test_setup": {"source": ["de79a0fa856203811b6a934a8cc6fc8d_1"], "scan_rate": null, "substrate": null, "ir_compensation": null}, "electrolyte": {"source": ["de79a0fa856203811b6a934a8cc6fc8d_1"], "ph_value": null, "concentration_molar": null, "electrolyte_composition": null}, "synthesis_method": {"method": null, "source": ["de79a0fa856203811b6a934a8cc6fc8d_1"], "key_parameters": null}, "other_environmental_params": [{"key": "measurement_condition", "value": "obtained at open circuit potential", "source": ["de79a0fa856203811b6a934a8cc6fc8d_1"]}]}}, {"alloy_id": "FeCoCuCr", "performance": {"stability": null, "tafel_slope": null, "overpotential": [], "supplementary_performance": [{"key": "Rs", "value": "10.84 Ohm", "source": ["de79a0fa856203811b6a934a8cc6fc8d_1"]}, {"key": "Rint", "value": "257.4 Ohm", "source": ["de79a0fa856203811b6a934a8cc6fc8d_1"]}, {"key": "Rct", "value": "187.7 Ohm", "source": ["de79a0fa856203811b6a934a8cc6fc8d_1"]}]}, "experimental_conditions": {"test_setup": {"source": ["de79a0fa856203811b6a934a8cc6fc8d_1"], "scan_rate": null, "substrate": null, "ir_compensation": null}, "electrolyte": {"source": ["de79a0fa856203811b6a934a8cc6fc8d_1"], "ph_value": null, "concentration_molar": null, "electrolyte_composition": null}, "synthesis_method": {"method": null, "source": ["de79a0fa856203811b6a934a8cc6fc8d_1"], "key_parameters": null}, "other_environmental_params": [{"key": "measurement_condition", "value": "obtained at open circuit potential", "source": ["de79a0fa856203811b6a934a8cc6fc8d_1"]}]}}, {"alloy_id": "FeNiCuCr", "performance": {"stability": null, "tafel_slope": null, "overpotential": [], "supplementary_performance": [{"key": "Rs", "value": "10.9 Ohm", "source": ["de79a0fa856203811b6a934a8cc6fc8d_1"]}, {"key": "Rint", "value": "910.5 Ohm", "source": ["de79a0fa856203811b6a934a8cc6fc8d_1"]}, {"key": "Rct", "value": "1013 Ohm", "source": ["de79a0fa856203811b6a934a8cc6fc8d_1"]}]}, "experimental_conditions": {"test_setup": {"source": ["de79a0fa856203811b6a934a8cc6fc8d_1"], "scan_rate": null, "substrate": null, "ir_compensation": null}, "electrolyte": {"source": ["de79a0fa856203811b6a934a8cc6fc8d_1"], "ph_value": null, "concentration_molar": null, "electrolyte_composition": null}, "synthesis_method": {"method": null, "source": ["de79a0fa856203811b6a934a8cc6fc8d_1"], "key_parameters": null}, "other_environmental_params": [{"key": "measurement_condition", "value": "obtained at open circuit potential", "source": ["de79a0fa856203811b6a934a8cc6fc8d_1"]}]}}, {"alloy_id": "NiCoCuCr", "performance": {"stability": null, "tafel_slope": null, "overpotential": [], "supplementary_performance": [{"key": "Rs", "value": "10.9 Ohm", "source": ["de79a0fa856203811b6a934a8cc6fc8d_1"]}, {"key": "Rint", "value": "910.5 Ohm", "source": ["de79a0fa856203811b6a934a8cc6fc8d_1"]}, {"key": "Rct", "value": "1013 Ohm", "source": ["de79a0fa856203811b6a934a8cc6fc8d_1"]}]}, "experimental_conditions": {"test_setup": {"source": ["de79a0fa856203811b6a934a8cc6fc8d_1"], "scan_rate": null, "substrate": null, "ir_compensation": null}, "electrolyte": {"source": ["de79a0fa856203811b6a934a8cc6fc8d_1"], "ph_value": null, "concentration_molar": null, "electrolyte_composition": null}, "synthesis_method": {"method": null, "source": ["de79a0fa856203811b6a934a8cc6fc8d_1"], "key_parameters": null}, "other_environmental_params": [{"key": "measurement_condition", "value": "obtained at open circuit potential", "source": ["de79a0fa856203811b6a934a8cc6fc8d_1"]}]}}]} | {"extraction_results": [{"alloy_id": "Fe0.19Co0.23Ni0.28Cu0.28Cr0.02", "performance": {"stability": {"source": ["The catalyst has remarkable stability in an alkaline solution, after 1 0 \\mathrm { ~ h ~ } of Open Circuit Potential (OCP) testing, at 3 , 0 0 0 \\mathrm { s } . ", "\nStabilityis another key metric for evaluating electrocatalyst performance.To this end, we tested the open circuit potential (OCP) of the $\\mathrm { F e 0 . 1 9 C o 0 . 2 3 N i 0 . 2 8 C u 0 . 2 8 C r 0 . 0 2 }$ HEA thin film in a $1 \\mathrm { M K O H }$ solution to verify its stability under alkaline conditions.The OCP curve (Figure 5i) shows that the potential stabilizes at $- 0 . 1 \\mathrm { ~ V ~ }$ at 3,000 seconds and thenremains constant for24 hours.As shown in Figure S14,the XRD paterns before and afterthe stability test all show the Fcc phase, with no changes in the dendrite morphology or elemental distribution.", "Analyses conducted via XPS and DOS (DFTcalculations) indicated that the electronegativity diferences caused a strong local electron transfer in the alloy,activating the inactive Cu to active sites.\n\n(1) The HEA structure exhibits excellnt catalytic performance in both HER and OER processes (HER: $2 2 9 \\mathrm { m V }$ at $\\eta _ { 5 0 }$ ;OER: $2 8 3 \\mathrm { m V }$ at $\\eta _ { 1 0 }$ ） (2)The DFTcalculation results show that the hydrolysis energy barrier atthe Ni site is the lowest, while the Gibbsfree energy of H adsorption at the $\\mathrm { C u }$ site is minimal, lower than that of the $\\mathrm { P t } / \\mathrm { C }$ electrode, indicating accelerated HER-reaction kinetics. (3) The OCP test shows that the HEA has a durability of over 10 hours. "], "cycle_count": null, "test_method": "Open Circuit Potential (OCP)", "duration_hours": "10", "degradation_details": "potential stabilizes at -0.1 V after 3000 s and remains constant for 24 hours", "performance_retention": null}, "tafel_slope": {"unit": "mV dec^-1", "value": "34.1", "source": ["The Tafel slope is 3 4 . 1 ~ \\mathrm { m V ~ d e c ^ { - 1 } } , which is slightly lower than that of the \\mathrm { P t } / \\mathrm { C } electrode at 3 5 \\mathrm { m V } \\mathrm { d e c } ^ { - 1 } , indicating excellent reaction kinetics. ", "Using the overpotential of $1 0 \\mathrm { \\ m A \\ c m ^ { - 2 } }$ $\\left( \\eta _ { 1 0 } \\right)$ as the index, the LSV polarization curve in the 1M KOH electrolyte (Fig. S8a) was measured,and the $\\mathrm { F e 0 . 1 9 C o 0 . 2 3 N i 0 . 2 8 C u 0 . 2 8 C r 0 . 0 2 }$ HEA film prepared under the deposition potential corresponding to the current density of $1 . 5 \\mathrm { A \\ c m ^ { - 2 } }$ achieved a low overpotential of $1 3 5 \\mathrm { m V } ( \\eta _ { 1 0 } )$ ,which was much lower than that of the film deposition at other potentials.The Tafel slope fitted by the LSV polarization curve (Fig. S8b) shows that the deposition film prepared at a $1 . 5 \\mathrm { A \\ c m ^ { - 2 } }$ current density has the lowest Tafel slope (about $3 4 . 1 \\mathrm { m V } \\mathrm { d e c ^ { - 1 } }$ ),which is slightly lower than that of the $\\mathrm { P t } / \\mathrm { C }$ （ $3 5 \\mathrm { m V }$ dec-1) electrode.This resultveils thatamong the HEA filmssynthesized underalldeposition potentials,1.5-HEA films have themost eficient electrocatalytic kinetics,confirming the positive eect of suitable deposition potentials in the kinetics of water-splitting reactions.", "It can be clearly observed that the HER activity of the $\\mathrm { F e 0 . 1 9 C o 0 . 2 3 N i 0 . 2 8 C u 0 . 2 8 C r 0 . 0 2 }$ HEA film ( $2 2 9 \\mathrm { m V }$ at $\\eta _ { 5 0 }$ ) is significantly higher than that of other non-precious metal HEAs and even higher than that of some noble metal-doped HEAs,approaching that of the $\\mathrm { P t } / \\mathrm { C }$ electrode ( $2 0 7 ~ \\mathrm { m V }$ at $\\eta _ { 5 0 }$ $\\mathrm { ( V _ { 1 . 0 } C u C o N i F e M n }$ $2 5 0 ~ \\mathrm { m V }$ at $\\eta _ { 5 0 }$ ：， CuAlNiMoFe: $3 1 0 \\mathrm { m V }$ at $\\eta _ { 5 0 }$ ; NiFeMoCoCr: $3 5 0 \\mathrm { m V }$ at $\\eta _ { 5 0 }$ ;NiCoFeNoMn: $3 7 0 \\mathrm { m V }$ at $\\eta _ { 5 0 }$ ; CoFeLaNiPt(nano): 540 $\\mathrm { m V }$ at $\\eta _ { 5 0 } ) ^ { 3 2 - 3 4 }$ . The electrodeposited $\\mathrm { F e 0 . 1 9 C o 0 . 2 3 N i 0 . 2 8 C u 0 . 2 8 C r 0 . 0 2 }$ five-membered HEA film has lowest Tafel slope $( 3 4 . 1 \\mathrm { m V } \\mathrm { d e c ^ { - 1 } }$ (Fig.2c),indicating that the basic HER of the film follows the Volmer-Heyrovsky mechanism35, 36. "]}, "overpotential": [{"unit": "mV", "value": "229", "source": ["0 2 } HEA thin film catalyst was prepared on the surface of a copper substrate by electrodeposition, and a low overpotential of 2 2 9 \\mathrm { m V } ( \\eta _ { 5 0 } ) was achieved, which was close to 207 \\mathrm { m V } of a \\mathrm { P t } / \\mathrm { C } electrode. ", "When Fe, Co,and Ni elements are not present at the same time, the $\\eta _ { 1 0 }$ overpotential exceeds $3 0 0 \\mathrm { m V }$ ,indicating that the synergistic effect of Fe, $\\mathrm { C o }$ ,and $\\mathrm { N i }$ at the same time promotes the basic HER.Besides,we compared the electrodeposited $\\mathrm { F e 0 . 1 9 C o 0 . 2 3 N i 0 . 2 8 C u 0 . 2 8 C r 0 . 0 2 }$ HEA films with other HEA electrocatalysts and $\\mathrm { P t } / \\mathrm { C }$ electrodes (Fig.2b). It was evaluated at a current density of $5 0 \\mathrm { \\ m A \\ c m ^ { - 2 } }$ $( \\eta _ { 5 0 } )$ . ", "It can be clearly observed that the HER activity of the $\\mathrm { F e 0 . 1 9 C o 0 . 2 3 N i 0 . 2 8 C u 0 . 2 8 C r 0 . 0 2 }$ HEA film ( $2 2 9 \\mathrm { m V }$ at $\\eta _ { 5 0 }$ ) is significantly higher than that of other non-precious metal HEAs and even higher than that of some noble metal-doped HEAs,approaching that of the $\\mathrm { P t } / \\mathrm { C }$ electrode ( $2 0 7 ~ \\mathrm { m V }$ at $\\eta _ { 5 0 }$ $\\mathrm { ( V _ { 1 . 0 } C u C o N i F e M n }$ $2 5 0 ~ \\mathrm { m V }$ at $\\eta _ { 5 0 }$ ：， CuAlNiMoFe: $3 1 0 \\mathrm { m V }$ at $\\eta _ { 5 0 }$ ; NiFeMoCoCr: $3 5 0 \\mathrm { m V }$ at $\\eta _ { 5 0 }$ ;NiCoFeNoMn: $3 7 0 \\mathrm { m V }$ at $\\eta _ { 5 0 }$ ; CoFeLaNiPt(nano): 540 $\\mathrm { m V }$ at $\\eta _ { 5 0 } ) ^ { 3 2 - 3 4 }$ . The electrodeposited $\\mathrm { F e 0 . 1 9 C o 0 . 2 3 N i 0 . 2 8 C u 0 . 2 8 C r 0 . 0 2 }$ five-membered HEA film has lowest Tafel slope $( 3 4 . 1 \\mathrm { m V } \\mathrm { d e c ^ { - 1 } }$ (Fig.2c),indicating that the basic HER of the film follows the Volmer-Heyrovsky mechanism35, 36. "], "current_density": "50 mA cm^-2"}, {"unit": "mV", "value": "135", "source": ["Using the overpotential of $1 0 \\mathrm { \\ m A \\ c m ^ { - 2 } }$ $\\left( \\eta _ { 1 0 } \\right)$ as the index, the LSV polarization curve in the 1M KOH electrolyte (Fig. S8a) was measured,and the $\\mathrm { F e 0 . 1 9 C o 0 . 2 3 N i 0 . 2 8 C u 0 . 2 8 C r 0 . 0 2 }$ HEA film prepared under the deposition potential corresponding to the current density of $1 . 5 \\mathrm { A \\ c m ^ { - 2 } }$ achieved a low overpotential of $1 3 5 \\mathrm { m V } ( \\eta _ { 1 0 } )$ ,which was much lower than that of the film deposition at other potentials.The Tafel slope fitted by the LSV polarization curve (Fig. S8b) shows that the deposition film prepared at a $1 . 5 \\mathrm { A \\ c m ^ { - 2 } }$ current density has the lowest Tafel slope (about $3 4 . 1 \\mathrm { m V } \\mathrm { d e c ^ { - 1 } }$ ),which is slightly lower than that of the $\\mathrm { P t } / \\mathrm { C }$ （ $3 5 \\mathrm { m V }$ dec-1) electrode.This resultveils thatamong the HEA filmssynthesized underalldeposition potentials,1.5-HEA films have themost eficient electrocatalytic kinetics,confirming the positive eect of suitable deposition potentials in the kinetics of water-splitting reactions.", "The $\\eta _ { 1 0 }$ overpotential of the five-membered HEA is $1 3 5 \\mathrm { m V }$ ,which is much lower than its corresponding quaternary alloy (Fig. 2a). Among them,the FeCoCrNi isanamorphousstate， andits $\\eta _ { 1 0 }$ overpotentialis $2 1 7 \\mathrm { m V }$ ，whichissecondonlytothe $\\mathrm { F e 0 . 1 9 C o 0 . 2 3 N i 0 . 2 8 C u 0 . 2 8 C r 0 . 0 2 }$ five-membered HEA. This feature is due to the fact that the amorphous structure of the film is more likelyto expose theunsaturated sites and active centers,thus facilitating the hydrolysis reaction. "], "current_density": "10 mA cm^-2"}], "supplementary_performance": [{"key": "electrochemical surface area (ECSA)", "value": "399.25", "source": ["The $\\mathrm { F e 0 . 1 9 C o 0 . 2 3 N i 0 . 2 8 C u 0 . 2 8 C r 0 . 0 2 }$ HEA film synthesized at a current density of $1 . 5 \\mathrm { \\ A \\ c m ^ { - 2 } }$ $( \\mathrm { F e } ; \\mathrm { C o } ; \\mathrm { N i } ; \\mathrm { C u } ; \\mathrm { C r } = 1 9 ; 2 3 ; 2 8 ; 2 8 ; 2 )$ has the largest electrochemical surface area ( $( E C S A = C _ { \\mathrm { d } } / C _ { \\mathrm { s } } = 3 9 9 . 2 5 > 3 5 4 . 7 5 > 2 2 3$ where $C _ { \\mathrm { s } } = 0 . 0 4 ~ \\mathrm { m F ~ c m ^ { - 2 } } ) ^ { 2 4 }$ . ", "As presented in Fig.5g, the $\\mathrm { F e 0 . 1 9 C o 0 . 2 3 N i 0 . 2 8 C u 0 . 2 8 C r 0 . 0 2 }$ five-membered HEA film has the largest electrochemical surface area $( E C S A \\ : = \\ : C _ { \\mathrm { d l } } / C _ { \\mathrm { s } } = \\ : 1 5 . 9 7 / 0 . 0 4 \\ : = \\ : 3 9 9 . 2 5 )$ ，which is much higher than its correspondingquaternaryaloy,indicating that its increased active site is due to the synergistic effect and electron transfer of multiple components in the single phase."]}, {"key": "mass activity", "value": "756.97 mA mg^-1 at 300 mV overpotential", "source": ["As shown in Fig.2e, the $\\mathrm { F e 0 . 1 9 C o 0 . 2 3 N i 0 . 2 8 C u 0 . 2 8 C r 0 . 0 2 }$ HEA thin film catalyst exhibits a mass activity of 756.97 mA mg-l at an overpotential of $3 0 0 ~ \\mathrm { m V }$ ,which is more than four times that of the $\\mathrm { P t } / \\mathrm { C }$ electrode.In addition, the $\\mathrm { F e 0 . 1 9 C o 0 . 2 3 N i 0 . 2 8 C u 0 . 2 8 C r 0 . 0 2 }$ HEA thin film catalyst also demonstrates the highest turnover frequency (Fig. 2f).Compared to bulk or powder catalysts,thin film samples have a distinct advantage in mass activity.Firstly,the thin film has controllable thicknessand composition distribution,which increases the exposurerate ofactive sites per unit mass,thus improving thecatalyst'sutilization efficiency."]}, {"key": "OER overpotential", "value": "283 mV at 10 mA cm^-2", "source": ["\nThe OER activity of the $\\mathrm { F e 0 . 1 9 C o 0 . 2 3 N i 0 . 2 8 C u 0 . 2 8 C r 0 . 0 2 }$ HEA film and its corresponding quaternary alloy was tested ina1MKOH electrolyte to investigate the overallalkaline hydrolysis performance.Polarization curves ofthe test (Fig. S9) reveal that $\\mathrm { F e 0 . 1 9 C o 0 . 2 3 N i 0 . 2 8 C u 0 . 2 8 C r 0 . 0 2 }$ exhibits excellent OER performance, requiring only an overpotential of $2 8 3 \\mathrm { m V }$ to reach $1 0 \\mathrm { m A } \\mathrm { c m } ^ { - 2 }$ , which is superior to its corresponding quaternary alloy and lower than $\\mathrm { R u O }$ $3 3 0 \\mathrm { m V } _ { \\cdot }$ ). ", "Analyses conducted via XPS and DOS (DFTcalculations) indicated that the electronegativity diferences caused a strong local electron transfer in the alloy,activating the inactive Cu to active sites.\n\n(1) The HEA structure exhibits excellnt catalytic performance in both HER and OER processes (HER: $2 2 9 \\mathrm { m V }$ at $\\eta _ { 5 0 }$ ;OER: $2 8 3 \\mathrm { m V }$ at $\\eta _ { 1 0 }$ ） (2)The DFTcalculation results show that the hydrolysis energy barrier atthe Ni site is the lowest, while the Gibbsfree energy of H adsorption at the $\\mathrm { C u }$ site is minimal, lower than that of the $\\mathrm { P t } / \\mathrm { C }$ electrode, indicating accelerated HER-reaction kinetics. (3) The OCP test shows that the HEA has a durability of over 10 hours. "]}, {"key": "Rs", "value": "1.79 Ohm", "source": {"table_source": {"location": "Table 3 The $\\mathrm { R _ { s } }$ ${ \\mathrm { R } } _ { \\mathrm { i n t } } ,$ and $\\mathrm { R _ { c t } }$ resistances of $\\mathrm { F e 0 . 1 9 C o 0 . 2 3 N i 0 . 2 8 C u 0 . 2 8 C r 0 . 0 2 }$ HEA films and their corresponding quaternary alloys (obtained at open circuit potential). ", "source_content": "<table><tr><td>HEAs</td><td>Rs (Ohm)</td><td>Rint (Ohm)</td><td>Rct (Ohm)</td></tr><tr><td>Fe0.19Co0.23Ni0.28C</td><td></td><td></td><td>24.19</td></tr><tr><td>u0.28Cr0.02</td><td>1.79 3.917</td><td>25.02 29.49</td><td>136.3</td></tr><tr><td>FeCoNiCr</td><td>4.357</td><td>98.92</td><td>244.6</td></tr><tr><td>FeCoNiCu</td><td>10.00</td><td>263.6</td><td>509.5</td></tr><tr><td>FeCoCrCu</td><td>10.84</td><td>257.4</td><td>187.7</td></tr><tr><td>FeNiCrCu NiCoCuCr</td><td>10.9</td><td>910.5</td><td>1013</td></tr></table>", "reference_text_list": ["The Nyquist plot (Fig.5g) analysis of $\\mathrm { F e 0 . 1 9 C o 0 . 2 3 N i 0 . 2 8 C u 0 . 2 8 C r 0 . 0 2 }$ HEA thin films and their corresponding quaternary alloys indicates that the quinary HEA has the lowest solution resistance, intermediate resistance,and charge-transfer resistance (Table 3).The results show that the electrocatalytic kinetics of HER are significantly accelerated on FeCiNiCuCr HEA films39, 40."]}}}, {"key": "Rint", "value": "3.917 Ohm", "source": {"table_source": {"location": "Table 3 The $\\mathrm { R _ { s } }$ ${ \\mathrm { R } } _ { \\mathrm { i n t } } ,$ and $\\mathrm { R _ { c t } }$ resistances of $\\mathrm { F e 0 . 1 9 C o 0 . 2 3 N i 0 . 2 8 C u 0 . 2 8 C r 0 . 0 2 }$ HEA films and their corresponding quaternary alloys (obtained at open circuit potential). ", "source_content": "<table><tr><td>HEAs</td><td>Rs (Ohm)</td><td>Rint (Ohm)</td><td>Rct (Ohm)</td></tr><tr><td>Fe0.19Co0.23Ni0.28C</td><td></td><td></td><td>24.19</td></tr><tr><td>u0.28Cr0.02</td><td>1.79 3.917</td><td>25.02 29.49</td><td>136.3</td></tr><tr><td>FeCoNiCr</td><td>4.357</td><td>98.92</td><td>244.6</td></tr><tr><td>FeCoNiCu</td><td>10.00</td><td>263.6</td><td>509.5</td></tr><tr><td>FeCoCrCu</td><td>10.84</td><td>257.4</td><td>187.7</td></tr><tr><td>FeNiCrCu NiCoCuCr</td><td>10.9</td><td>910.5</td><td>1013</td></tr></table>", "reference_text_list": ["The Nyquist plot (Fig.5g) analysis of $\\mathrm { F e 0 . 1 9 C o 0 . 2 3 N i 0 . 2 8 C u 0 . 2 8 C r 0 . 0 2 }$ HEA thin films and their corresponding quaternary alloys indicates that the quinary HEA has the lowest solution resistance, intermediate resistance,and charge-transfer resistance (Table 3).The results show that the electrocatalytic kinetics of HER are significantly accelerated on FeCiNiCuCr HEA films39, 40."]}}}, {"key": "Rct", "value": "24.19 Ohm", "source": {"table_source": {"location": "Table 3 The $\\mathrm { R _ { s } }$ ${ \\mathrm { R } } _ { \\mathrm { i n t } } ,$ and $\\mathrm { R _ { c t } }$ resistances of $\\mathrm { F e 0 . 1 9 C o 0 . 2 3 N i 0 . 2 8 C u 0 . 2 8 C r 0 . 0 2 }$ HEA films and their corresponding quaternary alloys (obtained at open circuit potential). ", "source_content": "<table><tr><td>HEAs</td><td>Rs (Ohm)</td><td>Rint (Ohm)</td><td>Rct (Ohm)</td></tr><tr><td>Fe0.19Co0.23Ni0.28C</td><td></td><td></td><td>24.19</td></tr><tr><td>u0.28Cr0.02</td><td>1.79 3.917</td><td>25.02 29.49</td><td>136.3</td></tr><tr><td>FeCoNiCr</td><td>4.357</td><td>98.92</td><td>244.6</td></tr><tr><td>FeCoNiCu</td><td>10.00</td><td>263.6</td><td>509.5</td></tr><tr><td>FeCoCrCu</td><td>10.84</td><td>257.4</td><td>187.7</td></tr><tr><td>FeNiCrCu NiCoCuCr</td><td>10.9</td><td>910.5</td><td>1013</td></tr></table>", "reference_text_list": ["The Nyquist plot (Fig.5g) analysis of $\\mathrm { F e 0 . 1 9 C o 0 . 2 3 N i 0 . 2 8 C u 0 . 2 8 C r 0 . 0 2 }$ HEA thin films and their corresponding quaternary alloys indicates that the quinary HEA has the lowest solution resistance, intermediate resistance,and charge-transfer resistance (Table 3).The results show that the electrocatalytic kinetics of HER are significantly accelerated on FeCiNiCuCr HEA films39, 40."]}}}]}, "experimental_conditions": {"test_setup": {"source": ["0 2 } HEA thin film catalyst was prepared on the surface of a copper substrate by electrodeposition, and a low overpotential of 2 2 9 \\mathrm { m V } ( \\eta _ { 5 0 } ) was achieved, which was close to 207 \\mathrm { m V } of a \\mathrm { P t } / \\mathrm { C } electrode. ", "\n# 2. Experimental section\n\nThe cathode employed a copper substrate with dimensions of $1 0 \\mathrm { m m } \\times 1 0 \\mathrm { m m }$ ,while the anode utilizes a graphite sheet with an area approximately three times larger than the copper substrate.All elements forthe electrodeposition in acid ions form: $\\mathrm { F e S O } _ { 4 } . 7 \\mathrm { H } _ { 2 } \\mathrm { O }$ $\\mathrm { C o S O } _ { 4 } . 7 \\mathrm { H } _ { 2 } \\mathrm { O }$ $\\mathrm { N i S O } _ { 4 } . 6 \\mathrm { H } _ { 2 } \\mathrm { O }$ $\\mathrm { C u S O } _ { 4 } . 5 \\mathrm { H } _ { 2 } \\mathrm { O } _ { \\cdot }$ and $\\mathrm { C r } _ { 2 } ( \\mathrm { S O } _ { 4 } ) _ { 3 } { \\cdot } 6 \\mathrm { H } _ { 2 } \\mathrm { O }$ All reagents used in the experiment were of analytical grade, and the solutions were treated with deionized water.", "\nThe $\\mathrm { F e 0 . 1 9 C o 0 . 2 3 N i 0 . 2 8 C u 0 . 2 8 C r 0 . 0 2 }$ HEA film electrodeposited on a copper substrate after the pretreatment from sulfuric acid baths.The substrate was mechanically polished down to 2,Ooo grit size using abrasive silicon carbide abrasive papers for achieving uniform and suitable smooth surfaces.Prior to deposition,the copper substrate was ultrasonically cleaned in an acetone and polishing solution consisting of $\\mathrm { H } _ { 3 } \\mathrm { P O } _ { 4 } .$ $\\mathrm { H N O } _ { 3 }$ ,and $\\mathrm { C H _ { 3 } C O O H }$ in a ratio of 5:2:3,activated with an activation solution consisting of $1 6 0 ~ \\mathrm { m l / L }$ and $8 0 ~ \\mathrm { m l / L }$ for $8 ~ \\mathrm { m i n }$ at room temperature at for $8 \\ \\mathrm { m i n } .$ , washed in the distilled water and ethanol solution,and then immediately placed in an electrodeposition bath as a cathode.Presented in Table 1 is the bath composition and electrodeposition parameters.The pH of the electrolyte was adjusted to 1.5 using NaOH.Electrodeposition was conducted using graphite sheets $3 0 \\mathrm { m m } \\times 3 0 \\mathrm { m m }$ $\\times 0 . 8 \\mathrm { m m }$ )as the anode for $3 0 \\mathrm { { m i n } }$ . "], "scan_rate": null, "substrate": "copper substrate", "ir_compensation": null}, "electrolyte": {"source": ["RHE in the $1 . 0 \\mathrm { M } ~ \\mathrm { K O H }$ solution. "], "ph_value": null, "concentration_molar": "1.0 M", "electrolyte_composition": "KOH"}, "synthesis_method": {"method": "electrodeposition", "source": ["0 2 } HEA thin film catalyst was prepared on the surface of a copper substrate by electrodeposition, and a low overpotential of 2 2 9 \\mathrm { m V } ( \\eta _ { 5 0 } ) was achieved, which was close to 207 \\mathrm { m V } of a \\mathrm { P t } / \\mathrm { C } electrode. ", "\nThe $\\mathrm { F e 0 . 1 9 C o 0 . 2 3 N i 0 . 2 8 C u 0 . 2 8 C r 0 . 0 2 }$ HEA film electrodeposited on a copper substrate after the pretreatment from sulfuric acid baths.The substrate was mechanically polished down to 2,Ooo grit size using abrasive silicon carbide abrasive papers for achieving uniform and suitable smooth surfaces.Prior to deposition,the copper substrate was ultrasonically cleaned in an acetone and polishing solution consisting of $\\mathrm { H } _ { 3 } \\mathrm { P O } _ { 4 } .$ $\\mathrm { H N O } _ { 3 }$ ,and $\\mathrm { C H _ { 3 } C O O H }$ in a ratio of 5:2:3,activated with an activation solution consisting of $1 6 0 ~ \\mathrm { m l / L }$ and $8 0 ~ \\mathrm { m l / L }$ for $8 ~ \\mathrm { m i n }$ at room temperature at for $8 \\ \\mathrm { m i n } .$ , washed in the distilled water and ethanol solution,and then immediately placed in an electrodeposition bath as a cathode.Presented in Table 1 is the bath composition and electrodeposition parameters.The pH of the electrolyte was adjusted to 1.5 using NaOH.Electrodeposition was conducted using graphite sheets $3 0 \\mathrm { m m } \\times 3 0 \\mathrm { m m }$ $\\times 0 . 8 \\mathrm { m m }$ )as the anode for $3 0 \\mathrm { { m i n } }$ . ", "\n# 3.Result\n\nTo prepare high-entropy aloys using the non-equilibrium electro-deposition method,we first studied the effects of current densityon the morphology,composition,and electrochemical surface area ofthe deposited aloys.When the current density reaches $1 . 5 \\mathrm { A c m ^ { - 2 } }$ ,the metal cations at the solid solution interface undergo non-selective reduction, rapidly forming a multicomponent alloy. ", "The $\\mathrm { F e 0 . 1 9 C o 0 . 2 3 N i 0 . 2 8 C u 0 . 2 8 C r 0 . 0 2 }$ HEA film synthesized at a current density of $1 . 5 \\mathrm { \\ A \\ c m ^ { - 2 } }$ $( \\mathrm { F e } ; \\mathrm { C o } ; \\mathrm { N i } ; \\mathrm { C u } ; \\mathrm { C r } = 1 9 ; 2 3 ; 2 8 ; 2 8 ; 2 )$ has the largest electrochemical surface area ( $( E C S A = C _ { \\mathrm { d } } / C _ { \\mathrm { s } } = 3 9 9 . 2 5 > 3 5 4 . 7 5 > 2 2 3$ where $C _ { \\mathrm { s } } = 0 . 0 4 ~ \\mathrm { m F ~ c m ^ { - 2 } } ) ^ { 2 4 }$ . "], "key_parameters": "current density: 1.5 A cm^-2"}, "other_environmental_params": [{"key": "reference electrode", "value": "Hg/HgO", "source": ["\nIn this study,a standard three-electrode system was conducted, with $\\mathrm { H } / \\mathrm { H g } \\mathrm { O }$ as the reference electrode, platinum sheet electrode as the counter electrode, and $\\mathrm { F e 0 . 1 9 C o 0 . 2 3 N i 0 . 2 8 C u 0 . 2 8 C r 0 . 0 2 }$ HEA film was cut into a $5 \\mathrm { m m } \\times 5$ mm square as the working electrode.All electrochemical tests were performed on a CHI66OE electrochemical workstation. "]}, {"key": "counter electrode", "value": "platinum sheet electrode", "source": ["\nIn this study,a standard three-electrode system was conducted, with $\\mathrm { H } / \\mathrm { H g } \\mathrm { O }$ as the reference electrode, platinum sheet electrode as the counter electrode, and $\\mathrm { F e 0 . 1 9 C o 0 . 2 3 N i 0 . 2 8 C u 0 . 2 8 C r 0 . 0 2 }$ HEA film was cut into a $5 \\mathrm { m m } \\times 5$ mm square as the working electrode.All electrochemical tests were performed on a CHI66OE electrochemical workstation. "]}, {"key": "working electrode size", "value": "5 mm x 5 mm", "source": ["\nIn this study,a standard three-electrode system was conducted, with $\\mathrm { H } / \\mathrm { H g } \\mathrm { O }$ as the reference electrode, platinum sheet electrode as the counter electrode, and $\\mathrm { F e 0 . 1 9 C o 0 . 2 3 N i 0 . 2 8 C u 0 . 2 8 C r 0 . 0 2 }$ HEA film was cut into a $5 \\mathrm { m m } \\times 5$ mm square as the working electrode.All electrochemical tests were performed on a CHI66OE electrochemical workstation. "]}, {"key": "electrodeposition bath pH", "value": "1.5", "source": ["\nThe $\\mathrm { F e 0 . 1 9 C o 0 . 2 3 N i 0 . 2 8 C u 0 . 2 8 C r 0 . 0 2 }$ HEA film electrodeposited on a copper substrate after the pretreatment from sulfuric acid baths.The substrate was mechanically polished down to 2,Ooo grit size using abrasive silicon carbide abrasive papers for achieving uniform and suitable smooth surfaces.Prior to deposition,the copper substrate was ultrasonically cleaned in an acetone and polishing solution consisting of $\\mathrm { H } _ { 3 } \\mathrm { P O } _ { 4 } .$ $\\mathrm { H N O } _ { 3 }$ ,and $\\mathrm { C H _ { 3 } C O O H }$ in a ratio of 5:2:3,activated with an activation solution consisting of $1 6 0 ~ \\mathrm { m l / L }$ and $8 0 ~ \\mathrm { m l / L }$ for $8 ~ \\mathrm { m i n }$ at room temperature at for $8 \\ \\mathrm { m i n } .$ , washed in the distilled water and ethanol solution,and then immediately placed in an electrodeposition bath as a cathode.Presented in Table 1 is the bath composition and electrodeposition parameters.The pH of the electrolyte was adjusted to 1.5 using NaOH.Electrodeposition was conducted using graphite sheets $3 0 \\mathrm { m m } \\times 3 0 \\mathrm { m m }$ $\\times 0 . 8 \\mathrm { m m }$ )as the anode for $3 0 \\mathrm { { m i n } }$ . "]}, {"key": "electrodeposition time", "value": "30 min", "source": ["\nThe $\\mathrm { F e 0 . 1 9 C o 0 . 2 3 N i 0 . 2 8 C u 0 . 2 8 C r 0 . 0 2 }$ HEA film electrodeposited on a copper substrate after the pretreatment from sulfuric acid baths.The substrate was mechanically polished down to 2,Ooo grit size using abrasive silicon carbide abrasive papers for achieving uniform and suitable smooth surfaces.Prior to deposition,the copper substrate was ultrasonically cleaned in an acetone and polishing solution consisting of $\\mathrm { H } _ { 3 } \\mathrm { P O } _ { 4 } .$ $\\mathrm { H N O } _ { 3 }$ ,and $\\mathrm { C H _ { 3 } C O O H }$ in a ratio of 5:2:3,activated with an activation solution consisting of $1 6 0 ~ \\mathrm { m l / L }$ and $8 0 ~ \\mathrm { m l / L }$ for $8 ~ \\mathrm { m i n }$ at room temperature at for $8 \\ \\mathrm { m i n } .$ , washed in the distilled water and ethanol solution,and then immediately placed in an electrodeposition bath as a cathode.Presented in Table 1 is the bath composition and electrodeposition parameters.The pH of the electrolyte was adjusted to 1.5 using NaOH.Electrodeposition was conducted using graphite sheets $3 0 \\mathrm { m m } \\times 3 0 \\mathrm { m m }$ $\\times 0 . 8 \\mathrm { m m }$ )as the anode for $3 0 \\mathrm { { m i n } }$ . "]}, {"key": "measurement_condition", "value": "obtained at open circuit potential", "source": {"table_source": {"location": "Table 3 The $\\mathrm { R _ { s } }$ ${ \\mathrm { R } } _ { \\mathrm { i n t } } ,$ and $\\mathrm { R _ { c t } }$ resistances of $\\mathrm { F e 0 . 1 9 C o 0 . 2 3 N i 0 . 2 8 C u 0 . 2 8 C r 0 . 0 2 }$ HEA films and their corresponding quaternary alloys (obtained at open circuit potential). ", "source_content": "<table><tr><td>HEAs</td><td>Rs (Ohm)</td><td>Rint (Ohm)</td><td>Rct (Ohm)</td></tr><tr><td>Fe0.19Co0.23Ni0.28C</td><td></td><td></td><td>24.19</td></tr><tr><td>u0.28Cr0.02</td><td>1.79 3.917</td><td>25.02 29.49</td><td>136.3</td></tr><tr><td>FeCoNiCr</td><td>4.357</td><td>98.92</td><td>244.6</td></tr><tr><td>FeCoNiCu</td><td>10.00</td><td>263.6</td><td>509.5</td></tr><tr><td>FeCoCrCu</td><td>10.84</td><td>257.4</td><td>187.7</td></tr><tr><td>FeNiCrCu NiCoCuCr</td><td>10.9</td><td>910.5</td><td>1013</td></tr></table>", "reference_text_list": ["The Nyquist plot (Fig.5g) analysis of $\\mathrm { F e 0 . 1 9 C o 0 . 2 3 N i 0 . 2 8 C u 0 . 2 8 C r 0 . 0 2 }$ HEA thin films and their corresponding quaternary alloys indicates that the quinary HEA has the lowest solution resistance, intermediate resistance,and charge-transfer resistance (Table 3).The results show that the electrocatalytic kinetics of HER are significantly accelerated on FeCiNiCuCr HEA films39, 40."]}}}]}}, {"alloy_id": "FeCoNiCrCu", "performance": {"stability": {"source": [], "cycle_count": null, "test_method": "Unknown", "duration_hours": null, "degradation_details": null, "performance_retention": null}, "tafel_slope": {"unit": "mV dec^-1", "value": null, "source": []}, "overpotential": [], "supplementary_performance": []}, "experimental_conditions": {"test_setup": {"source": [], "scan_rate": null, "substrate": null, "ir_compensation": null}, "electrolyte": {"source": ["RHE in the $1 . 0 \\mathrm { M } ~ \\mathrm { K O H }$ solution. "], "ph_value": null, "concentration_molar": "1.0 M", "electrolyte_composition": "KOH"}, "synthesis_method": {"method": null, "source": [], "key_parameters": null}, "other_environmental_params": []}}, {"alloy_id": "FeCoCrNi", "performance": {"stability": {"source": [], "cycle_count": null, "test_method": "Unknown", "duration_hours": null, "degradation_details": null, "performance_retention": null}, "tafel_slope": {"unit": "mV dec^-1", "value": null, "source": []}, "overpotential": [{"unit": "mV", "value": "217", "source": ["The $\\eta _ { 1 0 }$ overpotential of the five-membered HEA is $1 3 5 \\mathrm { m V }$ ,which is much lower than its corresponding quaternary alloy (Fig. 2a). Among them,the FeCoCrNi isanamorphousstate， andits $\\eta _ { 1 0 }$ overpotentialis $2 1 7 \\mathrm { m V }$ ，whichissecondonlytothe $\\mathrm { F e 0 . 1 9 C o 0 . 2 3 N i 0 . 2 8 C u 0 . 2 8 C r 0 . 0 2 }$ five-membered HEA. This feature is due to the fact that the amorphous structure of the film is more likelyto expose theunsaturated sites and active centers,thus facilitating the hydrolysis reaction. "], "current_density": "10 mA cm^-2"}], "supplementary_performance": []}, "experimental_conditions": {"test_setup": {"source": [], "scan_rate": null, "substrate": null, "ir_compensation": null}, "electrolyte": {"source": ["RHE in the $1 . 0 \\mathrm { M } ~ \\mathrm { K O H }$ solution. "], "ph_value": null, "concentration_molar": "1.0 M", "electrolyte_composition": "KOH"}, "synthesis_method": {"method": null, "source": [], "key_parameters": null}, "other_environmental_params": []}}, {"alloy_id": "NiCoCuCr", "performance": {"stability": {"cycle_count": null, "test_method": "Unknown", "duration_hours": null, "degradation_details": null, "performance_retention": null}, "tafel_slope": null, "overpotential": [], "supplementary_performance": [{"key": "Rs", "value": "10.9 Ohm", "source": {"table_source": {"location": "Table 3 The $\\mathrm { R _ { s } }$ ${ \\mathrm { R } } _ { \\mathrm { i n t } } ,$ and $\\mathrm { R _ { c t } }$ resistances of $\\mathrm { F e 0 . 1 9 C o 0 . 2 3 N i 0 . 2 8 C u 0 . 2 8 C r 0 . 0 2 }$ HEA films and their corresponding quaternary alloys (obtained at open circuit potential). ", "source_content": "<table><tr><td>HEAs</td><td>Rs (Ohm)</td><td>Rint (Ohm)</td><td>Rct (Ohm)</td></tr><tr><td>Fe0.19Co0.23Ni0.28C</td><td></td><td></td><td>24.19</td></tr><tr><td>u0.28Cr0.02</td><td>1.79 3.917</td><td>25.02 29.49</td><td>136.3</td></tr><tr><td>FeCoNiCr</td><td>4.357</td><td>98.92</td><td>244.6</td></tr><tr><td>FeCoNiCu</td><td>10.00</td><td>263.6</td><td>509.5</td></tr><tr><td>FeCoCrCu</td><td>10.84</td><td>257.4</td><td>187.7</td></tr><tr><td>FeNiCrCu NiCoCuCr</td><td>10.9</td><td>910.5</td><td>1013</td></tr></table>", "reference_text_list": ["The Nyquist plot (Fig.5g) analysis of $\\mathrm { F e 0 . 1 9 C o 0 . 2 3 N i 0 . 2 8 C u 0 . 2 8 C r 0 . 0 2 }$ HEA thin films and their corresponding quaternary alloys indicates that the quinary HEA has the lowest solution resistance, intermediate resistance,and charge-transfer resistance (Table 3).The results show that the electrocatalytic kinetics of HER are significantly accelerated on FeCiNiCuCr HEA films39, 40."]}}}, {"key": "Rint", "value": "910.5 Ohm", "source": {"table_source": {"location": "Table 3 The $\\mathrm { R _ { s } }$ ${ \\mathrm { R } } _ { \\mathrm { i n t } } ,$ and $\\mathrm { R _ { c t } }$ resistances of $\\mathrm { F e 0 . 1 9 C o 0 . 2 3 N i 0 . 2 8 C u 0 . 2 8 C r 0 . 0 2 }$ HEA films and their corresponding quaternary alloys (obtained at open circuit potential). ", "source_content": "<table><tr><td>HEAs</td><td>Rs (Ohm)</td><td>Rint (Ohm)</td><td>Rct (Ohm)</td></tr><tr><td>Fe0.19Co0.23Ni0.28C</td><td></td><td></td><td>24.19</td></tr><tr><td>u0.28Cr0.02</td><td>1.79 3.917</td><td>25.02 29.49</td><td>136.3</td></tr><tr><td>FeCoNiCr</td><td>4.357</td><td>98.92</td><td>244.6</td></tr><tr><td>FeCoNiCu</td><td>10.00</td><td>263.6</td><td>509.5</td></tr><tr><td>FeCoCrCu</td><td>10.84</td><td>257.4</td><td>187.7</td></tr><tr><td>FeNiCrCu NiCoCuCr</td><td>10.9</td><td>910.5</td><td>1013</td></tr></table>", "reference_text_list": ["The Nyquist plot (Fig.5g) analysis of $\\mathrm { F e 0 . 1 9 C o 0 . 2 3 N i 0 . 2 8 C u 0 . 2 8 C r 0 . 0 2 }$ HEA thin films and their corresponding quaternary alloys indicates that the quinary HEA has the lowest solution resistance, intermediate resistance,and charge-transfer resistance (Table 3).The results show that the electrocatalytic kinetics of HER are significantly accelerated on FeCiNiCuCr HEA films39, 40."]}}}, {"key": "Rct", "value": "1013 Ohm", "source": {"table_source": {"location": "Table 3 The $\\mathrm { R _ { s } }$ ${ \\mathrm { R } } _ { \\mathrm { i n t } } ,$ and $\\mathrm { R _ { c t } }$ resistances of $\\mathrm { F e 0 . 1 9 C o 0 . 2 3 N i 0 . 2 8 C u 0 . 2 8 C r 0 . 0 2 }$ HEA films and their corresponding quaternary alloys (obtained at open circuit potential). ", "source_content": "<table><tr><td>HEAs</td><td>Rs (Ohm)</td><td>Rint (Ohm)</td><td>Rct (Ohm)</td></tr><tr><td>Fe0.19Co0.23Ni0.28C</td><td></td><td></td><td>24.19</td></tr><tr><td>u0.28Cr0.02</td><td>1.79 3.917</td><td>25.02 29 | {"extraction_results": [{"alloy_id": "Fe0.19Co0.23Ni0.28Cu0.28Cr0.02", "performance": {"stability": {"source": ["The catalyst has remarkable stability in an alkaline solution, after 1 0 \\mathrm { ~ h ~ } of Open Circuit Potential (OCP) testing, at 3 , 0 0 0 \\mathrm { s } . ", "\nStabilityis another key metric for evaluating electrocatalyst performance.To this end, we tested the open circuit potential (OCP) of the $\\mathrm { F e 0 . 1 9 C o 0 . 2 3 N i 0 . 2 8 C u 0 . 2 8 C r 0 . 0 2 }$ HEA thin film in a $1 \\mathrm { M K O H }$ solution to verify its stability under alkaline conditions.The OCP curve (Figure 5i) shows that the potential stabilizes at $- 0 . 1 \\mathrm { ~ V ~ }$ at 3,000 seconds and thenremains constant for24 hours.As shown in Figure S14,the XRD paterns before and afterthe stability test all show the Fcc phase, with no changes in the dendrite morphology or elemental distribution.", "Analyses conducted via XPS and DOS (DFTcalculations) indicated that the electronegativity diferences caused a strong local electron transfer in the alloy,activating the inactive Cu to active sites.\n\n(1) The HEA structure exhibits excellnt catalytic performance in both HER and OER processes (HER: $2 2 9 \\mathrm { m V }$ at $\\eta _ { 5 0 }$ ;OER: $2 8 3 \\mathrm { m V }$ at $\\eta _ { 1 0 }$ ） (2)The DFTcalculation results show that the hydrolysis energy barrier atthe Ni site is the lowest, while the Gibbsfree energy of H adsorption at the $\\mathrm { C u }$ site is minimal, lower than that of the $\\mathrm { P t } / \\mathrm { C }$ electrode, indicating accelerated HER-reaction kinetics. (3) The OCP test shows that the HEA has a durability of over 10 hours. "], "cycle_count": null, "test_method": "Open Circuit Potential (OCP)", "duration_hours": "10", "degradation_details": "potential stabilizes at -0.1 V after 3000 s and remains constant for 24 hours", "performance_retention": null}, "tafel_slope": {"unit": "mV dec^-1", "value": "34.1", "source": ["The Tafel slope is 3 4 . 1 ~ \\mathrm { m V ~ d e c ^ { - 1 } } , which is slightly lower than that of the \\mathrm { P t } / \\mathrm { C } electrode at 3 5 \\mathrm { m V } \\mathrm { d e c } ^ { - 1 } , indicating excellent reaction kinetics. ", "Using the overpotential of $1 0 \\mathrm { \\ m A \\ c m ^ { - 2 } }$ $\\left( \\eta _ { 1 0 } \\right)$ as the index, the LSV polarization curve in the 1M KOH electrolyte (Fig. S8a) was measured,and the $\\mathrm { F e 0 . 1 9 C o 0 . 2 3 N i 0 . 2 8 C u 0 . 2 8 C r 0 . 0 2 }$ HEA film prepared under the deposition potential corresponding to the current density of $1 . 5 \\mathrm { A \\ c m ^ { - 2 } }$ achieved a low overpotential of $1 3 5 \\mathrm { m V } ( \\eta _ { 1 0 } )$ ,which was much lower than that of the film deposition at other potentials.The Tafel slope fitted by the LSV polarization curve (Fig. S8b) shows that the deposition film prepared at a $1 . 5 \\mathrm { A \\ c m ^ { - 2 } }$ current density has the lowest Tafel slope (about $3 4 . 1 \\mathrm { m V } \\mathrm { d e c ^ { - 1 } }$ ),which is slightly lower than that of the $\\mathrm { P t } / \\mathrm { C }$ （ $3 5 \\mathrm { m V }$ dec-1) electrode.This resultveils thatamong the HEA filmssynthesized underalldeposition potentials,1.5-HEA films have themost eficient electrocatalytic kinetics,confirming the positive eect of suitable deposition potentials in the kinetics of water-splitting reactions.", "It can be clearly observed that the HER activity of the $\\mathrm { F e 0 . 1 9 C o 0 . 2 3 N i 0 . 2 8 C u 0 . 2 8 C r 0 . 0 2 }$ HEA film ( $2 2 9 \\mathrm { m V }$ at $\\eta _ { 5 0 }$ ) is significantly higher than that of other non-precious metal HEAs and even higher than that of some noble metal-doped HEAs,approaching that of the $\\mathrm { P t } / \\mathrm { C }$ electrode ( $2 0 7 ~ \\mathrm { m V }$ at $\\eta _ { 5 0 }$ $\\mathrm { ( V _ { 1 . 0 } C u C o N i F e M n }$ $2 5 0 ~ \\mathrm { m V }$ at $\\eta _ { 5 0 }$ ：， CuAlNiMoFe: $3 1 0 \\mathrm { m V }$ at $\\eta _ { 5 0 }$ ; NiFeMoCoCr: $3 5 0 \\mathrm { m V }$ at $\\eta _ { 5 0 }$ ;NiCoFeNoMn: $3 7 0 \\mathrm { m V }$ at $\\eta _ { 5 0 }$ ; CoFeLaNiPt(nano): 540 $\\mathrm { m V }$ at $\\eta _ { 5 0 } ) ^ { 3 2 - 3 4 }$ . The electrodeposited $\\mathrm { F e 0 . 1 9 C o 0 . 2 3 N i 0 . 2 8 C u 0 . 2 8 C r 0 . 0 2 }$ five-membered HEA film has lowest Tafel slope $( 3 4 . 1 \\mathrm { m V } \\mathrm { d e c ^ { - 1 } }$ (Fig.2c),indicating that the basic HER of the film follows the Volmer-Heyrovsky mechanism35, 36. "], "figure_source": {"img_path": "images/959ff226ee1e3269bcd3c6a15c0b08af0a6b018d5027d0bdb08469cb848e39c6.jpg", "location": "Fig.2.Electrochemical water-spliting activity: (a) The hydrogen-evolution reaction (HER) linear-sweep voltammetry of $\\mathrm { F e 0 . 1 9 C o 0 . 2 3 N i 0 . 2 8 C u 0 . 2 8 C r 0 . 0 2 }$ HEA films and their corresponding quaternary alloys measured in a $1 \\textbf { M }$ potassium hydroxide electrolyte. (b) Comparison of the HER overpotential of $\\mathrm { F e 0 . 1 9 C o 0 . 2 3 N i 0 . 2 8 C u 0 . 2 8 C r 0 . 0 2 }$ HEA films with other reported HEAs (at $- 5 0 \\mathrm { m A } \\mathrm { c m } { - 2 }$ ). (c) Tafel-slope plot. (d) LSVcurve standardized according to the corresponding ESCA standards. (e)The mass activity ofallcatalysts derived from the LSV curve. (f) The turnover frequencies (TOFs) of allcatalysts obtained from the LSV curve. (g) Relationship between the scan rate and currnt density. (h) Nyquist plot. (i) OCP curve over 24 hours. ", "reference_text_list": ["The $\\eta _ { 1 0 }$ overpotential of the FeCoNiCu film is $2 6 2 ~ \\mathrm { m V }$ . When Fe, Co,and Ni elements are not present at the same time, the $\\eta _ { 1 0 }$ overpotential exceeds $3 0 0 \\mathrm { m V }$ ,indicating that the synergistic effect of Fe, $\\mathrm { C o }$ ,and $\\mathrm { N i }$ at the same time promotes the basic HER.Besides,we compared the electrodeposited $\\mathrm { F e 0 . 1 9 C o 0 . 2 3 N i 0 . 2 8 C u 0 . 2 8 C r 0 . 0 2 }$ HEA films with other HEA electrocatalysts and $\\mathrm { P t } / \\mathrm { C }$ electrodes (Fig.2b). It was evaluated at a current density of $5 0 \\mathrm { \\ m A \\ c m ^ { - 2 } }$ $( \\eta _ { 5 0 } )$ . It can be clearly observed that the HER activity of the $\\mathrm { F e 0 . 1 9 C o 0 . 2 3 N i 0 . 2 8 C u 0 . 2 8 C r 0 . 0 2 }$ HEA film ( $2 2 9 \\mathrm { m V }$ at $\\eta _ { 5 0 }$ ) is significantly higher than that of other non-precious metal HEAs and even higher than that of some noble metal-doped HEAs,approaching that of the $\\mathrm { P t } / \\mathrm { C }$ electrode ( $2 0 7 ~ \\mathrm { m V }$ at $\\eta _ { 5 0 }$ $\\mathrm { ( V _ { 1 . 0 } C u C o N i F e M n }$ $2 5 0 ~ \\mathrm { m V }$ at $\\eta _ { 5 0 }$ ：， CuAlNiMoFe: $3 1 0 \\mathrm { m V }$ at $\\eta _ { 5 0 }$ ; NiFeMoCoCr: $3 5 0 \\mathrm { m V }$ at $\\eta _ { 5 0 }$ ;NiCoFeNoMn: $3 7 0 \\mathrm { m V }$ at $\\eta _ { 5 0 }$ ; CoFeLaNiPt(nano): 540 $\\mathrm { m V }$ at $\\eta _ { 5 0 } ) ^ { 3 2 - 3 4 }$ . The electrodeposited $\\mathrm { F e 0 . 1 9 C o 0 . 2 3 N i 0 . 2 8 C u 0 . 2 8 C r 0 . 0 2 }$ five-membered HEA film has lowest Tafel slope $( 3 4 . 1 \\mathrm { m V } \\mathrm { d e c ^ { - 1 } }$ (Fig.2c),indicating that the basic HER of the film follows the Volmer-Heyrovsky mechanism35, 36.", "As shown in Fig.2e, the $\\mathrm { F e 0 . 1 9 C o 0 . 2 3 N i 0 . 2 8 C u 0 . 2 8 C r 0 . 0 2 }$ HEA thin film catalyst exhibits a mass activity of 756.97 mA mg-l at an overpotential of $3 0 0 ~ \\mathrm { m V }$ ,which is more than four times that of the $\\mathrm { P t } / \\mathrm { C }$ electrode.In addition, the $\\mathrm { F e 0 . 1 9 C o 0 . 2 3 N i 0 . 2 8 C u 0 . 2 8 C r 0 . 0 2 }$ HEA thin film catalyst also demonstrates the highest turnover frequency (Fig."]}}, "overpotential": [{"unit": "mV", "value": "229", "source": ["0 2 } HEA thin film catalyst was prepared on the surface of a copper substrate by electrodeposition, and a low overpotential of 2 2 9 \\mathrm { m V } ( \\eta _ { 5 0 } ) was achieved, which was close to 207 \\mathrm { m V } of a \\mathrm { P t } / \\mathrm { C } electrode. ", "When Fe, Co,and Ni elements are not present at the same time, the $\\eta _ { 1 0 }$ overpotential exceeds $3 0 0 \\mathrm { m V }$ ,indicating that the synergistic effect of Fe, $\\mathrm { C o }$ ,and $\\mathrm { N i }$ at the same time promotes the basic HER.Besides,we compared the electrodeposited $\\mathrm { F e 0 . 1 9 C o 0 . 2 3 N i 0 . 2 8 C u 0 . 2 8 C r 0 . 0 2 }$ HEA films with other HEA electrocatalysts and $\\mathrm { P t } / \\mathrm { C }$ electrodes (Fig.2b). It was evaluated at a current density of $5 0 \\mathrm { \\ m A \\ c m ^ { - 2 } }$ $( \\eta _ { 5 0 } )$ . ", "It can be clearly observed that the HER activity of the $\\mathrm { F e 0 . 1 9 C o 0 . 2 3 N i 0 . 2 8 C u 0 . 2 8 C r 0 . 0 2 }$ HEA film ( $2 2 9 \\mathrm { m V }$ at $\\eta _ { 5 0 }$ ) is significantly higher than that of other non-precious metal HEAs and even higher than that of some noble metal-doped HEAs,approaching that of the $\\mathrm { P t } / \\mathrm { C }$ electrode ( $2 0 7 ~ \\mathrm { m V }$ at $\\eta _ { 5 0 }$ $\\mathrm { ( V _ { 1 . 0 } C u C o N i F e M n }$ $2 5 0 ~ \\mathrm { m V }$ at $\\eta _ { 5 0 }$ ：， CuAlNiMoFe: $3 1 0 \\mathrm { m V }$ at $\\eta _ { 5 0 }$ ; NiFeMoCoCr: $3 5 0 \\mathrm { m V }$ at $\\eta _ { 5 0 }$ ;NiCoFeNoMn: $3 7 0 \\mathrm { m V }$ at $\\eta _ { 5 0 }$ ; CoFeLaNiPt(nano): 540 $\\mathrm { m V }$ at $\\eta _ { 5 0 } ) ^ { 3 2 - 3 4 }$ . The electrodeposited $\\mathrm { F e 0 . 1 9 C o 0 . 2 3 N i 0 . 2 8 C u 0 . 2 8 C r 0 . 0 2 }$ five-membered HEA film has lowest Tafel slope $( 3 4 . 1 \\mathrm { m V } \\mathrm { d e c ^ { - 1 } }$ (Fig.2c),indicating that the basic HER of the film follows the Volmer-Heyrovsky mechanism35, 36. "], "figure_source": {"img_path": "images/959ff226ee1e3269bcd3c6a15c0b08af0a6b018d5027d0bdb08469cb848e39c6.jpg", "location": "Fig.2.Electrochemical water-spliting activity: (a) The hydrogen-evolution reaction (HER) linear-sweep voltammetry of $\\mathrm { F e 0 . 1 9 C o 0 . 2 3 N i 0 . 2 8 C u 0 . 2 8 C r 0 . 0 2 }$ HEA films and their corresponding quaternary alloys measured in a $1 \\textbf { M }$ potassium hydroxide electrolyte. (b) Comparison of the HER overpotential of $\\mathrm { F e 0 . 1 9 C o 0 . 2 3 N i 0 . 2 8 C u 0 . 2 8 C r 0 . 0 2 }$ HEA films with other reported HEAs (at $- 5 0 \\mathrm { m A } \\mathrm { c m } { - 2 }$ ). (c) Tafel-slope plot. (d) LSVcurve standardized according to the corresponding ESCA standards. (e)The mass activity ofallcatalysts derived from the LSV curve. (f) The turnover frequencies (TOFs) of allcatalysts obtained from the LSV curve. (g) Relationship between the scan rate and currnt density. (h) Nyquist plot. (i) OCP curve over 24 hours. ", "reference_text_list": ["The $\\eta _ { 1 0 }$ overpotential of the FeCoNiCu film is $2 6 2 ~ \\mathrm { m V }$ . When Fe, Co,and Ni elements are not present at the same time, the $\\eta _ { 1 0 }$ overpotential exceeds $3 0 0 \\mathrm { m V }$ ,indicating that the synergistic effect of Fe, $\\mathrm { C o }$ ,and $\\mathrm { N i }$ at the same time promotes the basic HER.Besides,we compared the electrodeposited $\\mathrm { F e 0 . 1 9 C o 0 . 2 3 N i 0 . 2 8 C u 0 . 2 8 C r 0 . 0 2 }$ HEA films with other HEA electrocatalysts and $\\mathrm { P t } / \\mathrm { C }$ electrodes (Fig.2b). It was evaluated at a current density of $5 0 \\mathrm { \\ m A \\ c m ^ { - 2 } }$ $( \\eta _ { 5 0 } )$ . It can be clearly observed that the HER activity of the $\\mathrm { F e 0 . 1 9 C o 0 . 2 3 N i 0 . 2 8 C u 0 . 2 8 C r 0 . 0 2 }$ HEA film ( $2 2 9 \\mathrm { m V }$ at $\\eta _ { 5 0 }$ ) is significantly higher than that of other non-precious metal HEAs and even higher than that of some noble metal-doped HEAs,approaching that of the $\\mathrm { P t } / \\mathrm { C }$ electrode ( $2 0 7 ~ \\mathrm { m V }$ at $\\eta _ { 5 0 }$ $\\mathrm { ( V _ { 1 . 0 } C u C o N i F e M n }$ $2 5 0 ~ \\mathrm { m V }$ at $\\eta _ { 5 0 }$ ：， CuAlNiMoFe: $3 1 0 \\mathrm { m V }$ at $\\eta _ { 5 0 }$ ; NiFeMoCoCr: $3 5 0 \\mathrm { m V }$ at $\\eta _ { 5 0 }$ ;NiCoFeNoMn: $3 7 0 \\mathrm { m V }$ at $\\eta _ { 5 0 }$ ; CoFeLaNiPt(nano): 540 $\\mathrm { m V }$ at $\\eta _ { 5 0 } ) ^ { 3 2 - 3 4 }$ . The electrodeposited $\\mathrm { F e 0 . 1 9 C o 0 . 2 3 N i 0 . 2 8 C u 0 . 2 8 C r 0 . 0 2 }$ five-membered HEA film has lowest Tafel slope $( 3 4 . 1 \\mathrm { m V } \\mathrm { d e c ^ { - 1 } }$ (Fig.2c),indicating that the basic HER of the film follows the Volmer-Heyrovsky mechanism35, 36.", "As shown in Fig.2e, the $\\mathrm { F e 0 . 1 9 C o 0 . 2 3 N i 0 . 2 8 C u 0 . 2 8 C r 0 . 0 2 }$ HEA thin film catalyst exhibits a mass activity of 756.97 mA mg-l at an overpotential of $3 0 0 ~ \\mathrm { m V }$ ,which is more than four times that of the $\\mathrm { P t } / \\mathrm { C }$ electrode.In addition, the $\\mathrm { F e 0 . 1 9 C o 0 . 2 3 N i 0 . 2 8 C u 0 . 2 8 C r 0 . 0 2 }$ HEA thin film catalyst also demonstrates the highest turnover frequency (Fig."]}, "current_density": "50 mA cm^-2"}, {"unit": "mV", "value": "135", "source": ["Using the overpotential of $1 0 \\mathrm { \\ m A \\ c m ^ { - 2 } }$ $\\left( \\eta _ { 1 0 } \\right)$ as the index, the LSV polarization curve in the 1M KOH electrolyte (Fig. S8a) was measured,and the $\\mathrm { F e 0 . 1 9 C o 0 . 2 3 N i 0 . 2 8 C u 0 . 2 8 C r 0 . 0 2 }$ HEA film prepared under the deposition potential corresponding to the current density of $1 . 5 \\mathrm { A \\ c m ^ { - 2 } }$ achieved a low overpotential of $1 3 5 \\mathrm { m V } ( \\eta _ { 1 0 } )$ ,which was much lower than that of the film deposition at other potentials.The Tafel slope fitted by the LSV polarization curve (Fig. S8b) shows that the deposition film prepared at a $1 . 5 \\mathrm { A \\ c m ^ { - 2 } }$ current density has the lowest Tafel slope (about $3 4 . 1 \\mathrm { m V } \\mathrm { d e c ^ { - 1 } }$ ),which is slightly lower than that of the $\\mathrm { P t } / \\mathrm { C }$ （ $3 5 \\mathrm { m V }$ dec-1) electrode.This resultveils thatamong the HEA filmssynthesized underalldeposition potentials,1.5-HEA films have themost eficient electrocatalytic kinetics,confirming the positive eect of suitable deposition potentials in the kinetics of water-splitting reactions.", "The $\\eta _ { 1 0 }$ overpotential of the five-membered HEA is $1 3 5 \\mathrm { m V }$ ,which is much lower than its corresponding quaternary alloy (Fig. 2a). Among them,the FeCoCrNi isanamorphousstate， andits $\\eta _ { 1 0 }$ overpotentialis $2 1 7 \\mathrm { m V }$ ，whichissecondonlytothe $\\mathrm { F e 0 . 1 9 C o 0 . 2 3 N i 0 . 2 8 C u 0 . 2 8 C r 0 . 0 2 }$ five-membered HEA. This feature is due to the fact that the amorphous structure of the film is more likelyto expose theunsaturated sites and active centers,thus facilitating the hydrolysis reaction. "], "current_density": "10 mA cm^-2"}], "supplementary_performance": [{"key": "electrochemical surface area (ECSA)", "value": "399.25", "source": ["The $\\mathrm { F e 0 . 1 9 C o 0 . 2 3 N i 0 . 2 8 C u 0 . 2 8 C r 0 . 0 2 }$ HEA film synthesized at a current density of $1 . 5 \\mathrm { \\ A \\ c m ^ { - 2 } }$ $( \\mathrm { F e } ; \\mathrm { C o } ; \\mathrm { N i } ; \\mathrm { C u } ; \\mathrm { C r } = 1 9 ; 2 3 ; 2 8 ; 2 8 ; 2 )$ has the largest electrochemical surface area ( $( E C S A = C _ { \\mathrm { d } } / C _ { \\mathrm { s } } = 3 9 9 . 2 5 > 3 5 4 . 7 5 > 2 2 3$ where $C _ { \\mathrm { s } } = 0 . 0 4 ~ \\mathrm { m F ~ c m ^ { - 2 } } ) ^ { 2 4 }$ . ", "As presented in Fig.5g, the $\\mathrm { F e 0 . 1 9 C o 0 . 2 3 N i 0 . 2 8 C u 0 . 2 8 C r 0 . 0 2 }$ five-membered HEA film has the largest electrochemical surface area $( E C S A \\ : = \\ : C _ { \\mathrm { d l } } / C _ { \\mathrm { s } } = \\ : 1 5 . 9 7 / 0 . 0 4 \\ : = \\ : 3 9 9 . 2 5 )$ ，which is much higher than its correspondingquaternaryaloy,indicating that its increased active site is due to the synergistic effect and electron transfer of multiple components in the single phase."]}, {"key": "mass activity", "value": "756.97 mA mg^-1 at 300 mV overpotential", "source": ["As shown in Fig.2e, the $\\mathrm { F e 0 . 1 9 C o 0 . 2 3 N i 0 . 2 8 C u 0 . 2 8 C r 0 . 0 2 }$ HEA thin film catalyst exhibits a mass activity of 756.97 mA mg-l at an overpotential of $3 0 0 ~ \\mathrm { m V }$ ,which is more than four times that of the $\\mathrm { P t } / \\mathrm { C }$ electrode.In addition, the $\\mathrm { F e 0 . 1 9 C o 0 . 2 3 N i 0 . 2 8 C u 0 . 2 8 C r 0 . 0 2 }$ HEA thin film catalyst also demonstrates the highest turnover frequency (Fig. 2f).Compared to bulk or powder catalysts,thin film samples have a distinct advantage in mass activity.Firstly,the thin film has controllable thicknessand composition distribution,which increases the exposurerate ofactive sites per unit mass,thus improving thecatalyst'sutilization efficiency."], "figure_source": {"img_path": "images/959ff226ee1e3269bcd3c6a15c0b08af0a6b018d5027d0bdb08469cb848e39c6.jpg", "location": "Fig.2.Electrochemical water-spliting activity: (a) The hydrogen-evolution reaction (HER) linear-sweep voltammetry of $\\mathrm { F e 0 . 1 9 C o 0 . 2 3 N i 0 . 2 8 C u 0 . 2 8 C r 0 . 0 2 }$ HEA films and their corresponding quaternary alloys measured in a $1 \\textbf { M }$ potassium hydroxide electrolyte. (b) Comparison of the HER overpotential of $\\mathrm { F e 0 . 1 9 C o 0 . 2 3 N i 0 . 2 8 C u 0 . 2 8 C r 0 . 0 2 }$ HEA films with other reported HEAs (at $- 5 0 \\mathrm { m A } \\mathrm { c m } { - 2 }$ ). (c) Tafel-slope plot. (d) LSVcurve standardized according to the corresponding ESCA standards. (e)The mass activity ofallcatalysts derived from the LSV curve. (f) The turnover frequencies (TOFs) of allcatalysts obtained from the LSV curve. (g) Relationship between the scan rate and currnt density. (h) Nyquist plot. (i) OCP curve over 24 hours. ", "reference_text_list": ["The $\\eta _ { 1 0 }$ overpotential of the FeCoNiCu film is $2 6 2 ~ \\mathrm { m V }$ . When Fe, Co,and Ni elements are not present at the same time, the $\\eta _ { 1 0 }$ overpotential exceeds $3 0 0 \\mathrm { m V }$ ,indicating that the synergistic effect of Fe, $\\mathrm { C o }$ ,and $\\mathrm { N i }$ at the same time promotes the basic HER.Besides,we compared the electrodeposited $\\mathrm { F e 0 . 1 9 C o 0 . 2 3 N i 0 . 2 8 C u 0 . 2 8 C r 0 . 0 2 }$ HEA films with other HEA electrocatalysts and $\\mathrm { P t } / \\mathrm { C }$ electrodes (Fig.2b). It was evaluated at a current density of $5 0 \\mathrm { \\ m A \\ c m ^ { - 2 } }$ $( \\eta _ { 5 0 } )$ . It can be clearly observed that the HER activity of the $\\mathrm { F e 0 . 1 9 C o 0 . 2 3 N i 0 . 2 8 C u 0 . 2 8 C r 0 . 0 2 }$ HEA film ( $2 2 9 \\mathrm { m V }$ at $\\eta _ { 5 0 }$ ) is significantly higher than that of other non-precious metal HEAs and even higher than that of some noble metal-doped HEAs,approaching that of the $\\mathrm { P t } / \\mathrm { C }$ electrode ( $2 0 7 ~ \\mathrm { m V }$ at $\\eta _ { 5 0 }$ $\\mathrm { ( V _ { 1 . 0 } C u C o N i F e M n }$ $2 5 0 ~ \\mathrm { m V }$ at $\\eta _ { 5 0 }$ ：， CuAlNiMoFe: $3 1 0 \\mathrm { m V }$ at $\\eta _ { 5 0 }$ ; NiFeMoCoCr: $3 5 0 \\mathrm { m V }$ at $\\eta _ { 5 0 }$ ;NiCoFeNoMn: $3 7 0 \\mathrm { m V }$ at $\\eta _ { 5 0 }$ ; CoFeLaNiPt(nano): 540 $\\mathrm { m V }$ at $\\eta _ { 5 0 } ) ^ { 3 2 - 3 4 }$ . The electrodeposited $\\mathrm { F e 0 . 1 9 C o 0 . 2 3 N i 0 . 2 8 C u 0 . 2 8 C r 0 . 0 2 }$ five-membered HEA film has lowest Tafel slope $( 3 4 . 1 \\mathrm { m V } \\mathrm { d e c ^ { - 1 } }$ (Fig.2c),indicating that the basic HER of the film follows the Volmer-Heyrovsky mechanism35, 36.", "As shown in Fig.2e, the $\\mathrm { F e 0 . 1 9 C o 0 . 2 3 N i 0 . 2 8 C u 0 . 2 8 C r 0 . 0 2 }$ HEA thin film catalyst exhibits a mass activity of 756.97 mA mg-l at an overpotential of $3 0 0 ~ \\mathrm { m V }$ ,which is more than four times that of the $\\mathrm { P t } / \\mathrm { C }$ electrode.In addition, the $\\mathrm { F e 0 . 1 9 C o 0 . 2 3 N i 0 . 2 8 C u 0 . 2 8 C r 0 . 0 2 }$ HEA thin film catalyst also demonstrates the highest turnover frequency (Fig."]}}, {"key": "OER overpotential", "value": "283 mV at 10 mA cm^-2", "source": ["\nThe OER activity of the $\\mathrm { F e 0 . 1 9 C o 0 . 2 3 N i 0 . 2 8 C u 0 . 2 8 C r 0 . 0 2 }$ HEA film and its corresponding quaternary alloy was tested ina1MKOH electrolyte to investigate the overallalkaline hydrolysis performance.Polarization curves ofthe test (Fig. S9) reveal that $\\mathrm { F e 0 . 1 9 C o 0 . 2 3 N i 0 . 2 8 C u 0 . 2 8 C r 0 . 0 2 }$ exhibits excellent OER performance, requiring only an overpotential of $2 8 3 \\mathrm { m V }$ to reach $1 0 \\mathrm { m A } \\mathrm { c m } ^ { - 2 }$ , which is superior to its corresponding quaternary alloy and lower than $\\mathrm { R u O }$ $3 3 0 \\mathrm { m V } _ { \\cdot }$ ). ", "Analyses conducted via XPS and DOS (DFTcalculations) indicated that the electronegativity diferences caused a strong local electron transfer in the alloy,activating the inactive Cu to active sites.\n\n(1) The HEA structure exhibits excellnt catalytic performance in both HER and OER processes (HER: $2 2 9 \\mathrm { m V }$ at $\\eta _ { 5 0 }$ ;OER: $2 8 3 \\mathrm { m V }$ at $\\eta _ { 1 0 }$ ） (2)The DFTcalculation results show that the hydrolysis energy barrier atthe Ni site is the lowest, while the Gibbsfree energy of H adsorption at the $\\mathrm { C u }$ site is minimal, lower than that of the $\\mathrm { P t } / \\mathrm { C }$ electrode, indicating accelerated HER-reaction kinetics. (3) The OCP test shows that the HEA has a durability of over 10 hours. "]}, {"key": "Rs", "value": "1.79 Ohm", "source": {"table_source": {"location": "Table 3 The $\\mathrm { R _ { s } }$ ${ \\mathrm { R } } _ { \\mathrm { i n t } } ,$ and $\\mathrm { R _ { c t } }$ resistances of $\\mathrm { F e 0 . 1 9 C o 0 . 2 3 N i 0 . 2 8 C u 0 . 2 8 C r 0 . 0 2 }$ HEA films and their corresponding quaternary alloys (obtained at open circuit potential). ", "source_content": "<table><tr><td>HEAs</td><td>Rs (Ohm)</td><td>Rint (Ohm)</td><td>Rct (Ohm)</td></tr><tr><td>Fe0.19Co0.23Ni0.28C</td><td></td><td></td><td>24.19</td></tr><tr><td>u0.28Cr0.02</td><td>1.79 3.917</td><td>25.02 29.49</td><td>136.3</td></tr><tr><td>FeCoNiCr</td><td>4.357</td><td>98.92</td><td>244.6</td></tr><tr><td>FeCoNiCu</td><td>10.00</td><td>263.6</td><td>509.5</td></tr><tr><td>FeCoCrCu</td><td>10.84</td><td>257.4</td><td>187.7</td></tr><tr><td>FeNiCrCu NiCoCuCr</td><td>10.9</td><td>910.5</td><td>1013</td></tr></table>", "reference_text_list": ["The Nyquist plot (Fig.5g) analysis of $\\mathrm { F e 0 . 1 9 C o 0 . 2 3 N i 0 . 2 8 C u 0 . 2 8 C r 0 . 0 2 }$ HEA thin films and their corresponding quaternary alloys indicates that the quinary HEA has the lowest solution resistance, intermediate resistance,and charge-transfer resistance (Table 3).The results show that the electrocatalytic kinetics of HER are significantly accelerated on FeCiNiCuCr HEA films39, 40."]}}}, {"key": "Rint", "value": "3.917 Ohm", "source": {"table_source": {"location": "Table 3 The $\\mathrm { R _ { s } }$ ${ \\mathrm { R } } _ { \\mathrm { i n t } } ,$ and $\\mathrm { R _ { c t } }$ resistances of $\\mathrm { F e 0 . 1 9 C o 0 . 2 3 N i 0 . 2 8 C u 0 . 2 8 C r 0 . 0 2 }$ HEA films and their corresponding quaternary alloys (obtained at open circuit potential). ", "source_content": "<table><tr><td>HEAs</td><td>Rs (Ohm)</td><td>Rint (Ohm)</td><td>Rct (Ohm)</td></tr><tr><td>Fe0.19Co0.23Ni0.28C</td><td></td><td></td><td>24.19</td></tr><tr><td>u0.28Cr0.02</td><td>1.79 3.917</td><td>25.02 29.49</td><td>136.3</td></tr><tr><td>FeCoNiCr</td><td>4.357</td><td>98.92</td><td>244.6</td></tr><tr><td>FeCoNiCu</td><td>10.00</td><td>263.6</td><td>509.5</td></tr><tr><td>FeCoCrCu</td><td>10.84</td><td>257.4</td><td>187.7</td></tr><tr><td>FeNiCrCu NiCoCuCr</td><td>10.9</td><td>910.5</td><td>1013</td></tr></table>", "reference_text_list": ["The Nyquist plot (Fig.5g) analysis of $\\mathrm { F e 0 . 1 9 C o 0 . 2 3 N i 0 . 2 8 C u 0 . 2 8 C r 0 . 0 2 }$ HEA thin films and their corresponding quaternary alloys indicates that the quinary HEA has the lowest solution resistance, intermediate resistance,and charge-transfer resistance (Table 3).The results show that the electrocatalytic kinetics of HER are significantly accelerated on FeCiNiCuCr HEA films39, 40."]}}}, {"key": "Rct", "value": "24.19 Ohm", "source": {"table_source": {"location": "Table 3 The $\\mathrm { R _ { s } }$ ${ \\mathrm { R } } _ { \\mathrm { i n t } } ,$ and $\\mathrm { R _ { c t } }$ resistances of $\\mathrm { F e 0 . 1 9 C o 0 . 2 3 N i 0 . 2 8 C u 0 . 2 8 C r 0 . 0 2 }$ HEA films and their corresponding quaternary alloys (obtained at open circuit potential). ", "source_content": "<table><tr><td>HEAs</td><td>Rs (Ohm)</td><td>Rint (Ohm)</td><td>Rct (Ohm)</td></tr><tr><td>Fe0.19Co0.23Ni0.28C</td><td></td><td></td><td>24.19</td></tr><tr><td>u0.28Cr0.02</td><td>1.79 3.917</td><td>25.02 29.49</td><td>136.3</td></tr><tr><td>FeCoNiCr</td><td>4.357</td><td>98.92</td><td>244.6</td></tr><tr><td>FeCoNiCu</td><td>10.00</td><td>263.6</td><td>509.5</td></tr><tr><td>FeCoCrCu</td><td>10.84</td><td>257.4</td><td>187.7</td></tr><tr><td>FeNiCrCu NiCoCuCr</td><td>10.9</td><td>910.5</td><td>1013</td></tr></table>", "reference_text_list": ["The Nyquist plot (Fig.5g) analysis of $\\mathrm { F e 0 . 1 9 C o 0 . 2 3 N i 0 . 2 8 C u 0 . 2 8 C r 0 . 0 2 }$ HEA thin films and their corresponding quaternary alloys indicates that the quinary HEA has the lowest solution resistance, intermediate resistance,and charge-transfer resistance (Table 3).The results show that the electrocatalytic kinetics of HER are significantly accelerated on FeCiNiCuCr HEA films39, 40."]}}}]}, "experimental_conditions": {"test_setup": {"source": ["0 2 } HEA thin film catalyst was prepared on the surface of a copper substrate by electrodeposition, and a low overpotential of 2 2 9 \\mathrm { m V } ( \\eta _ { 5 0 } ) was achieved, which was close to 207 \\mathrm { m V } of a \\mathrm { P t } / \\mathrm { C } electrode. ", "\n# 2. Experimental section\n\nThe cathode employed a copper substrate with dimensions of $1 0 \\mathrm { m m } \\times 1 0 \\mathrm { m m }$ ,while the anode utilizes a graphite sheet with an area approximately three times larger than the copper substrate.All elements forthe electrodeposition in acid ions form: $\\mathrm { F e S O } _ { 4 } . 7 \\mathrm { H } _ { 2 } \\mathrm { O }$ $\\mathrm { C o S O } _ { 4 } . 7 \\mathrm { H } _ { 2 } \\mathrm { O }$ $\\mathrm { N i S O } _ { 4 } . 6 \\mathrm { H } _ { 2 } \\mathrm { O }$ $\\mathrm { C u S O } _ { 4 } . 5 \\mathrm { H } _ { 2 } \\mathrm { O } _ { \\cdot }$ and $\\mathrm { C r } _ { 2 } ( \\mathrm { S O } _ { 4 } ) _ { 3 } { \\cdot } 6 \\mathrm { H } _ { 2 } \\mathrm { O }$ All reagents used in the experiment were of analytical grade, and the solutions were treated with deionized water.", "\nThe $\\mathrm { F e 0 . 1 9 C o 0 . 2 3 N i 0 . 2 8 C u 0 . 2 8 C r 0 . 0 2 }$ HEA film electrodeposited on a copper substrate after the pretreatment from sulfuric acid baths.The substrate was mechanically polished down to 2,Ooo grit size using abrasive silicon carbide abrasive papers for achieving uniform and suitable smooth surfaces.Prior to deposition,the copper substrate was ultrasonically cleaned in an acetone and polishing solution consisting of $\\mathrm { H } _ { 3 } \\mathrm { P O } _ { 4 } .$ $\\mathrm { H N O } _ { 3 }$ ,and $\\mathrm { C H _ { 3 } C O O H }$ in a ratio of 5:2:3,activated with an activation solution consisting of $1 6 0 ~ \\mathrm { m l / L }$ and $8 0 ~ \\mathrm { m l / L }$ for $8 ~ \\mathrm { m i n }$ at room temperature at for $8 \\ \\mathrm { m i n } .$ , washed in the distilled water and ethanol solution,and then immediately placed in an electrodeposition bath as a cathode.Presented in Table 1 is the bath composition and electrodeposition parameters.The pH of the electrolyte was adjusted to 1.5 using NaOH.Electrodeposition was conducted using graphite sheets $3 0 \\mathrm { m m } \\times 3 0 \\mathrm { m m }$ $\\times 0 . 8 \\mathrm { m m }$ )as the anode for $3 0 \\mathrm { { m i n } }$ . "], "scan_rate": null, "substrate": "copper substrate", "ir_compensation": null}, "electrolyte": {"source": ["RHE in the $1 . 0 \\mathrm { M } ~ \\mathrm { K O H }$ solution. "], "ph_value": null, "concentration_molar": "1.0 M", "electrolyte_composition": "KOH"}, "synthesis_method": {"method": "electrodeposition", "source": ["0 2 } HEA thin film catalyst was prepared on the surface of a copper substrate by electrodeposition, and a low overpotential of 2 2 9 \\mathrm { m V } ( \\eta _ { 5 0 } ) was achieved, which was close to 207 \\mathrm { m V } of a \\mathrm { P t } / \\mathrm { C } electrode. ", "\nThe $\\mathrm { F e 0 . 1 9 C o 0 . 2 3 N i 0 . 2 8 C u 0 . 2 8 C r 0 . 0 2 }$ HEA film electrodeposited on a copper substrate after the pretreatment from sulfuric acid baths.The substrate was mechanically polished down to 2,Ooo grit size using abrasive silicon carbide abrasive papers for achieving uniform and suitable smooth surfaces.Prior to deposition,the copper substrate was ultrasonically cleaned in an acetone and polishing solution consisting of $\\mathrm { H } _ { 3 } \\mathrm { P O } _ { 4 } .$ $\\mathrm { H N O } _ { 3 }$ ,and $\\mathrm { C H _ { 3 } C O O H }$ in a ratio of 5:2:3,activated with an activation solution consisting of $1 6 0 ~ \\mathrm { m l / L }$ and $8 0 ~ \\mathrm { m l / L }$ for $8 ~ \\mathrm { m i n }$ at room temperature at for $8 \\ \\mathrm { m i n } .$ , washed in the distilled water and ethanol solution,and then immediately placed in an electrodeposition bath as a cathode.Presented in Table 1 is the bath composition and electrodeposition parameters.The pH of the electrolyte was adjusted to 1.5 using NaOH.Electrodeposition was conducted using graphite sheets $3 0 \\mathrm { m m } \\times 3 0 \\mathrm { m m }$ $\\times 0 . 8 \\mathrm { m m }$ )as the anode for $3 0 \\mathrm { { m i n } }$ . ", "\n# 3.Result\n\nTo prepare high-entropy aloys using the non-equilibrium electro-deposition method,we first studied the effects of current densityon the morphology,composition,and electrochemical surface area ofthe deposited aloys.When the current density reaches $1 . 5 \\mathrm { A c m ^ { - 2 } }$ ,the metal cations at the solid solution interface undergo non-selective reduction, rapidly forming a multicomponent alloy. ", "The $\\mathrm { F e 0 . 1 9 C o 0 . 2 3 N i 0 . 2 8 C u 0 . 2 8 C r 0 . 0 2 }$ HEA film synthesized at a current density of $1 . 5 \\mathrm { \\ A \\ c m ^ { - 2 } }$ $( \\mathrm { F e } ; \\mathrm { C o } ; \\mathrm { N i } ; \\mathrm { C u } ; \\mathrm { C r } = 1 9 ; 2 3 ; 2 8 ; 2 8 ; 2 )$ has the largest electrochemical surface area ( $( E C S A = C _ { \\mathrm { d } } / C _ { \\mathrm { s } } = 3 9 9 . 2 5 > 3 5 4 . 7 5 > 2 2 3$ where $C _ { \\mathrm { s } } = 0 . 0 4 ~ \\mathrm { m F ~ c m ^ { - 2 } } ) ^ { 2 4 }$ . "], "key_parameters": "current density: 1.5 A cm^-2"}, "other_environmental_params": [{"key": "reference electrode", "value": "Hg/HgO", "source": ["\nIn this study,a standard three-electrode system was conducted, with $\\mathrm { H } / \\mathrm { H g } \\mathrm { O }$ as the reference electrode, platinum sheet electrode as the counter electrode, and $\\mathrm { F e 0 . 1 9 C o 0 . 2 3 N i 0 . 2 8 C u 0 . 2 8 C r 0 . 0 2 }$ HEA film was cut into a $5 \\mathrm { m m } \\times 5$ mm square as the working electrode.All electrochemical tests were performed on a CHI66OE electrochemical workstation. "]}, {"key": "counter electrode", "value": "platinum sheet electrode", "source": ["\nIn this study,a standard three-electrode system was conducted, with $\\mathrm { H } / \\mathrm { H g } \\mathrm { O }$ as the reference electrode, platinum sheet electrode as the counter electrode, and $\\mathrm { F e 0 . 1 9 C o 0 . 2 3 N i 0 . 2 8 C u 0 . 2 8 C r 0 . 0 2 }$ HEA film was cut into a $5 \\mathrm { m m } \\times 5$ mm square as the working electrode.All electrochemical tests were performed on a CHI66OE electrochemical workstation. "]}, {"key": "working electrode size", "value": "5 mm x 5 mm", "source": ["\nIn this study,a standard three-electrode system was conducted, with $\\mathrm { H } / \\mathrm { H g } \\mathrm { O }$ as the reference electrode, platinum sheet electrode as the counter electrode, and $\\mathrm { F e 0 . 1 9 C o 0 . 2 3 N i 0 . 2 8 C u 0 . 2 8 C r 0 . 0 2 }$ HEA film was cut into a $5 \\mathrm { m m } \\times 5$ mm square as the working electrode.All electrochemical tests were performed on a CHI66OE electrochemi | 14 | {'extraction_results': [{'alloy_id': 'Fe0.19Co0.23Ni0.28Cu0.28Cr0.02', 'performance': {'stability': {'source': ['The catalyst has remarkable stability in an alkaline solution, after 1 0 \\mathrm { ~ h ~ } of Open Circuit Potential (OCP) testing, at 3 , 0 0 0 \\mathrm { s } . ', '\nStabilityis another key metric for evaluating electrocatalyst performance.To this end, we tested the open circuit potential (OCP) of the $\\mathrm { F e 0 . 1 9 C o 0 . 2 3 N i 0 . 2 8 C u 0 . 2 8 C r 0 . 0 2 }$ HEA thin film in a $1 \\mathrm { M K O H }$ solution to verify its stability under alkaline conditions.The OCP curve (Figure 5i) shows that the potential stabilizes at $- 0 . 1 \\mathrm { ~ V ~ }$ at 3,000 seconds and thenremains constant for24 hours.As shown in Figure S14,the XRD paterns before and afterthe stability test all show the Fcc phase, with no changes in the dendrite morphology or elemental distribution.', 'Analyses conducted via XPS and DOS (DFTcalculations) indicated that the electronegativity diferences caused a strong local electron transfer in the alloy,activating the inactive Cu to active sites.\n\n(1) The HEA structure exhibits excellnt catalytic performance in both HER and OER processes (HER: $2 2 9 \\mathrm { m V }$ at $\\eta _ { 5 0 }$ ;OER: $2 8 3 \\mathrm { m V }$ at $\\eta _ { 1 0 }$ ） (2)The DFTcalculation results show that the hydrolysis energy barrier atthe Ni site is the lowest, while the Gibbsfree energy of H adsorption at the $\\mathrm { C u }$ site is minimal, lower than that of the $\\mathrm { P t } / \\mathrm { C }$ electrode, indicating accelerated HER-reaction kinetics. (3) The OCP test shows that the HEA has a durability of over 10 hours. '], 'cycle_count': None, 'test_method': 'Open Circuit Potential (OCP)', 'duration_hours': '10', 'degradation_details': 'potential stabilizes at -0.1 V after 3000 s and remains constant for 24 hours', 'performance_retention': None}, 'tafel_slope': {'unit': 'mV dec^-1', 'value': '34.1', 'source': ['The Tafel slope is 3 4 . 1 ~ \\mathrm { m V ~ d e c ^ { - 1 } } , which is slightly lower than that of the \\mathrm { P t } / \\mathrm { C } electrode at 3 5 \\mathrm { m V } \\mathrm { d e c } ^ { - 1 } , indicating excellent reaction kinetics. ', 'Using the overpotential of $1 0 \\mathrm { \\ m A \\ c m ^ { - 2 } }$ $\\left( \\eta _ { 1 0 } \\right)$ as the index, the LSV polarization curve in the 1M KOH electrolyte (Fig. S8a) was measured,and the $\\mathrm { F e 0 . 1 9 C o 0 . 2 3 N i 0 . 2 8 C u 0 . 2 8 C r 0 . 0 2 }$ HEA film prepared under the deposition potential corresponding to the current density of $1 . 5 \\mathrm { A \\ c m ^ { - 2 } }$ achieved a low overpotential of $1 3 5 \\mathrm { m V } ( \\eta _ { 1 0 } )$ ,which was much lower than that of the film deposition at other potentials.The Tafel slope fitted by the LSV polarization curve (Fig. S8b) shows that the deposition film prepared at a $1 . 5 \\mathrm { A \\ c m ^ { - 2 } }$ current density has the lowest Tafel slope (about $3 4 . 1 \\mathrm { m V } \\mathrm { d e c ^ { - 1 } }$ ),which is slightly lower than that of the $\\mathrm { P t } / \\mathrm { C }$ （ $3 5 \\mathrm { m V }$ dec-1) electrode.This resultveils thatamong the HEA filmssynthesized underalldeposition potentials,1.5-HEA films have themost eficient electrocatalytic kinetics,confirming the positive eect of suitable deposition potentials in the kinetics of water-splitting reactions.', 'It can be clearly observed that the HER activity of the $\\mathrm { F e 0 . 1 9 C o 0 . 2 3 N i 0 . 2 8 C u 0 . 2 8 C r 0 . 0 2 }$ HEA film ( $2 2 9 \\mathrm { m V }$ at $\\eta _ { 5 0 }$ ) is significantly higher than that of other non-precious metal HEAs and even higher than that of some noble metal-doped HEAs,approaching that of the $\\mathrm { P t } / \\mathrm { C }$ electrode ( $2 0 7 ~ \\mathrm { m V }$ at $\\eta _ { 5 0 }$ $\\mathrm { ( V _ { 1 . 0 } C u C o N i F e M n }$ $2 5 0 ~ \\mathrm { m V }$ at $\\eta _ { 5 0 }$ ：， CuAlNiMoFe: $3 1 0 \\mathrm { m V }$ at $\\eta _ { 5 0 }$ ; NiFeMoCoCr: $3 5 0 \\mathrm { m V }$ at $\\eta _ { 5 0 }$ ;NiCoFeNoMn: $3 7 0 \\mathrm { m V }$ at $\\eta _ { 5 0 }$ ; CoFeLaNiPt(nano): 540 $\\mathrm { m V }$ at $\\eta _ { 5 0 } ) ^ { 3 2 - 3 4 }$ . The electrodeposited $\\mathrm { F e 0 . 1 9 C o 0 . 2 3 N i 0 . 2 8 C u 0 . 2 8 C r 0 . 0 2 }$ five-membered HEA film has lowest Tafel slope $( 3 4 . 1 \\mathrm { m V } \\mathrm { d e c ^ { - 1 } }$ (Fig.2c),indicating that the basic HER of the film follows the Volmer-Heyrovsky mechanism35, 36. ']}, 'overpotential': [{'unit': 'mV', 'value': '229', 'source': ['0 2 } HEA thin film catalyst was prepared on the surface of a copper substrate by electrodeposition, and a low overpotential of 2 2 9 \\mathrm { m V } ( \\eta _ { 5 0 } ) was achieved, which was close to 207 \\mathrm { m V } of a \\mathrm { P t } / \\mathrm { C } electrode. ', 'When Fe, Co,and Ni elements are not present at the same time, the $\\eta _ { 1 0 }$ overpotential exceeds $3 0 0 \\mathrm { m V }$ ,indicating that the synergistic effect of Fe, $\\mathrm { C o }$ ,and $\\mathrm { N i }$ at the same time promotes the basic HER.Besides,we compared the electrodeposited $\\mathrm { F e 0 . 1 9 C o 0 . 2 3 N i 0 . 2 8 C u 0 . 2 8 C r 0 . 0 2 }$ HEA films with other HEA electrocatalysts and $\\mathrm { P t } / \\mathrm { C }$ electrodes (Fig.2b). It was evaluated at a current density of $5 0 \\mathrm { \\ m A \\ c m ^ { - 2 } }$ $( \\eta _ { 5 0 } )$ . ', 'It can be clearly observed that the HER activity of the $\\mathrm { F e 0 . 1 9 C o 0 . 2 3 N i 0 . 2 8 C u 0 . 2 8 C r 0 . 0 2 }$ HEA film ( $2 2 9 \\mathrm { m V }$ at $\\eta _ { 5 0 }$ ) is significantly higher than that of other non-precious metal HEAs and even higher than that of some noble metal-doped HEAs,approaching that of the $\\mathrm { P t } / \\mathrm { C }$ electrode ( $2 0 7 ~ \\mathrm { m V }$ at $\\eta _ { 5 0 }$ $\\mathrm { ( V _ { 1 . 0 } C u C o N i F e M n }$ $2 5 0 ~ \\mathrm { m V }$ at $\\eta _ { 5 0 }$ ：， CuAlNiMoFe: $3 1 0 \\mathrm { m V }$ at $\\eta _ { 5 0 }$ ; NiFeMoCoCr: $3 5 0 \\mathrm { m V }$ at $\\eta _ { 5 0 }$ ;NiCoFeNoMn: $3 7 0 \\mathrm { m V }$ at $\\eta _ { 5 0 }$ ; CoFeLaNiPt(nano): 540 $\\mathrm { m V }$ at $\\eta _ { 5 0 } ) ^ { 3 2 - 3 4 }$ . The electrodeposited $\\mathrm { F e 0 . 1 9 C o 0 . 2 3 N i 0 . 2 8 C u 0 . 2 8 C r 0 . 0 2 }$ five-membered HEA film has lowest Tafel slope $( 3 4 . 1 \\mathrm { m V } \\mathrm { d e c ^ { - 1 } }$ (Fig.2c),indicating that the basic HER of the film follows the Volmer-Heyrovsky mechanism35, 36. '], 'current_density': '50 mA cm^-2'}, {'unit': 'mV', 'value': '135', 'source': ['Using the overpotential of $1 0 \\mathrm { \\ m A \\ c m ^ { - 2 } }$ $\\left( \\eta _ { 1 0 } \\right)$ as the index, the LSV polarization curve in the 1M KOH electrolyte (Fig. S8a) was measured,and the $\\mathrm { F e 0 . 1 9 C o 0 . 2 3 N i 0 . 2 8 C u 0 . 2 8 C r 0 . 0 2 }$ HEA film prepared under the deposition potential corresponding to the current density of $1 . 5 \\mathrm { A \\ c m ^ { - 2 } }$ achieved a low overpotential of $1 3 5 \\mathrm { m V } ( \\eta _ { 1 0 } )$ ,which was much lower than that of the film deposition at other potentials.The Tafel slope fitted by the LSV polarization curve (Fig. S8b) shows that the deposition film prepared at a $1 . 5 \\mathrm { A \\ c m ^ { - 2 } }$ current density has the lowest Tafel slope (about $3 4 . 1 \\mathrm { m V } \\mathrm { d e c ^ { - 1 } }$ ),which is slightly lower than that of the $\\mathrm { P t } / \\mathrm { C }$ （ $3 5 \\mathrm { m V }$ dec-1) electrode.This resultveils thatamong the HEA filmssynthesized underalldeposition potentials,1.5-HEA films have themost eficient electrocatalytic kinetics,confirming the positive eect of suitable deposition potentials in the kinetics of water-splitting reactions.', 'The $\\eta _ { 1 0 }$ overpotential of the five-membered HEA is $1 3 5 \\mathrm { m V }$ ,which is much lower than its corresponding quaternary alloy (Fig. 2a). Among them,the FeCoCrNi isanamorphousstate， andits $\\eta _ { 1 0 }$ overpotentialis $2 1 7 \\mathrm { m V }$ ，whichissecondonlytothe $\\mathrm { F e 0 . 1 9 C o 0 . 2 3 N i 0 . 2 8 C u 0 . 2 8 C r 0 . 0 2 }$ five-membered HEA. This feature is due to the fact that the amorphous structure of the film is more likelyto expose theunsaturated sites and active centers,thus facilitating the hydrolysis reaction. '], 'current_density': '10 mA cm^-2'}], 'supplementary_performance': [{'key': 'electrochemical surface area (ECSA)', 'value': '399.25', 'source': ['The $\\mathrm { F e 0 . 1 9 C o 0 . 2 3 N i 0 . 2 8 C u 0 . 2 8 C r 0 . 0 2 }$ HEA film synthesized at a current density of $1 . 5 \\mathrm { \\ A \\ c m ^ { - 2 } }$ $( \\mathrm { F e } ; \\mathrm { C o } ; \\mathrm { N i } ; \\mathrm { C u } ; \\mathrm { C r } = 1 9 ; 2 3 ; 2 8 ; 2 8 ; 2 )$ has the largest electrochemical surface area ( $( E C S A = C _ { \\mathrm { d } } / C _ { \\mathrm { s } } = 3 9 9 . 2 5 > 3 5 4 . 7 5 > 2 2 3$ where $C _ { \\mathrm { s } } = 0 . 0 4 ~ \\mathrm { m F ~ c m ^ { - 2 } } ) ^ { 2 4 }$ . ', 'As presented in Fig.5g, the $\\mathrm { F e 0 . 1 9 C o 0 . 2 3 N i 0 . 2 8 C u 0 . 2 8 C r 0 . 0 2 }$ five-membered HEA film has the largest electrochemical surface area $( E C S A \\ : = \\ : C _ { \\mathrm { d l } } / C _ { \\mathrm { s } } = \\ : 1 5 . 9 7 / 0 . 0 4 \\ : = \\ : 3 9 9 . 2 5 )$ ，which is much higher than its correspondingquaternaryaloy,indicating that its increased active site is due to the synergistic effect and electron transfer of multiple components in the single phase.']}, {'key': 'mass activity', 'value': '756.97 mA mg^-1 at 300 mV overpotential', 'source': ["As shown in Fig.2e, the $\\mathrm { F e 0 . 1 9 C o 0 . 2 3 N i 0 . 2 8 C u 0 . 2 8 C r 0 . 0 2 }$ HEA thin film catalyst exhibits a mass activity of 756.97 mA mg-l at an overpotential of $3 0 0 ~ \\mathrm { m V }$ ,which is more than four times that of the $\\mathrm { P t } / \\mathrm { C }$ electrode.In addition, the $\\mathrm { F e 0 . 1 9 C o 0 . 2 3 N i 0 . 2 8 C u 0 . 2 8 C r 0 . 0 2 }$ HEA thin film catalyst also demonstrates the highest turnover frequency (Fig. 2f).Compared to bulk or powder catalysts,thin film samples have a distinct advantage in mass activity.Firstly,the thin film has controllable thicknessand composition distribution,which increases the exposurerate ofactive sites per unit mass,thus improving thecatalyst'sutilization efficiency."]}, {'key': 'OER overpotential', 'value': '283 mV at 10 mA cm^-2', 'source': ['\nThe OER activity of the $\\mathrm { F e 0 . 1 9 C o 0 . 2 3 N i 0 . 2 8 C u 0 . 2 8 C r 0 . 0 2 }$ HEA film and its corresponding quaternary alloy was tested ina1MKOH electrolyte to investigate the overallalkaline hydrolysis performance.Polarization curves ofthe test (Fig. S9) reveal that $\\mathrm { F e 0 . 1 9 C o 0 . 2 3 N i 0 . 2 8 C u 0 . 2 8 C r 0 . 0 2 }$ exhibits excellent OER performance, requiring only an overpotential of $2 8 3 \\mathrm { m V }$ to reach $1 0 \\mathrm { m A } \\mathrm { c m } ^ { - 2 }$ , which is superior to its corresponding quaternary alloy and lower than $\\mathrm { R u O }$ $3 3 0 \\mathrm { m V } _ { \\cdot }$ ). ', 'Analyses conducted via XPS and DOS (DFTcalculations) indicated that the electronegativity diferences caused a strong local electron transfer in the alloy,activating the inactive Cu to active sites.\n\n(1) The HEA structure exhibits excellnt catalytic performance in both HER and OER processes (HER: $2 2 9 \\mathrm { m V }$ at $\\eta _ { 5 0 }$ ;OER: $2 8 3 \\mathrm { m V }$ at $\\eta _ { 1 0 }$ ） (2)The DFTcalculation results show that the hydrolysis energy barrier atthe Ni site is the lowest, while the Gibbsfree energy of H adsorption at the $\\mathrm { C u }$ site is minimal, lower than that of the $\\mathrm { P t } / \\mathrm { C }$ electrode, indicating accelerated HER-reaction kinetics. (3) The OCP test shows that the HEA has a durability of over 10 hours. ']}]}, 'experimental_conditions': {'test_setup': {'source': ['0 2 } HEA thin film catalyst was prepared on the surface of a copper substrate by electrodeposition, and a low overpotential of 2 2 9 \\mathrm { m V } ( \\eta _ { 5 0 } ) was achieved, which was close to 207 \\mathrm { m V } of a \\mathrm { P t } / \\mathrm { C } electrode. ', '\n# 2. Experimental section\n\nThe cathode employed a copper substrate with dimensions of $1 0 \\mathrm { m m } \\times 1 0 \\mathrm { m m }$ ,while the anode utilizes a graphite sheet with an area approximately three times larger than the copper substrate.All elements forthe electrodeposition in acid ions form: $\\mathrm { F e S O } _ { 4 } . 7 \\mathrm { H } _ { 2 } \\mathrm { O }$ $\\mathrm { C o S O } _ { 4 } . 7 \\mathrm { H } _ { 2 } \\mathrm { O }$ $\\mathrm { N i S O } _ { 4 } . 6 \\mathrm { H } _ { 2 } \\mathrm { O }$ $\\mathrm { C u S O } _ { 4 } . 5 \\mathrm { H } _ { 2 } \\mathrm { O } _ { \\cdot }$ and $\\mathrm { C r } _ { 2 } ( \\mathrm { S O } _ { 4 } ) _ { 3 } { \\cdot } 6 \\mathrm { H } _ { 2 } \\mathrm { O }$ All reagents used in the experiment were of analytical grade, and the solutions were treated with deionized water.', '\nThe $\\mathrm { F e 0 . 1 9 C o 0 . 2 3 N i 0 . 2 8 C u 0 . 2 8 C r 0 . 0 2 }$ HEA film electrodeposited on a copper substrate after the pretreatment from sulfuric acid baths.The substrate was mechanically polished down to 2,Ooo grit size using abrasive silicon carbide abrasive papers for achieving uniform and suitable smooth surfaces.Prior to deposition,the copper substrate was ultrasonically cleaned in an acetone and polishing solution consisting of $\\mathrm { H } _ { 3 } \\mathrm { P O } _ { 4 } .$ $\\mathrm { H N O } _ { 3 }$ ,and $\\mathrm { C H _ { 3 } C O O H }$ in a ratio of 5:2:3,activated with an activation solution consisting of $1 6 0 ~ \\mathrm { m l / L }$ and $8 0 ~ \\mathrm { m l / L }$ for $8 ~ \\mathrm { m i n }$ at room temperature at for $8 \\ \\mathrm { m i n } .$ , washed in the distilled water and ethanol solution,and then immediately placed in an electrodeposition bath as a cathode.Presented in Table 1 is the bath composition and electrodeposition parameters.The pH of the electrolyte was adjusted to 1.5 using NaOH.Electrodeposition was conducted using graphite sheets $3 0 \\mathrm { m m } \\times 3 0 \\mathrm { m m }$ $\\times 0 . 8 \\mathrm { m m }$ )as the anode for $3 0 \\mathrm { { m i n } }$ . '], 'scan_rate': None, 'substrate': 'copper substrate', 'ir_compensation': None}, 'electrolyte': {'source': ['RHE in the $1 . 0 \\mathrm { M } ~ \\mathrm { K O H }$ solution. '], 'ph_value': None, 'concentration_molar': '1.0 M', 'electrolyte_composition': 'KOH'}, 'synthesis_method': {'method': 'electrodeposition', 'source': ['0 2 } HEA thin film catalyst was prepared on the surface of a copper substrate by electrodeposition, and a low overpotential of 2 2 9 \\mathrm { m V } ( \\eta _ { 5 0 } ) was achieved, which was close to 207 \\mathrm { m V } of a \\mathrm { P t } / \\mathrm { C } electrode. ', '\nThe $\\mathrm { F e 0 . 1 9 C o 0 . 2 3 N i 0 . 2 8 C u 0 . 2 8 C r 0 . 0 2 }$ HEA film electrodeposited on a copper substrate after the pretreatment from sulfuric acid baths.The substrate was mechanically polished down to 2,Ooo grit size using abrasive silicon carbide abrasive papers for achieving uniform and suitable smooth surfaces.Prior to deposition,the copper substrate was ultrasonically cleaned in an acetone and polishing solution consisting of $\\mathrm { H } _ { 3 } \\mathrm { P O } _ { 4 } .$ $\\mathrm { H N O } _ { 3 }$ ,and $\\mathrm { C H _ { 3 } C O O H }$ in a ratio of 5:2:3,activated with an activation solution consisting of $1 6 0 ~ \\mathrm { m l / L }$ and $8 0 ~ \\mathrm { m l / L }$ for $8 ~ \\mathrm { m i n }$ at room temperature at for $8 \\ \\mathrm { m i n } .$ , washed in the distilled water and ethanol solution,and then immediately placed in an electrodeposition bath as a cathode.Presented in Table 1 is the bath composition and electrodeposition parameters.The pH of the electrolyte was adjusted to 1.5 using NaOH.Electrodeposition was conducted using graphite sheets $3 0 \\mathrm { m m } \\times 3 0 \\mathrm { m m }$ $\\times 0 . 8 \\mathrm { m m }$ )as the anode for $3 0 \\mathrm { { m i n } }$ . ', '\n# 3.Result\n\nTo prepare high-entropy aloys using the non-equilibrium electro-deposition method,we first studied the effects of current densityon the morphology,composition,and electrochemical surface area ofthe deposited aloys.When the current density reaches $1 . 5 \\mathrm { A c m ^ { - 2 } }$ ,the metal cations at the solid solution interface undergo non-selective reduction, rapidly forming a multicomponent alloy. ', 'The $\\mathrm { F e 0 . 1 9 C o 0 . 2 3 N i 0 . 2 8 C u 0 . 2 8 C r 0 . 0 2 }$ HEA film synthesized at a current density of $1 . 5 \\mathrm { \\ A \\ c m ^ { - 2 } }$ $( \\mathrm { F e } ; \\mathrm { C o } ; \\mathrm { N i } ; \\mathrm { C u } ; \\mathrm { C r } = 1 9 ; 2 3 ; 2 8 ; 2 8 ; 2 )$ has the largest electrochemical surface area ( $( E C S A = C _ { \\mathrm { d } } / C _ { \\mathrm { s } } = 3 9 9 . 2 5 > 3 5 4 . 7 5 > 2 2 3$ where $C _ { \\mathrm { s } } = 0 . 0 4 ~ \\mathrm { m F ~ c m ^ { - 2 } } ) ^ { 2 4 }$ . '], 'key_parameters': 'current density: 1.5 A cm^-2'}, 'other_environmental_params': [{'key': 'reference electrode', 'value': 'Hg/HgO', 'source': ['\nIn this study,a standard three-electrode system was conducted, with $\\mathrm { H } / \\mathrm { H g } \\mathrm { O }$ as the reference electrode, platinum sheet electrode as the counter electrode, and $\\mathrm { F e 0 . 1 9 C o 0 . 2 3 N i 0 . 2 8 C u 0 . 2 8 C r 0 . 0 2 }$ HEA film was cut into a $5 \\mathrm { m m } \\times 5$ mm square as the working electrode.All electrochemical tests were performed on a CHI66OE electrochemical workstation. ']}, {'key': 'counter electrode', 'value': 'platinum sheet electrode', 'source': ['\nIn this study,a standard three-electrode system was conducted, with $\\mathrm { H } / \\mathrm { H g } \\mathrm { O }$ as the reference electrode, platinum sheet electrode as the counter electrode, and $\\mathrm { F e 0 . 1 9 C o 0 . 2 3 N i 0 . 2 8 C u 0 . 2 8 C r 0 . 0 2 }$ HEA film was cut into a $5 \\mathrm { m m } \\times 5$ mm square as the working electrode.All electrochemical tests were performed on a CHI66OE electrochemical workstation. ']}, {'key': 'working electrode size', 'value': '5 mm x 5 mm', 'source': ['\nIn this study,a standard three-electrode system was conducted, with $\\mathrm { H } / \\mathrm { H g } \\mathrm { O }$ as the reference electrode, platinum sheet electrode as the counter electrode, and $\\mathrm { F e 0 . 1 9 C o 0 . 2 3 N i 0 . 2 8 C u 0 . 2 8 C r 0 . 0 2 }$ HEA film was cut into a $5 \\mathrm { m m } \\times 5$ mm square as the working electrode.All electrochemical tests were performed on a CHI66OE electrochemical workstation. ']}, {'key': 'electrodeposition bath pH', 'value': '1.5', 'source': ['\nThe $\\mathrm { F e 0 . 1 9 C o 0 . 2 3 N i 0 . 2 8 C u 0 . 2 8 C r 0 . 0 2 }$ HEA film electrodeposited on a copper substrate after the pretreatment from sulfuric acid baths.The substrate was mechanically polished down to 2,Ooo grit size using abrasive silicon carbide abrasive papers for achieving uniform and suitable smooth surfaces.Prior to deposition,the copper substrate was ultrasonically cleaned in an acetone and polishing solution consisting of $\\mathrm { H } _ { 3 } \\mathrm { P O } _ { 4 } .$ $\\mathrm { H N O } _ { 3 }$ ,and $\\mathrm { C H _ { 3 } C O O H }$ in a ratio of 5:2:3,activated with an activation solution consisting of $1 6 0 ~ \\mathrm { m l / L }$ and $8 0 ~ \\mathrm { m l / L }$ for $8 ~ \\mathrm { m i n }$ at room temperature at for $8 \\ \\mathrm { m i n } .$ , washed in the distilled water and ethanol solution,and then immediately placed in an electrodeposition bath as a cathode.Presented in Table 1 is the bath composition and electrodeposition parameters.The pH of the electrolyte was adjusted to 1.5 using NaOH.Electrodeposition was conducted using graphite sheets $3 0 \\mathrm { m m } \\times 3 0 \\mathrm { m m }$ $\\times 0 . 8 \\mathrm { m m }$ )as the anode for $3 0 \\mathrm { { m i n } }$ . ']}, {'key': 'electrodeposition time', 'value': '30 min', 'source': ['\nThe $\\mathrm { F e 0 . 1 9 C o 0 . 2 3 N i 0 . 2 8 C u 0 . 2 8 C r 0 . 0 2 }$ HEA film electrodeposited on a copper substrate after the pretreatment from sulfuric acid baths.The substrate was mechanically polished down to 2,Ooo grit size using abrasive silicon carbide abrasive papers for achieving uniform and suitable smooth surfaces.Prior to deposition,the copper substrate was ultrasonically cleaned in an acetone and polishing solution consisting of $\\mathrm { H } _ { 3 } \\mathrm { P O } _ { 4 } .$ $\\mathrm { H N O } _ { 3 }$ ,and $\\mathrm { C H _ { 3 } C O O H }$ in a ratio of 5:2:3,activated with an activation solution consisting of $1 6 0 ~ \\mathrm { m l / L }$ and $8 0 ~ \\mathrm { m l / L }$ for $8 ~ \\mathrm { m i n }$ at room temperature at for $8 \\ \\mathrm { m i n } .$ , washed in the distilled water and ethanol solution,and then immediately placed in an electrodeposition bath as a cathode.Presented in Table 1 is the bath composition and electrodeposition parameters.The pH of the electrolyte was adjusted to 1.5 using NaOH.Electrodeposition was conducted using graphite sheets $3 0 \\mathrm { m m } \\times 3 0 \\mathrm { m m }$ $\\times 0 . 8 \\mathrm { m m }$ )as the anode for $3 0 \\mathrm { { m i n } }$ . ']}]}}, {'alloy_id': 'FeCoNiCrCu', 'performance': {'stability': {'source': [], 'cycle_count': None, 'test_method': 'Unknown', 'duration_hours': None, 'degradation_details': None, 'performance_retention': None}, 'tafel_slope': {'unit': 'mV dec^-1', 'value': None, 'source': []}, 'overpotential': [], 'supplementary_performance': []}, 'experimental_conditions': {'test_setup': {'source': [], 'scan_rate': None, 'substrate': None, 'ir_compensation': None}, 'electrolyte': {'source': ['RHE in the $1 . 0 \\mathrm { M } ~ \\mathrm { K O H }$ solution. '], 'ph_value': None, 'concentration_molar': '1.0 M', 'electrolyte_composition': 'KOH'}, 'synthesis_method': {'method': None, 'source': [], 'key_parameters': None}, 'other_environmental_params': []}}, {'alloy_id': 'FeCoCrNi', 'performance': {'stability': {'source': [], 'cycle_count': None, 'test_method': 'Unknown', 'duration_hours': None, 'degradation_details': None, 'performance_retention': None}, 'tafel_slope': {'unit': 'mV dec^-1', 'value': None, 'source': []}, 'overpotential': [{'unit': 'mV', 'value': '217', 'source': ['The $\\eta _ { 1 0 }$ overpotential of the five-membered HEA is $1 3 5 \\mathrm { m V }$ ,which is much lower than its corresponding quaternary alloy (Fig. 2a). Among them,the FeCoCrNi isanamorphousstate， andits $\\eta _ { 1 0 }$ overpotentialis $2 1 7 \\mathrm { m V }$ ，whichissecondonlytothe $\\mathrm { F e 0 . 1 9 C o 0 . 2 3 N i 0 . 2 8 C u 0 . 2 8 C r 0 . 0 2 }$ five-membered HEA. This feature is due to the fact that the amorphous structure of the film is more likelyto expose theunsaturated sites and active centers,thus facilitating the hydrolysis reaction. '], 'current_density': '10 mA cm^-2'}], 'supplementary_performance': []}, 'experimental_conditions': {'test_setup': {'source': [], 'scan_rate': None, 'substrate': None, 'ir_compensation': None}, 'electrolyte': {'source': ['RHE in the $1 . 0 \\mathrm { M } ~ \\mathrm { K O H }$ solution. '], 'ph_value': None, 'concentration_molar': '1.0 M', 'electrolyte_composition': 'KOH'}, 'synthesis_method': {'method': None, 'source': [], 'key_parameters': None}, 'other_environmental_params': []}}, {'alloy_id': 'NiCoCuCr', 'performance': {'stability': {'source': [], 'cycle_count': None, 'test_method': 'Unknown', 'duration_hours': None, 'degradation_details': None, 'performance_retention': None}, 'tafel_slope': {'unit': 'mV dec^-1', 'value': None, 'source': []}, 'overpotential': [], 'supplementary_performance': []}, 'experimental_conditions': {'test_setup': {'source': [], 'scan_rate': None, 'substrate': None, 'ir_compensation': None}, 'electrolyte': {'source': ['RHE in the $1 . 0 \\mathrm { M } ~ \\mathrm { K O H }$ solution. '], 'ph_value': None, 'concentration_molar': '1.0 M', 'electrolyte_composition': 'KOH'}, 'synthesis_method': {'method': None, 'source': [], 'key_parameters': None}, 'other_environmental_params': []}}, {'alloy_id': 'FeCoCuCr', 'performance': {'stability': {'source': [], 'cycle_count': None, 'test_method': 'Unknown', 'duration_hours': None, 'degradation_details': None, 'performance_retention': None}, 'tafel_slope': {'unit': 'mV dec^-1', 'value': None, 'source': []}, 'overpotential': [], 'supplementary_performance': []}, 'experimental_conditions': {'test_setup': {'source': ['\n# 2. Experimental section\n\nThe cathode employed a copper substrate with dimensions of $1 0 \\mathrm { m m } \\times 1 0 \\mathrm { m m }$ ,while the anode utilizes a graphite sheet with an area approximately three times larger than the copper substrate.All elements forthe electrodeposition in acid ions form: $\\mathrm { F e S O } _ { 4 } . 7 \\mathrm { H } _ { 2 } \\mathrm { O }$ $\\mathrm { C o S O } _ { 4 } . 7 \\mathrm { H } _ { 2 } \\mathrm { O }$ $\\mathrm { N i S O } _ { 4 } . 6 \\mathrm { H } _ { 2 } \\mathrm { O }$ $\\mathrm { C u S O } _ { 4 } . 5 \\mathrm { H } _ { 2 } \\mathrm { O } _ { \\cdot }$ and $\\mathrm { C r } _ { 2 } ( \\mathrm { S O } _ { 4 } ) _ { 3 } { \\cdot } 6 \\mathrm { H } _ { 2 } \\mathrm { O }$ All reagents used in the experiment were of analytical grade, and the solutions were treated with deionized water.', 'A series of cyclic voltammetry(CV) measurements were performed at scan rates of 20, 40, 60,80,and $1 0 0 \\ \\mathrm { m V \\ s ^ { - 1 } }$ at nonfaradaic overpotentials to demonstrate the current charge-discharge capacitance for estimating the double-layer capacitance $( C _ { \\mathrm { d l } } )$ . '], 'scan_rate': '20, 40, 60, 80, 100 mVs^-1', 'substrate': 'copper substrate', 'ir_compensation': None}, 'electrolyte': {'source': ['RHE in the $1 . 0 \\mathrm { M } ~ \\mathrm { K O H }$ solution. '], 'ph_value': None, 'concentration_molar': '1.0 M', 'electrolyte_composition': 'KOH'}, 'synthesis_method': {'method': 'electrodeposition', 'source': ['\nThe $\\mathrm { F e 0 . 1 9 C o 0 . 2 3 N i 0 . 2 8 C u 0 . 2 8 C r 0 . 0 2 }$ HEA film electrodeposited on a copper substrate after the pretreatment from sulfuric acid baths.The substrate was mechanically polished down to 2,Ooo grit size using abrasive silicon carbide abrasive papers for achieving uniform and suitable smooth surfaces.Prior to deposition,the copper substrate was ultrasonically cleaned in an acetone and polishing solution consisting of $\\mathrm { H } _ { 3 } \\mathrm { P O } _ { 4 } .$ $\\mathrm { H N O } _ { 3 }$ ,and $\\mathrm { C H _ { 3 } C O O H }$ in a ratio of 5:2:3,activated with an activation solution consisting of $1 6 0 ~ \\mathrm { m l / L }$ and $8 0 ~ \\mathrm { m l / L }$ for $8 ~ \\mathrm { m i n }$ at room temperature at for $8 \\ \\mathrm { m i n } .$ , washed in the distilled water and ethanol solution,and then immediately placed in an electrodeposition bath as a cathode.Presented in Table 1 is the bath composition and electrodeposition parameters.The pH of the electrolyte was adjusted to 1.5 using NaOH.Electrodeposition was conducted using graphite sheets $3 0 \\mathrm { m m } \\times 3 0 \\mathrm { m m }$ $\\times 0 . 8 \\mathrm { m m }$ )as the anode for $3 0 \\mathrm { { m i n } }$ . ', 'The $\\mathrm { F e 0 . 1 9 C o 0 . 2 3 N i 0 . 2 8 C u 0 . 2 8 C r 0 . 0 2 }$ HEA film synthesized at a current density of $1 . 5 \\mathrm { \\ A \\ c m ^ { - 2 } }$ $( \\mathrm { F e } ; \\mathrm { C o } ; \\mathrm { N i } ; \\mathrm { C u } ; \\mathrm { C r } = 1 9 ; 2 3 ; 2 8 ; 2 8 ; 2 )$ has the largest electrochemical surface area ( $( E C S A = C _ { \\mathrm { d } } / C _ { \\mathrm { s } } = 3 9 9 . 2 5 > 3 5 4 . 7 5 > 2 2 3$ where $C _ { \\mathrm { s } } = 0 . 0 4 ~ \\mathrm { m F ~ c m ^ { - 2 } } ) ^ { 2 4 }$ . '], 'key_parameters': '1.5 A cm^-2, 30 min'}, 'other_environmental_params': []}}, {'alloy_id': 'FeCoNiCr', 'performance': {'stability': {'source': [], 'cycle_count': None, 'test_method': 'Unknown', 'duration_hours': None, 'degradation_details': None, 'performance_retention': None}, 'tafel_slope': {'unit': 'mV dec^-1', 'value': None, 'source': []}, 'overpotential': [{'unit': 'mV', 'value': '217', 'source': ['The $\\eta _ { 1 0 }$ overpotential of the five-membered HEA is $1 3 5 \\mathrm { m V }$ ,which is much lower than its corresponding quaternary alloy (Fig. 2a). Among them,the FeCoCrNi isanamorphousstate， andits $\\eta _ { 1 0 }$ overpotentialis $2 1 7 \\mathrm { m V }$ ，whichissecondonlytothe $\\mathrm { F e 0 . 1 9 C o 0 . 2 3 N i 0 . 2 8 C u 0 . 2 8 C r 0 . 0 2 }$ five-membered HEA. This feature is due to the fact that the amorphous structure of the film is more likelyto expose theunsaturated sites and active centers,thus facilitating the hydrolysis reaction. '], 'current_density': '10 mA cm^-2'}, {'unit': 'mV', 'value': None, 'source': ['Among them, the FeCoCrNi is an amorphous state, and its $\\eta _ { 5 0 }$ overpotential is second only to the $\\mathrm { F e 0 . 1 9 C o 0 . 2 3 N i 0 . 2 8 C u 0 . 2 8 C r 0 . 0 2 }$ five-membered HEA.This trend is due to the fact that the amorphous structure of the film is more likely to expose the unsaturated sites and active centers,thus facilitating the hydrolysis reaction31. '], 'current_density': '50 mA cm^-2'}], 'supplementary_performance': [{'key': 'ECSA', 'value': '37', 'source': ['Notably，the electrochemical surfaces of FeCoNiCr and FeNiCuCr were positively low $( E C S A = C _ { \\mathrm { d } } / C _ { \\mathrm { s } } = 1 . 4 8 / 0 . 0 4 = 3 7 $ $E C S A = C _ { \\mathrm { d } } / C _ { \\mathrm { s } } = 3 . 0 3 / 0 . 0 4 = 7 5 . 7 5$ , indicating that Cu and Co play a key role in the basic HER.']}]}, 'experimental_conditions': {'test_setup': {'source': ['\n# 2. Experimental section\n\nThe cathode employed a copper substrate with dimensions of $1 0 \\mathrm { m m } \\times 1 0 \\mathrm { m m }$ ,while the anode utilizes a graphite sheet with an area approximately three times larger than the copper substrate.All elements forthe electrodeposition in acid ions form: $\\mathrm { F e S O } _ { 4 } . 7 \\mathrm { H } _ { 2 } \\mathrm { O }$ $\\mathrm { C o S O } _ { 4 } . 7 \\mathrm { H } _ { 2 } \\mathrm { O }$ $\\mathrm { N i S O } _ { 4 } . 6 \\mathrm { H } _ { 2 } \\mathrm { O }$ $\\mathrm { C u S O } _ { 4 } . 5 \\mathrm { H } _ { 2 } \\mathrm { O } _ { \\cdot }$ and $\\mathrm { C r } _ { 2 } ( \\mathrm { S O } _ { 4 } ) _ { 3 } { \\cdot } 6 \\mathrm { H } _ { 2 } \\mathrm { O }$ All reagents used in the experiment were of analytical grade, and the solutions were treated with deionized water.', 'A series of cyclic voltammetry(CV) measurements were performed at scan rates of 20, 40, 60,80,and $1 0 0 \\ \\mathrm { m V \\ s ^ { - 1 } }$ at nonfaradaic overpotentials to demonstrate the current charge-discharge capacitance for estimating the double-layer capacitance $( C _ { \\mathrm { d l } } )$ . '], 'scan_rate': '20, 40, 60, 80, 100 mVs^-1', 'substrate': 'copper substrate', 'ir_compensation': None}, 'electrolyte': {'source': ['RHE in the $1 . 0 \\mathrm { M } ~ \\mathrm { K O H }$ solution. '], 'ph_value': None, 'concentration_molar': '1.0 M', 'electrolyte_composition': 'KOH'}, 'synthesis_method': {'method': 'electrodeposition', 'source': [], 'key_parameters': None}, 'other_environmental_params': []}}, {'alloy_id': 'FeNiCuCr', 'performance': {'stability': {'source': [], 'cycle_count': None, 'test_method': 'Unknown', 'duration_hours': None, 'degradation_details': None, 'performance_retention': None}, 'tafel_slope': {'unit': 'mV dec^-1', 'value': None, 'source': []}, 'overpotential': [], 'supplementary_performance': [{'key': 'ECSA', 'value': '75.75', 'source': ['Notably，the electrochemical surfaces of FeCoNiCr and FeNiCuCr were positively low $( E C S A = C _ { \\mathrm { d } } / C _ { \\mathrm { s } } = 1 . 4 8 / 0 . 0 4 = 3 7 $ $E C S A = C _ { \\mathrm { d } } / C _ { \\mathrm { s } } = 3 . 0 3 / 0 . 0 4 = 7 5 . 7 5$ , indicating that Cu and Co play a key role in the basic HER.']}]}, 'experimental_conditions': {'test_setup': {'source': ['\n# 2. Experimental section\n\nThe cathode employed a copper substrate with dimensions of $1 0 \\mathrm { m m } \\times 1 0 \\mathrm { m m }$ ,while the anode utilizes a graphite sheet with an area approximately three times larger than the copper substrate.All elements forthe electrodeposition in acid ions form: $\\mathrm { F e S O } _ { 4 } . 7 \\mathrm { H } _ { 2 } \\mathrm { O }$ $\\mathrm { C o S O } _ { 4 } . 7 \\mathrm { H } _ { 2 } \\mathrm { O }$ $\\ | {'extraction_results': [{'text': {'alloy_id': 'FeCoCuCr', 'performance': {'stability': {'source': [], 'cycle_count': None, 'test_method': 'Unknown', 'duration_hours': None, 'degradation_details': None, 'performance_retention': None}, 'tafel_slope': {'unit': 'mV dec^-1', 'value': None, 'source': []}, 'overpotential': [], 'supplementary_performance': []}, 'experimental_conditions': {'test_setup': {'source': ['\n# 2. Experimental section\n\nThe cathode employed a copper substrate with dimensions of $1 0 \\mathrm { m m } \\times 1 0 \\mathrm { m m }$ ,while the anode utilizes a graphite sheet with an area approximately three times larger than the copper substrate.All elements forthe electrodeposition in acid ions form: $\\mathrm { F e S O } _ { 4 } . 7 \\mathrm { H } _ { 2 } \\mathrm { O }$ $\\mathrm { C o S O } _ { 4 } . 7 \\mathrm { H } _ { 2 } \\mathrm { O }$ $\\mathrm { N i S O } _ { 4 } . 6 \\mathrm { H } _ { 2 } \\mathrm { O }$ $\\mathrm { C u S O } _ { 4 } . 5 \\mathrm { H } _ { 2 } \\mathrm { O } _ { \\cdot }$ and $\\mathrm { C r } _ { 2 } ( \\mathrm { S O } _ { 4 } ) _ { 3 } { \\cdot } 6 \\mathrm { H } _ { 2 } \\mathrm { O }$ All reagents used in the experiment were of analytical grade, and the solutions were treated with deionized water.', 'A series of cyclic voltammetry(CV) measurements were performed at scan rates of 20, 40, 60,80,and $1 0 0 \\ \\mathrm { m V \\ s ^ { - 1 } }$ at nonfaradaic overpotentials to demonstrate the current charge-discharge capacitance for estimating the double-layer capacitance $( C _ { \\mathrm { d l } } )$ . '], 'scan_rate': '20, 40, 60, 80, 100 mVs^-1', 'substrate': 'copper substrate', 'ir_compensation': None}, 'electrolyte': {'source': ['RHE in the $1 . 0 \\mathrm { M } ~ \\mathrm { K O H }$ solution. '], 'ph_value': None, 'concentration_molar': '1.0 M', 'electrolyte_composition': 'KOH'}, 'synthesis_method': {'method': 'electrodeposition', 'source': ['\nThe $\\mathrm { F e 0 . 1 9 C o 0 . 2 3 N i 0 . 2 8 C u 0 . 2 8 C r 0 . 0 2 }$ HEA film electrodeposited on a copper substrate after the pretreatment from sulfuric acid baths.The substrate was mechanically polished down to 2,Ooo grit size using abrasive silicon carbide abrasive papers for achieving uniform and suitable smooth surfaces.Prior to deposition,the copper substrate was ultrasonically cleaned in an acetone and polishing solution consisting of $\\mathrm { H } _ { 3 } \\mathrm { P O } _ { 4 } .$ $\\mathrm { H N O } _ { 3 }$ ,and $\\mathrm { C H _ { 3 } C O O H }$ in a ratio of 5:2:3,activated with an activation solution consisting of $1 6 0 ~ \\mathrm { m l / L }$ and $8 0 ~ \\mathrm { m l / L }$ for $8 ~ \\mathrm { m i n }$ at room temperature at for $8 \\ \\mathrm { m i n } .$ , washed in the distilled water and ethanol solution,and then immediately placed in an electrodeposition bath as a cathode.Presented in Table 1 is the bath composition and electrodeposition parameters.The pH of the electrolyte was adjusted to 1.5 using NaOH.Electrodeposition was conducted using graphite sheets $3 0 \\mathrm { m m } \\times 3 0 \\mathrm { m m }$ $\\times 0 . 8 \\mathrm { m m }$ )as the anode for $3 0 \\mathrm { { m i n } }$ . ', 'The $\\mathrm { F e 0 . 1 9 C o 0 . 2 3 N i 0 . 2 8 C u 0 . 2 8 C r 0 . 0 2 }$ HEA film synthesized at a current density of $1 . 5 \\mathrm { \\ A \\ c m ^ { - 2 } }$ $( \\mathrm { F e } ; \\mathrm { C o } ; \\mathrm { N i } ; \\mathrm { C u } ; \\mathrm { C r } = 1 9 ; 2 3 ; 2 8 ; 2 8 ; 2 )$ has the largest electrochemical surface area ( $( E C S A = C _ { \\mathrm { d } } / C _ { \\mathrm { s } } = 3 9 9 . 2 5 > 3 5 4 . 7 5 > 2 2 3$ where $C _ { \\mathrm { s } } = 0 . 0 4 ~ \\mathrm { m F ~ c m ^ { - 2 } } ) ^ { 2 4 }$ . '], 'key_parameters': '1.5 A cm^-2, 30 min'}, 'other_environmental_params': []}}, 'table': {'alloy_id': 'FeCoCuCr', 'performance': {'stability': None, 'tafel_slope': None, 'overpotential': [], 'supplementary_performance': [{'key': 'Rs', 'value': '10.84 Ohm', 'source': ['de79a0fa856203811b6a934a8cc6fc8d_1']}, {'key': 'Rint', 'value': '257.4 Ohm', 'source': ['de79a0fa856203811b6a934a8cc6fc8d_1']}, {'key': 'Rct', 'value': '187.7 Ohm', 'source': ['de79a0fa856203811b6a934a8cc6fc8d_1']}]}, 'experimental_conditions': {'test_setup': {'source': ['de79a0fa856203811b6a934a8cc6fc8d_1'], 'scan_rate': None, 'substrate': None, 'ir_compensation': None}, 'electrolyte': {'source': ['de79a0fa856203811b6a934a8cc6fc8d_1'], 'ph_value': None, 'concentration_molar': None, 'electrolyte_composition': None}, 'synthesis_method': {'method': None, 'source': ['de79a0fa856203811b6a934a8cc6fc8d_1'], 'key_parameters': None}, 'other_environmental_params': [{'key': 'measurement_condition', 'value': 'obtained at open circuit potential', 'source': ['de79a0fa856203811b6a934a8cc6fc8d_1']}]}}, 'alloy_id': 'FeCoCuCr'}, {'text': {'alloy_id': 'FeNiCuCr', 'performance': {'stability': {'source': [], 'cycle_count': None, 'test_method': 'Unknown', 'duration_hours': None, 'degradation_details': None, 'performance_retention': None}, 'tafel_slope': {'unit': 'mV dec^-1', 'value': None, 'source': []}, 'overpotential': [], 'supplementary_performance': [{'key': 'ECSA', 'value': '75.75', 'source': ['Notably，the electrochemical surfaces of FeCoNiCr and FeNiCuCr were positively low $( E C S A = C _ { \\mathrm { d } } / C _ { \\mathrm { s } } = 1 . 4 8 / 0 . 0 4 = 3 7 $ $E C S A = C _ { \\mathrm { d } } / C _ { \\mathrm { s } } = 3 . 0 3 / 0 . 0 4 = 7 5 . 7 5$ , indicating that Cu and Co play a key role in the basic HER.']}]}, 'experimental_conditions': {'test_setup': {'source': ['\n# 2. Experimental section\n\nThe cathode employed a copper substrate with dimensions of $1 0 \\mathrm { m m } \\times 1 0 \\mathrm { m m }$ ,while the anode utilizes a graphite sheet with an area approximately three times larger than the copper substrate.All elements forthe electrodeposition in acid ions form: $\\mathrm { F e S O } _ { 4 } . 7 \\mathrm { H } _ { 2 } \\mathrm { O }$ $\\mathrm { C o S O } _ { 4 } . 7 \\mathrm { H } _ { 2 } \\mathrm { O }$ $\\mathrm { N i S O } _ { 4 } . 6 \\mathrm { H } _ { 2 } \\mathrm { O }$ $\\mathrm { C u S O } _ { 4 } . 5 \\mathrm { H } _ { 2 } \\mathrm { O } _ { \\cdot }$ and $\\mathrm { C r } _ { 2 } ( \\mathrm { S O } _ { 4 } ) _ { 3 } { \\cdot } 6 \\mathrm { H } _ { 2 } \\mathrm { O }$ All reagents used in the experiment were of analytical grade, and the solutions were treated with deionized water.', 'A series of cyclic voltammetry(CV) measurements were performed at scan rates of 20, 40, 60,80,and $1 0 0 \\ \\mathrm { m V \\ s ^ { - 1 } }$ at nonfaradaic overpotentials to demonstrate the current charge-discharge capacitance for estimating the double-layer capacitance $( C _ { \\mathrm { d l } } )$ . '], 'scan_rate': '20, 40, 60, 80, 100 mVs^-1', 'substrate': 'copper substrate', 'ir_compensation': None}, 'electrolyte': {'source': ['RHE in the $1 . 0 \\mathrm { M } ~ \\mathrm { K O H }$ solution. '], 'ph_value': None, 'concentration_molar': '1.0 M', 'electrolyte_composition': 'KOH'}, 'synthesis_method': {'method': 'electrodeposition', 'source': [], 'key_parameters': None}, 'other_environmental_params': []}}, 'table': {'alloy_id': 'FeNiCuCr', 'performance': {'stability': None, 'tafel_slope': None, 'overpotential': [], 'supplementary_performance': [{'key': 'Rs', 'value': '10.9 Ohm', 'source': ['de79a0fa856203811b6a934a8cc6fc8d_1']}, {'key': 'Rint', 'value': '910.5 Ohm', 'source': ['de79a0fa856203811b6a934a8cc6fc8d_1']}, {'key': 'Rct', 'value': '1013 Ohm', 'source': ['de79a0fa856203811b6a934a8cc6fc8d_1']}]}, 'experimental_conditions': {'test_setup': {'source': ['de79a0fa856203811b6a934a8cc6fc8d_1'], 'scan_rate': None, 'substrate': None, 'ir_compensation': None}, 'electrolyte': {'source': ['de79a0fa856203811b6a934a8cc6fc8d_1'], 'ph_value': None, 'concentration_molar': None, 'electrolyte_composition': None}, 'synthesis_method': {'method': None, 'source': ['de79a0fa856203811b6a934a8cc6fc8d_1'], 'key_parameters': None}, 'other_environmental_params': [{'key': 'measurement_condition', 'value': 'obtained at open circuit potential', 'source': ['de79a0fa856203811b6a934a8cc6fc8d_1']}]}}, 'alloy_id': 'FeNiCuCr'}, {'text': {'alloy_id': 'FeCoNiCu', 'performance': {'stability': {'source': [], 'cycle_count': None, 'test_method': 'Unknown', 'duration_hours': None, 'degradation_details': None, 'performance_retention': None}, 'tafel_slope': {'unit': 'mV dec^-1', 'value': None, 'source': []}, 'overpotential': [{'unit': 'mV', 'value': '262', 'source': ['The $\\eta _ { 1 0 }$ overpotential of the FeCoNiCu film is $2 6 2 ~ \\mathrm { m V }$ . '], 'current_density': '10 mA cm^-2'}], 'supplementary_performance': []}, 'experimental_conditions': {'test_setup': {'source': ['\n# 2. Experimental section\n\nThe cathode employed a copper substrate with dimensions of $1 0 \\mathrm { m m } \\times 1 0 \\mathrm { m m }$ ,while the anode utilizes a graphite sheet with an area approximately three times larger than the copper substrate.All elements forthe electrodeposition in acid ions form: $\\mathrm { F e S O } _ { 4 } . 7 \\mathrm { H } _ { 2 } \\mathrm { O }$ $\\mathrm { C o S O } _ { 4 } . 7 \\mathrm { H } _ { 2 } \\mathrm { O }$ $\\mathrm { N i S O } _ { 4 } . 6 \\mathrm { H } _ { 2 } \\mathrm { O }$ $\\mathrm { C u S O } _ { 4 } . 5 \\mathrm { H } _ { 2 } \\mathrm { O } _ { \\cdot }$ and $\\mathrm { C r } _ { 2 } ( \\mathrm { S O } _ { 4 } ) _ { 3 } { \\cdot } 6 \\mathrm { H } _ { 2 } \\mathrm { O }$ All reagents used in the experiment were of analytical grade, and the solutions were treated with deionized water.', 'A series of cyclic voltammetry(CV) measurements were performed at scan rates of 20, 40, 60,80,and $1 0 0 \\ \\mathrm { m V \\ s ^ { - 1 } }$ at nonfaradaic overpotentials to demonstrate the current charge-discharge capacitance for estimating the double-layer capacitance $( C _ { \\mathrm { d l } } )$ . '], 'scan_rate': '20, 40, 60, 80, 100 mVs^-1', 'substrate': 'copper substrate', 'ir_compensation': None}, 'electrolyte': {'source': ['RHE in the $1 . 0 \\mathrm { M } ~ \\mathrm { K O H }$ solution. '], 'ph_value': None, 'concentration_molar': '1.0 M', 'electrolyte_composition': 'KOH'}, 'synthesis_method': {'method': 'electrodeposition', 'source': [], 'key_parameters': None}, 'other_environmental_params': []}}, 'table': {'alloy_id': 'FeCoNiCu', 'performance': {'stability': None, 'tafel_slope': None, 'overpotential': [], 'supplementary_performance': [{'key': 'Rs', 'value': '10.00 Ohm', 'source': ['de79a0fa856203811b6a934a8cc6fc8d_1']}, {'key': 'Rint', 'value': '263.6 Ohm', 'source': ['de79a0fa856203811b6a934a8cc6fc8d_1']}, {'key': 'Rct', 'value': '509.5 Ohm', 'source': ['de79a0fa856203811b6a934a8cc6fc8d_1']}]}, 'experimental_conditions': {'test_setup': {'source': ['de79a0fa856203811b6a934a8cc6fc8d_1'], 'scan_rate': None, 'substrate': None, 'ir_compensation': None}, 'electrolyte': {'source': ['de79a0fa856203811b6a934a8cc6fc8d_1'], 'ph_value': None, 'concentration_molar': None, 'electrolyte_composition': None}, 'synthesis_method': {'method': None, 'source': ['de79a0fa856203811b6a934a8cc6fc8d_1'], 'key_parameters': None}, 'other_environmental_params': [{'key': 'measurement_condition', 'value': 'obtained at open circuit potential', 'source': ['de79a0fa856203811b6a934a8cc6fc8d_1']}]}}, 'alloy_id': 'FeCoNiCu'}, {'text': {'alloy_id': 'NiCoCuCr', 'performance': {'stability': {'source': [], 'cycle_count': None, 'test_method': 'Unknown', 'duration_hours': None, 'degradation_details': None, 'performance_retention': None}, 'tafel_slope': {'unit': 'mV dec^-1', 'value': None, 'source': []}, 'overpotential': [], 'supplementary_performance': []}, 'experimental_conditions': {'test_setup': {'source': [], 'scan_rate': None, 'substrate': None, 'ir_compensation': None}, 'electrolyte': {'source': ['RHE in the $1 . 0 \\mathrm { M } ~ \\mathrm { K O H }$ solution. '], 'ph_value': None, 'concentration_molar': '1.0 M', 'electrolyte_composition': 'KOH'}, 'synthesis_method': {'method': None, 'source': [], 'key_parameters': None}, 'other_environmental_params': []}}, 'table': {'alloy_id': 'NiCoCuCr', 'performance': {'stability': None, 'tafel_slope': None, 'overpotential': [], 'supplementary_performance': [{'key': 'Rs', 'value': '10.9 Ohm', 'source': ['de79a0fa856203811b6a934a8cc6fc8d_1']}, {'key': 'Rint', 'value': '910.5 Ohm', 'source': ['de79a0fa856203811b6a934a8cc6fc8d_1']}, {'key': 'Rct', 'value': '1013 Ohm', 'source': ['de79a0fa856203811b6a934a8cc6fc8d_1']}]}, 'experimental_conditions': {'test_setup': {'source': ['de79a0fa856203811b6a934a8cc6fc8d_1'], 'scan_rate': None, 'substrate': None, 'ir_compensation': None}, 'electrolyte': {'source': ['de79a0fa856203811b6a934a8cc6fc8d_1'], 'ph_value': None, 'concentration_molar': None, 'electrolyte_composition': None}, 'synthesis_method': {'method': None, 'source': ['de79a0fa856203811b6a934a8cc6fc8d_1'], 'key_parameters': None}, 'other_environmental_params': [{'key': 'measurement_condition', 'value': 'obtained at open circuit potential', 'source': ['de79a0fa856203811b6a934a8cc6fc8d_1']}]}}, 'alloy_id': 'NiCoCuCr'}, {'text': {'alloy_id': 'Fe0.19Co0.23Ni0.28Cu0.28Cr0.02', 'performance': {'stability': {'source': ['The catalyst has remarkable stability in an alkaline solution, after 1 0 \\mathrm { ~ h ~ } of Open Circuit Potential (OCP) testing, at 3 , 0 0 0 \\mathrm { s } . ', '\nStabilityis another key metric for evaluating electrocatalyst performance.To this end, we tested the open circuit potential (OCP) of the $\\mathrm { F e 0 . 1 9 C o 0 . 2 3 N i 0 . 2 8 C u 0 . 2 8 C r 0 . 0 2 }$ HEA thin film in a $1 \\mathrm { M K O H }$ solution to verify its stability under alkaline conditions.The OCP curve (Figure 5i) shows that the potential stabilizes at $- 0 . 1 \\mathrm { ~ V ~ }$ at 3,000 seconds and thenremains constant for24 hours.As shown in Figure S14,the XRD paterns before and afterthe stability test all show the Fcc phase, with no changes in the dendrite morphology or elemental distribution.', 'Analyses conducted via XPS and DOS (DFTcalculations) indicated that the electronegativity diferences caused a strong local electron transfer in the alloy,activating the inactive Cu to active sites.\n\n(1) The HEA structure exhibits excellnt catalytic performance in both HER and OER processes (HER: $2 2 9 \\mathrm { m V }$ at $\\eta _ { 5 0 }$ ;OER: $2 8 3 \\mathrm { m V }$ at $\\eta _ { 1 0 }$ ） (2)The DFTcalculation results show that the hydrolysis energy barrier atthe Ni site is the lowest, while the Gibbsfree energy of H adsorption at the $\\mathrm { C u }$ site is minimal, lower than that of the $\\mathrm { P t } / \\mathrm { C }$ electrode, indicating accelerated HER-reaction kinetics. (3) The OCP test shows that the HEA has a durability of over 10 hours. '], 'cycle_count': None, 'test_method': 'Open Circuit Potential (OCP)', 'duration_hours': '10', 'degradation_details': 'potential stabilizes at -0.1 V after 3000 s and remains constant for 24 hours', 'performance_retention': None}, 'tafel_slope': {'unit': 'mV dec^-1', 'value': '34.1', 'source': ['The Tafel slope is 3 4 . 1 ~ \\mathrm { m V ~ d e c ^ { - 1 } } , which is slightly lower than that of the \\mathrm { P t } / \\mathrm { C } electrode at 3 5 \\mathrm { m V } \\mathrm { d e c } ^ { - 1 } , indicating excellent reaction kinetics. ', 'Using the overpotential of $1 0 \\mathrm { \\ m A \\ c m ^ { - 2 } }$ $\\left( \\eta _ { 1 0 } \\right)$ as the index, the LSV polarization curve in the 1M KOH electrolyte (Fig. S8a) was measured,and the $\\mathrm { F e 0 . 1 9 C o 0 . 2 3 N i 0 . 2 8 C u 0 . 2 8 C r 0 . 0 2 }$ HEA film prepared under the deposition potential corresponding to the current density of $1 . 5 \\mathrm { A \\ c m ^ { - 2 } }$ achieved a low overpotential of $1 3 5 \\mathrm { m V } ( \\eta _ { 1 0 } )$ ,which was much lower than that of the film deposition at other potentials.The Tafel slope fitted by the LSV polarization curve (Fig. S8b) shows that the deposition film prepared at a $1 . 5 \\mathrm { A \\ c m ^ { - 2 } }$ current density has the lowest Tafel slope (about $3 4 . 1 \\mathrm { m V } \\mathrm { d e c ^ { - 1 } }$ ),which is slightly lower than that of the $\\mathrm { P t } / \\mathrm { C }$ （ $3 5 \\mathrm { m V }$ dec-1) electrode.This resultveils thatamong the HEA filmssynthesized underalldeposition potentials,1.5-HEA films have themost eficient electrocatalytic kinetics,confirming the positive eect of suitable deposition potentials in the kinetics of water-splitting reactions.', 'It can be clearly observed that the HER activity of the $\\mathrm { F e 0 . 1 9 C o 0 . 2 3 N i 0 . 2 8 C u 0 . 2 8 C r 0 . 0 2 }$ HEA film ( $2 2 9 \\mathrm { m V }$ at $\\eta _ { 5 0 }$ ) is significantly higher than that of other non-precious metal HEAs and even higher than that of some noble metal-doped HEAs,approaching that of the $\\mathrm { P t } / \\mathrm { C }$ electrode ( $2 0 7 ~ \\mathrm { m V }$ at $\\eta _ { 5 0 }$ $\\mathrm { ( V _ { 1 . 0 } C u C o N i F e M n }$ $2 5 0 ~ \\mathrm { m V }$ at $\\eta _ { 5 0 }$ ：， CuAlNiMoFe: $3 1 0 \\mathrm { m V }$ at $\\eta _ { 5 0 }$ ; NiFeMoCoCr: $3 5 0 \\mathrm { m V }$ at $\\eta _ { 5 0 }$ ;NiCoFeNoMn: $3 7 0 \\mathrm { m V }$ at $\\eta _ { 5 0 }$ ; CoFeLaNiPt(nano): 540 $\\mathrm { m V }$ at $\\eta _ { 5 0 } ) ^ { 3 2 - 3 4 }$ . The electrodeposited $\\mathrm { F e 0 . 1 9 C o 0 . 2 3 N i 0 . 2 8 C u 0 . 2 8 C r 0 . 0 2 }$ five-membered HEA film has lowest Tafel slope $( 3 4 . 1 \\mathrm { m V } \\mathrm { d e c ^ { - 1 } }$ (Fig.2c),indicating that the basic HER of the film follows the Volmer-Heyrovsky mechanism35, 36. ']}, 'overpotential': [{'unit': 'mV', 'value': '229', 'source': ['0 2 } HEA thin film catalyst was prepared on the surface of a copper substrate by electrodeposition, and a low overpotential of 2 2 9 \\mathrm { m V } ( \\eta _ { 5 0 } ) was achieved, which was close to 207 \\mathrm { m V } of a \\mathrm { P t } / \\mathrm { C } electrode. ', 'When Fe, Co,and Ni elements are not present at the same time, the $\\eta _ { 1 0 }$ overpotential exceeds $3 0 0 \\mathrm { m V }$ ,indicating that the synergistic effect of Fe, $\\mathrm { C o }$ ,and $\\mathrm { N i }$ at the same time promotes the basic HER.Besides,we compared the electrodeposited $\\mathrm { F e 0 . 1 9 C o 0 . 2 3 N i 0 . 2 8 C u 0 . 2 8 C r 0 . 0 2 }$ HEA films with other HEA electrocatalysts and $\\mathrm { P t } / \\mathrm { C }$ electrodes (Fig.2b). It was evaluated at a current density of $5 0 \\mathrm { \\ m A \\ c m ^ { - 2 } }$ $( \\eta _ { 5 0 } )$ . ', 'It can be clearly observed that the HER activity of the $\\mathrm { F e 0 . 1 9 C o 0 . 2 3 N i 0 . 2 8 C u 0 . 2 8 C r 0 . 0 2 }$ HEA film ( $2 2 9 \\mathrm { m V }$ at $\\eta _ { 5 0 }$ ) is significantly higher than that of other non-precious metal HEAs and even higher than that of some noble metal-doped HEAs,approaching that of the $\\mathrm { P t } / \\mathrm { C }$ electrode ( $2 0 7 ~ \\mathrm { m V }$ at $\\eta _ { 5 0 }$ $\\mathrm { ( V _ { 1 . 0 } C u C o N i F e M n }$ $2 5 0 ~ \\mathrm { m V }$ at $\\eta _ { 5 0 }$ ：， CuAlNiMoFe: $3 1 0 \\mathrm { m V }$ at $\\eta _ { 5 0 }$ ; NiFeMoCoCr: $3 5 0 \\mathrm { m V }$ at $\\eta _ { 5 0 }$ ;NiCoFeNoMn: $3 7 0 \\mathrm { m V }$ at $\\eta _ { 5 0 }$ ; CoFeLaNiPt(nano): 540 $\\mathrm { m V }$ at $\\eta _ { 5 0 } ) ^ { 3 2 - 3 4 }$ . The electrodeposited $\\mathrm { F e 0 . 1 9 C o 0 . 2 3 N i 0 . 2 8 C u 0 . 2 8 C r 0 . 0 2 }$ five-membered HEA film has lowest Tafel slope $( 3 4 . 1 \\mathrm { m V } \\mathrm { d e c ^ { - 1 } }$ (Fig.2c),indicating that the basic HER of the film follows the Volmer-Heyrovsky mechanism35, 36. '], 'current_density': '50 mA cm^-2'}, {'unit': 'mV', 'value': '135', 'source': ['Using the overpotential of $1 0 \\mathrm { \\ m A \\ c m ^ { - 2 } }$ $\\left( \\eta _ { 1 0 } \\right)$ as the index, the LSV polarization curve in the 1M KOH electrolyte (Fig. S8a) was measured,and the $\\mathrm { F e 0 . 1 9 C o 0 . 2 3 N i 0 . 2 8 C u 0 . 2 8 C r 0 . 0 2 }$ HEA film prepared under the deposition potential corresponding to the current density of $1 . 5 \\mathrm { A \\ c m ^ { - 2 } }$ achieved a low overpotential of $1 3 5 \\mathrm { m V } ( \\eta _ { 1 0 } )$ ,which was much lower than that of the film deposition at other potentials.The Tafel slope fitted by the LSV polarization curve (Fig. S8b) shows that the deposition film prepared at a $1 . 5 \\mathrm { A \\ c m ^ { - 2 } }$ current density has the lowest Tafel slope (about $3 4 . 1 \\mathrm { m V } \\mathrm { d e c ^ { - 1 } }$ ),which is slightly lower than that of the $\\mathrm { P t } / \\mathrm { C }$ （ $3 5 \\mathrm { m V }$ dec-1) electrode.This resultveils thatamong the HEA filmssynthesized underalldeposition potentials,1.5-HEA films have themost eficient electrocatalytic kinetics,confirming the positive eect of suitable deposition potentials in the kinetics of water-splitting reactions.', 'The $\\eta _ { 1 0 }$ overpotential of the five-membered HEA is $1 3 5 \\mathrm { m V }$ ,which is much lower than its corresponding quaternary alloy (Fig. 2a). Among them,the FeCoCrNi isanamorphousstate， andits $\\eta _ { 1 0 }$ overpotentialis $2 1 7 \\mathrm { m V }$ ，whichissecondonlytothe $\\mathrm { F e 0 . 1 9 C o 0 . 2 3 N i 0 . 2 8 C u 0 . 2 8 C r 0 . 0 2 }$ five-membered HEA. This feature is due to the fact that the amorphous structure of the film is more likelyto expose theunsaturated sites and active centers,thus facilitating the hydrolysis reaction. '], 'current_density': '10 mA cm^-2'}], 'supplementary_performance': [{'key': 'electrochemical surface area (ECSA)', 'value': '399.25', 'source': ['The $\\mathrm { F e 0 . 1 9 C o 0 . 2 3 N i 0 . 2 8 C u 0 . 2 8 C r 0 . 0 2 }$ HEA film synthesized at a current density of $1 . 5 \\mathrm { \\ A \\ c m ^ { - 2 } }$ $( \\mathrm { F e } ; \\mathrm { C o } ; \\mathrm { N i } ; \\mathrm { C u } ; \\mathrm { C r } = 1 9 ; 2 3 ; 2 8 ; 2 8 ; 2 )$ has the largest electrochemical surface area ( $( E C S A = C _ { \\mathrm { d } } / C _ { \\mathrm { s } } = 3 9 9 . 2 5 > 3 5 4 . 7 5 > 2 2 3$ where $C _ { \\mathrm { s } } = 0 . 0 4 ~ \\mathrm { m F ~ c m ^ { - 2 } } ) ^ { 2 4 }$ . ', 'As presented in Fig.5g, the $\\mathrm { F e 0 . 1 9 C o 0 . 2 3 N i 0 . 2 8 C u 0 . 2 8 C r 0 . 0 2 }$ five-membered HEA film has the largest electrochemical surface area $( E C S A \\ : = \\ : C _ { \\mathrm { d l } } / C _ { \\mathrm { s } } = \\ : 1 5 . 9 7 / 0 . 0 4 \\ : = \\ : 3 9 9 . 2 5 )$ ，which is much higher than its correspondingquaternaryaloy,indicating that its increased active site is due to the synergistic effect and electron transfer of multiple components in the single phase.']}, {'key': 'mass activity', 'value': '756.97 mA mg^-1 at 300 mV overpotential', 'source': ["As shown in Fig.2e, the $\\mathrm { F e 0 . 1 9 C o 0 . 2 3 N i 0 . 2 8 C u 0 . 2 8 C r 0 . 0 2 }$ HEA thin film catalyst exhibits a mass activity of 756.97 mA mg-l at an overpotential of $3 0 0 ~ \\mathrm { m V }$ ,which is more than four times that of the $\\mathrm { P t } / \\mathrm { C }$ electrode.In addition, the $\\mathrm { F e 0 . 1 9 C o 0 . 2 3 N i 0 . 2 8 C u 0 . 2 8 C r 0 . 0 2 }$ HEA thin film catalyst also demonstrates the highest turnover frequency (Fig. 2f).Compared to bulk or powder catalysts,thin film samples have a distinct advantage in mass activity.Firstly,the thin film has controllable thicknessand composition distribution,which increases the exposurerate ofactive sites per unit mass,thus improving thecatalyst'sutilization efficiency."]}, {'key': 'OER overpotential', 'value': '283 mV at 10 mA cm^-2', 'source': ['\nThe OER activity of the $\\mathrm { F e 0 . 1 9 C o 0 . 2 3 N i 0 . 2 8 C u 0 . 2 8 C r 0 . 0 2 }$ HEA film and its corresponding quaternary alloy was tested ina1MKOH electrolyte to investigate the overallalkaline hydrolysis performance.Polarization curves ofthe test (Fig. S9) reveal that $\\mathrm { F e 0 . 1 9 C o 0 . 2 3 N i 0 . 2 8 C u 0 . 2 8 C r 0 . 0 2 }$ exhibits excellent OER performance, requiring only an overpotential of $2 8 3 \\mathrm { m V }$ to reach $1 0 \\mathrm { m A } \\mathrm { c m } ^ { - 2 }$ , which is superior to its corresponding quaternary alloy and lower than $\\mathrm { R u O }$ $3 3 0 \\mathrm { m V } _ { \\cdot }$ ). ', 'Analyses conducted via XPS and DOS (DFTcalculations) indicated that the electronegativity diferences caused a strong local electron transfer in the alloy,activating the inactive Cu to active sites.\n\n(1) The HEA structure exhibits excellnt catalytic performance in both HER and OER processes (HER: $2 2 9 \\mathrm { m V }$ at $\\eta _ { 5 0 }$ ;OER: $2 8 3 \\mathrm { m V }$ at $\\eta _ { 1 0 }$ ） (2)The DFTcalculation results show that the hydrolysis energy barrier atthe Ni site is the lowest, while the Gibbsfree energy of H adsorption at the $\\mathrm { C u }$ site is minimal, lower than that of the $\\mathrm { P t } / \\mathrm { C }$ electrode, indicating accelerated HER-reaction kinetics. (3) The OCP test shows that the HEA has a durability of over 10 hours. ']}]}, 'experimental_conditions': {'test_setup': {'source': ['0 2 } HEA thin film catalyst was prepared on the surface of a copper substrate by electrodeposition, and a low overpotential of 2 2 9 \\mathrm { m V } ( \\eta _ { 5 0 } ) was achieved, which was close to 207 \\mathrm { m V } of a \\mathrm { P t } / \\mathrm { C } electrode. ', '\n# 2. Experimental section\n\nThe cathode employed a copper substrate with dimensions of $1 0 \\mathrm { m m } \\times 1 0 \\mathrm { m m }$ ,while the anode utilizes a graphite sheet with an area approximately three times larger than the copper substrate.All elements forthe electrodeposition in acid ions form: $\\mathrm { F e S O } _ { 4 } . 7 \\mathrm { H } _ { 2 } \\mathrm { O }$ $\\mathrm { C o S O } _ { 4 } . 7 \\mathrm { H } _ { 2 } \\mathrm { O }$ $\\mathrm { N i S O } _ { 4 } . 6 \\mathrm { H } _ { 2 } \\mathrm { O }$ $\\mathrm { C u S O } _ { 4 } . 5 \\mathrm { H } _ { 2 } \\mathrm { O } _ { \\cdot }$ and $\\mathrm { C r } _ { 2 } ( \\mathrm { S O } _ { 4 } ) _ { 3 } { \\cdot } 6 \\mathrm { H } _ { 2 } \\mathrm { O }$ All reagents used in the experiment were of analytical grade, and the solutions were treated with deionized water.', '\nThe $\\mathrm { F e 0 . 1 9 C o 0 . 2 3 N i 0 . 2 8 C u 0 . 2 8 C r 0 . 0 2 }$ HEA film electrodeposited on a copper substrate after the pretreatment from sulfuric acid baths.The substrate was mechanically polished down to 2,Ooo grit size using abrasive silicon carbide abrasive papers for achieving uniform and suitable smooth surfaces.Prior to deposition,the copper substrate was ultrasonically cleaned in an acetone and polishing solution consisting of $\\mathrm { H } _ { 3 } \\mathrm { P O } _ { 4 } .$ $\\mathrm { H N O } _ { 3 }$ ,and $\\mathrm { C H _ { 3 } C O O H }$ in a ratio of 5:2:3,activated with an activation solution consisting of $1 6 0 ~ \\mathrm { m l / L }$ and $8 0 ~ \\mathrm { m l / L }$ for $8 ~ \\mathrm { m i n }$ at room temperature at for $8 \\ \\mathrm { m i n } .$ , washed in the distilled water and ethanol solution,and then immediately placed in an electrodeposition bath as a cathode.Presented in Table 1 is the bath composition and electrodeposition parameters.The pH of the electrolyte was adjusted to 1.5 using NaOH.Electrodeposition was conducted using graphite sheets $3 0 \\mathrm { m m } \\times 3 0 \\mathrm { m m }$ $\\times 0 . 8 \\mathrm { m m }$ )as the anode for $3 0 \\mathrm { { m i n } }$ . '], 'scan_rate': None, 'substrate': 'copper substrate', 'ir_compensation': None}, 'electrolyte': {'source': ['RHE in the $1 . 0 \\mathrm { M } ~ \\mathrm { K O H }$ solution. '], 'ph_value': None, 'concentration_molar': '1.0 M', 'electrolyte_composition': 'KOH'}, 'synthesis_method': {'method': 'electrodeposition', 'source': ['0 2 } HEA thin film catalyst was prepared on the surface of a copper substrate by electrodeposition, and a low overpotential of 2 2 9 \\mathrm { m V } ( \\eta _ { 5 0 } ) was achieved, which was close to 207 \\mathrm { m V } of a \\mathrm { P t } / \\mathrm { C } electrode. ', '\nThe $\\mathrm { F e 0 . 1 9 C o 0 . 2 3 N i 0 . 2 8 C u 0 . 2 8 C r 0 . 0 2 }$ HEA film electrodeposited on a copper substrate after the pretreatment from sulfuric acid baths.The substrate was mechanically polished down to 2,Ooo grit size using abrasive silicon carbide abrasive papers for achieving uniform and suitable smooth surfaces.Prior to deposition,the copper substrate was ultrasonically cleaned in an acetone and polishing solution consisting of $\\mathrm { H } _ { 3 } \\mathrm { P O } _ { 4 } .$ $\\mathrm { H N O } _ { 3 }$ ,and $\\mathrm { C H _ { 3 } C O O H }$ in a ratio of 5:2:3,activated with an activation solution consisting of $1 6 0 ~ \\mathrm { m l / L }$ and $8 0 ~ \\mathrm { m l / L }$ for $8 ~ \\mathrm { m i n }$ at room temperature at for $8 \\ \\mathrm { m i n } .$ , washed in the distilled water and ethanol solution,and then immediately placed in an electrodeposition bath as a cathode.Presented in Table 1 is the bath composition and electrodeposition parameters.The pH of the electrolyte was adjusted to 1.5 using NaOH.Electrodeposition was conducted using graphite sheets $3 0 \\mathrm { m m } \\times 3 0 \\mathrm { m m }$ $\\times 0 . 8 \\mathrm { m m }$ )as the anode for $3 0 \\mathrm { { m i n } }$ . ', '\n# 3.Result\n\nTo prepare high-entropy aloys using the non-equilibrium electro-deposition method,we first studied the effects of current densityon the morphology,composition,and electrochemical surface area ofthe deposited aloys.When the current density reaches $1 . 5 \\mathrm { A c m ^ { - 2 } }$ ,the metal cations at the solid solution interface undergo non-selective reduction, rapidly forming a multicomponent alloy. ', 'The $\\mathrm { F e 0 . 1 9 C o 0 . 2 3 N i 0 . 2 8 C u 0 . 2 8 C r 0 . 0 2 }$ HEA film synthesized at a current density of $1 . 5 \\mathrm { \\ A \\ c m ^ { - 2 } }$ $( \\mathrm { F e } ; \\mathrm { C o } ; \\mathrm { N i } ; \\mathrm { C u } ; \\mathrm { C r } = 1 9 ; 2 3 ; 2 8 ; 2 8 ; 2 )$ has the largest electrochemical surface area ( $( E C S A = C _ { \\mathrm { d } } / C _ { \\mathrm { s } } = 3 9 9 . 2 5 > 3 5 4 . 7 5 > 2 2 3$ where $C _ { \\mathrm { s } } = 0 . 0 4 ~ \\mathrm { m F ~ c m ^ { - 2 } } ) ^ { 2 4 }$ . '], 'key_parameters': 'current density: 1.5 A cm^-2'}, 'other_environmental_params': [{'key': 'reference electrode', 'value': 'Hg/HgO', 'source': ['\nIn this study,a standard three-electrode system was conducted, with $\\mathrm { H } / \\mathrm { H g } \\mathrm { O }$ as the reference electrode, platinum sheet electrode as the counter electrode, and $\\mathrm { F e 0 . 1 9 C o 0 . 2 3 N i 0 . 2 8 C u 0 . 2 8 C r 0 . 0 2 }$ HEA film was cut into a $5 \\mathrm { m m } \\times 5$ mm square as the working electrode.All electrochemical tests were performed on a CHI66OE electrochemical workstation. ']}, {'key': 'counter electrode', 'value': 'platinum sheet electrode', 'source': ['\nIn this study,a standard three-electrode system was conducted, with $\\mathrm { H } / \\mathrm { H g } \\mathrm { O }$ as the reference electrode, platinum sheet electrode as the counter electrode, and $\\mathrm { F e 0 . 1 9 C o 0 . 2 3 N i 0 . 2 8 C u 0 . 2 8 C r 0 . 0 2 }$ HEA film was cut into a $5 \\mathrm { m m } \\times 5$ mm square as the working electrode.All electrochemical tests were performed on a CHI66OE electrochemical workstation. ']}, {'key': 'working electrode size', 'value': '5 mm x 5 mm', 'source': ['\nIn this study,a standard three-electrode system was conducted, with $\\mathrm { H } / \\mathrm { H g } \\mathrm { O }$ as the reference electrode, platinum sheet electrode as the counter electrode, and $\\mathrm { F e 0 . 1 9 C o 0 . 2 3 N i 0 . 2 8 C u 0 . 2 8 C r 0 . 0 2 }$ HEA film was cut into a $5 \\mathrm { m m } \\times 5$ mm square as the working electrode.All electrochemical tests were performed on a CHI66OE electrochemical workstation. ']}, {'key': 'electrodeposition bath pH', 'value': '1.5', 'source': ['\nThe $\\mathrm { F e 0 . 1 9 C o 0 . 2 3 N i 0 . 2 8 C u 0 . 2 8 C r 0 . 0 2 }$ HEA film electrodeposited on a copper substrate after the pretreatment from sulfuric acid baths.The substrate was mechanically polished down to 2,Ooo grit size using abrasive silicon carbide abrasive papers for achieving uniform and suitable smooth surfaces.Prior to deposition,the copper substrate was ultrasonically cleaned in an acetone and polishing solution consisting of $\\mathrm { H } _ { 3 } \\mathrm { P O } _ { 4 } .$ $\\mathrm { H N O } _ { 3 }$ ,and $\\mathrm { C H _ { 3 } C O O H }$ in a ratio of 5:2:3,activated with an activation solution consisting of $1 6 0 ~ \\mathrm { m l / L }$ and $8 0 ~ \\mathrm { m l / L }$ for $8 ~ \\mathrm { m i n }$ at room temperature at for $8 \\ \\mathrm { m i n } .$ , washe
119 | deb5a6a93ac3ddfb6cbe3343f591acee | {"extraction_results": [{"alloy_id": "Ni30Co30Fe10Cr10Al18W2", "performance": {"stability": {"source": [], "cycle_count": null, "test_method": "Unknown", "duration_hours": null, "degradation_details": null, "performance_retention": null}, "tafel_slope": {"unit": null, "value": null, "source": []}, "overpotential": [], "supplementary_performance": []}, "experimental_conditions": {"test_setup": {"source": [], "scan_rate": null, "substrate": null, "ir_compensation": null}, "electrolyte": {"source": ["\nSince OER is a key obstruction step for electrochemical water splitting,we first evaluated the OER activity of the as-prepared electrodes in $^ { 1 \\mathrm { ~ M ~ } }$ potassium hydroxide (KOH) aqueous solution at room temperature. ", "\nThe HER activity and stability of the P-doped porous HEA catalysts were investigated and compared with commercial $2 0 ~ \\mathrm { w t } \\%$ Pt/C supported on NF.Fig.4a shows the LSV curves of P-doped HEA and OP-HEA catalysts in $\\mathrm { N } _ { 2 }$ -saturated $\\bf { 1 \\ M }$ KOH.The 1P-HEA displays an overpotential as low as $7 0 \\mathrm { m V }$ (Fig.4b） at the current density of $1 0 \\mathrm { m A c m } ^ { - 2 }$ ，which is slightly higher than commercial $\\mathrm { P t } / \\mathrm { C }$ catalyst $( 3 2 \\mathrm { m V } )$ and surpasses the $\\mathrm { P t } / \\mathrm { C }$ at $8 0 \\mathrm { m V }$ FromFig.4c,the Tafel slopes of 1P-HEA and OP-HEA are $3 2 . 6 ~ \\mathrm { m V ~ d e c } ^ { - 1 }$ and $8 9 . 9 \\mathrm { m V } \\mathrm { d e c } ^ { - 1 }$ ,respectively,which demonstrates the boosted HER kinetics."], "ph_value": null, "concentration_molar": "1 M", "electrolyte_composition": "KOH"}, "synthesis_method": {"method": "Two-step method (computational-assisted compositional selection and structural design, followed by acid leaching)", "source": ["On this basis,strain-rich xP-HEAs electrodes were fabricated by a two-step method,and the entire construction process is schematically illustrated in Fig.la.First of all, the eutectic dual-phase HEA with a nominal composition of $\\mathrm { N i _ { 3 0 } C o _ { 3 0 } F e _ { 1 0 } C r _ { 1 0 } A l _ { 1 8 } W _ { 2 } }$ is prepared after computational-assisted compositional selection and structural design [22,23],and the specific microstructure and composition are determined by the SEM (Fig.S1-S4),TEM (Fig.lc and S5) and inductively coupled plasma optical emission spectrometer (ICP-OES) results (Table S1-S2). ", "Then,along with the selective removal of the B2 phase (Fig.lb) through a facile acid leaching route,porous HEA with a hierarchical structure was obtained, termed as OP-HEA,and the enriched pores and change of content is distinguished by the SEM (Fig. S6), HAADF-EDS (Fig.S7) and ICP-OES results.Theoretically,porous HEA, owing to its tunable intermediate absorption energy and sufficient exposed surface area,is expected to exhibit excellent performance for electro-catalytic water splitting.However,porous HEA performs poor HER and ordinary OER activities,thus it is imperative to explore an appropriate method to further boost the inherent catalytic activity of HEA,for example,doping with p-block elements (N,O,S,P,etal.) in the periodic table."], "key_parameters": null}, "other_environmental_params": []}}, {"alloy_id": "xP-HEAs", "performance": {"stability": {"source": [], "cycle_count": null, "test_method": "Unknown", "duration_hours": null, "degradation_details": null, "performance_retention": null}, "tafel_slope": {"unit": null, "value": null, "source": []}, "overpotential": [], "supplementary_performance": [{"key": "Electrochemical double-layer capacitance (Cdl)", "value": "Varies with P content", "source": ["The ECSAs of $\\mathbf { x P }$ HEA catalysts are determined by their electrochemical double-layer capacitances[43]．The $\\mathrm { C _ { d l } }$ was calculated by testing CV curves in different scanning rates among the non-faradic current section (Fig. S22). It is found that the $\\mathrm { C _ { d l } }$ value of 1P-HEA $( 7 . 6 \\mathrm { m F } \\mathrm { c m } ^ { - 2 } )$ is triple that of OP-HEA $( 2 . 3 \\mathrm { m F } \\mathrm { c m } ^ { - 2 } )$ ,as shown in Fig.S22a, demonstrating that more active sites could be exposed for 1P-HEA electrode,which allows for accelerated electrocatalytic reactions and electrolyte diffusions[44]."]}]}, "experimental_conditions": {"test_setup": {"source": [], "scan_rate": null, "substrate": null, "ir_compensation": null}, "electrolyte": {"source": ["\nSince OER is a key obstruction step for electrochemical water splitting,we first evaluated the OER activity of the as-prepared electrodes in $^ { 1 \\mathrm { ~ M ~ } }$ potassium hydroxide (KOH) aqueous solution at room temperature. ", "\nThe HER activity and stability of the P-doped porous HEA catalysts were investigated and compared with commercial $2 0 ~ \\mathrm { w t } \\%$ Pt/C supported on NF.Fig.4a shows the LSV curves of P-doped HEA and OP-HEA catalysts in $\\mathrm { N } _ { 2 }$ -saturated $\\bf { 1 \\ M }$ KOH.The 1P-HEA displays an overpotential as low as $7 0 \\mathrm { m V }$ (Fig.4b） at the current density of $1 0 \\mathrm { m A c m } ^ { - 2 }$ ，which is slightly higher than commercial $\\mathrm { P t } / \\mathrm { C }$ catalyst $( 3 2 \\mathrm { m V } )$ and surpasses the $\\mathrm { P t } / \\mathrm { C }$ at $8 0 \\mathrm { m V }$ FromFig.4c,the Tafel slopes of 1P-HEA and OP-HEA are $3 2 . 6 ~ \\mathrm { m V ~ d e c } ^ { - 1 }$ and $8 9 . 9 \\mathrm { m V } \\mathrm { d e c } ^ { - 1 }$ ,respectively,which demonstrates the boosted HER kinetics."], "ph_value": null, "concentration_molar": "1 M", "electrolyte_composition": "KOH"}, "synthesis_method": {"method": "Calcination of sealed crucible containing NaH2PO2 and porous HEA substrate", "source": ["Specifically,P-doped porous HEAs,termed as $\\mathbf { x P }$ -HEAs $\\mathbf { \\bar { x } } = 0 . 5$ ,1,1.5,2,equal to the amount of $\\mathrm { N a H _ { 2 } P O _ { 2 } }$ precursor in gram） were obtained by calcination of the sealed crucible which contains $\\mathrm { N a H _ { 2 } P O _ { 2 } }$ and porous HEA substrate.Interestingly，the as-constructed P-doped HEAs maintains the surficial single FCC and inner eutectic structure inherited from the porous HEA but with a negative shift on its FCC//(111) peak (Fig.1b),suggesting the existence of P-doping induced tensile strain,which will be elaborated in detail later.And the even distribution of dopantP and other metal elements was confirmed by the atomic-scale HADDF and corresponding elemental mapping (Fig. S8)."], "key_parameters": "Different amounts of NaH2PO2 precursor (x = 0.5, 1, 1.5, 2 g)"}, "other_environmental_params": []}}, {"alloy_id": "1P-HEA", "performance": {"stability": {"source": ["High entropy alloys (HEAs)recently emerges as a potential platform to construct multifunctional electrocatalysts owing to their unique inherent complexity.Herein,a strain engineering strategy is reported to design and fabricate P-doped porous HEA electrodes with tunable heteroatom loadings and latice strains,thus tailoring the intrinsic electronic structure and boosting thecatalytic properties of HEA.Instead offorming phosphides,graded distributionof tensile strain is observed in the porous HEA after Pdoping,as confirmed by various experimental measurements and the first-principles calculation results.Benefiting from the introduction of heteroatoms and the induced lattice strain,theexposed electrocatalytic active area and intrinsic specific activity of P-doped porous HEA have been greatly enhanced in the meantime.As aresult, the obtained 1P-HEA electrode exhibited excellent alkaline hydrogen and oxygen evolution reaction activity,requiring low overpotentials of $7 0 ~ \\mathrm { m V }$ and $2 1 1 \\mathrm { \\ m V }$ at $1 0 \\mathrm { \\ m A \\ c m ^ { - 2 } }$,respectively.Additionally,a full water spliting electrolyzer constructed based on bifunctional 1P-HEA electrodes outperforms commercial $\\mathrm { P t } / \\mathrm { C }$ and $\\mathrm { R u O } _ { 2 }$ counterparts and remains almost $1 0 0 \\%$ activity after continuous $^ { 8 4 \\mathrm { ~ h ~ } }$ of stability testing at an ultrahigh current density of $2 \\mathrm { A } \\mathrm { c m } ^ { - 2 }$ under simulated industrial condition.A facile P-doped method is adopted to modulate the latice strain of porous HEA,tensile strain caused by the introduced hetero-anion atoms is verified by multiple characterizations.Benefitting from the co-effcts of strain and hetero-anion doping,the as-synthesized P-doped HEA exhibits boosted water spliting catalytic activity and excellent stability under an industrial current density $( 2 \\mathrm { A } \\mathrm { c m } ^ { - 2 }$ $8 4 ~ \\mathrm { h }$.", "Notably, the as-constructed P-doped porous HEA electrodes exhibit impressively structural and catalytic stability during the long-term electrochemical measurement under an ultrahigh current density of $2 \\mathrm { A c m } ^ { - 2 }$ ,showing that the 1P-HEA electrode performs as an ultra-stable electrode throughout overall water splitting process.A combination of experimental characterization and theoretical calculations confirms the significant role of P doping-induced lattice strain in HEA,and the results demonstratearemarkableimprovementinelectrocatalytic performance.", "\nThe stability curve of the 1P-HEA electrode (Fig.3e) shows no obvious degradation after $^ { 2 2 0 \\mathrm { h } }$ testing，suggesting excellent mass transport and mechanical robustness properties in the OER process. ", "\nThe stability of the 1P-HEA electrode was checked via the i-t technique and repeated LSV testing in 1 M KOH solution.Fig. S35a displays the LSV curves of 1P-HEA catalyst before and after 10oo times LSV cycles,exhibiting no apparent negative shift at the current density of $1 0 0 \\mathrm { \\ m A \\ c m ^ { - 2 } }$ . ", "And after $^ \\mathrm { 1 0 0 h }$ consecutive i-t testing $( \\sim 3 4 5 \\mathrm { m A c m } ^ { - 2 } )$ ， no obvious degradation is found (Fig. S35b),while the SEM images (Fig.S36) of the 1P-HEA catalyst obtained after the stability test show that there is no morphology transformation occurred on the surface. ", "Meanwhile,to further evaluate the stability of 1P-HEA and counterpart $\\mathrm { P t } / \\mathrm { C }$ catalysts,the i-t testing was conducted under industrial condition (10 M KOH, $8 5 ~ ^ { \\circ } \\mathrm { C }$ ，and the result shows the remarkable activity retention of 1P-HEA and the poor stability of Pt/C (Fig.4 f).These results further suggest the 1 P-HEA delivers great potential in replacing commercial $\\mathrm { P t } / \\mathrm { C }$ towards industrial hydrogen generation.", "\nTo further verify the industrial potential of the 1P-HEA electrode to generate hydrogen,stability testing via the amperometric i-t technique was carried out at an ultrahigh current density of $2 \\mathrm { A c m } ^ { - 2 }$ .As shown in Figs.5c,1P-HEA $¦ ¦$ 1P-HEA shows excellent electrochemical stability under the industrial condition,accompanied by large amounts of ceaseless bubbles.It demonstrates that the 3D porous structure of 1PHEA not only avails the infiltration of reactants but also provides efficient diffusion channels which are convenient for the rapid release of gaseous products.Besides,the high stability of post-reaction 1P-HEA $¦ ¦$ 1P-HEA electrolyzer was also verified by the repeated LSV curves (Fig.S4O).Additionally,various characterizations were conducted to evaluate the structural and compositional stability of 1P-HEA electrodes.SEM images (Fig.5c,insets) for1P-HEA electrodes before and after stability test demonstrate that there is no observable morphology change on the 1P-HEA electrodes surface.And ICP-OES results reveal negligible dissolution of composed elements in the post-reaction electrolytes,and the calculated total loss of P content $\\left( \\mathrm { m p . l o s s } / \\mathrm { m p . i n \\mathrm { H E A } } \\right)$ is $0 . 5 3 \\%$ in mass rate (Fig. 5d and Table S5).And no apparent strain reduction on the surface of1P-HEA electrodes is found,according to the XRD patterns shown in Fig.5e.The comprehensive stability of 1P-HEA under harsh condition in terms of morphology，composition，and structure may be attributed to the phase and thermal robustness of the HEA FCC solid solution."], "cycle_count": null, "test_method": "Chronopotentiometry", "duration_hours": "220", "degradation_details": "No obvious degradation", "performance_retention": "100%"}, "tafel_slope": {"unit": "mV dec^-1", "value": "41.3", "source": ["\nTo further investigate the OER kinetic,the Tafel plots calculated from the polarization curves are shown in Fig.3c.The Tafel slope of 1PHEA is determined to be $4 1 . 3 \\mathrm { m V } \\mathrm { d e c } ^ { - 1 }$ ,much lower than that of nondoped OP-HEA $( 5 0 . 1 \\ \\mathrm { m V \\ d e c ^ { - 1 } } )$ and ${ \\mathrm { R u O } } _ { 2 }$ $( 5 3 . 2 \\mathrm { m V } \\mathrm { d e c } ^ { - 1 } .$ ）catalysts. "]}, "overpotential": [{"unit": "mV", "value": "70", "source": ["High entropy alloys (HEAs)recently emerges as a potential platform to construct multifunctional electrocatalysts owing to their unique inherent complexity.Herein,a strain engineering strategy is reported to design and fabricate P-doped porous HEA electrodes with tunable heteroatom loadings and latice strains,thus tailoring the intrinsic electronic structure and boosting thecatalytic properties of HEA.Instead offorming phosphides,graded distributionof tensile strain is observed in the porous HEA after Pdoping,as confirmed by various experimental measurements and the first-principles calculation results.Benefiting from the introduction of heteroatoms and the induced lattice strain,theexposed electrocatalytic active area and intrinsic specific activity of P-doped porous HEA have been greatly enhanced in the meantime.As aresult, the obtained 1P-HEA electrode exhibited excellent alkaline hydrogen and oxygen evolution reaction activity,requiring low overpotentials of $7 0 ~ \\mathrm { m V }$ and $2 1 1 \\mathrm { \\ m V }$ at $1 0 \\mathrm { \\ m A \\ c m ^ { - 2 } }$,respectively.Additionally,a full water spliting electrolyzer constructed based on bifunctional 1P-HEA electrodes outperforms commercial $\\mathrm { P t } / \\mathrm { C }$ and $\\mathrm { R u O } _ { 2 }$ counterparts and remains almost $1 0 0 \\%$ activity after continuous $^ { 8 4 \\mathrm { ~ h ~ } }$ of stability testing at an ultrahigh current density of $2 \\mathrm { A } \\mathrm { c m } ^ { - 2 }$ under simulated industrial condition.A facile P-doped method is adopted to modulate the latice strain of porous HEA,tensile strain caused by the introduced hetero-anion atoms is verified by multiple characterizations.Benefitting from the co-effcts of strain and hetero-anion doping,the as-synthesized P-doped HEA exhibits boosted water spliting catalytic activity and excellent stability under an industrial current density $( 2 \\mathrm { A } \\mathrm { c m } ^ { - 2 }$ $8 4 ~ \\mathrm { h }$.", "The induced lattice expansion and internal strain are unevenly distributed in the porous HEA,as confirmed by high angle annular dark field scanning transmission electron microscopy (HAADF-STEM) and geometry phase analysis (GPA),high-resolution transmission electron microscopy (HRTEM),X-ray diffraction (XRD) patterns,Raman spectra,and first-principles calculations.Consequently, the optimal 1P-HEA electrode,with the highest doping content (2.88 at $\\%$ and largest lattice strain $( 1 . 1 3 \\% )$ ,presentsa low overpotential of 70 and $2 1 1 \\mathrm { m V }$ at $1 0 \\mathrm { m A c m } ^ { - 2 }$ for HER and OER,respectively. ", "\nThe HER activity and stability of the P-doped porous HEA catalysts were investigated and compared with commercial $2 0 ~ \\mathrm { w t } \\%$ Pt/C supported on NF.Fig.4a shows the LSV curves of P-doped HEA and OP-HEA catalysts in $\\mathrm { N } _ { 2 }$ -saturated $\\bf { 1 \\ M }$ KOH.The 1P-HEA displays an overpotential as low as $7 0 \\mathrm { m V }$ (Fig.4b） at the current density of $1 0 \\mathrm { m A c m } ^ { - 2 }$ ，which is slightly higher than commercial $\\mathrm { P t } / \\mathrm { C }$ catalyst $( 3 2 \\mathrm { m V } )$ and surpasses the $\\mathrm { P t } / \\mathrm { C }$ at $8 0 \\mathrm { m V }$ FromFig.4c,the Tafel slopes of 1P-HEA and OP-HEA are $3 2 . 6 ~ \\mathrm { m V ~ d e c } ^ { - 1 }$ and $8 9 . 9 \\mathrm { m V } \\mathrm { d e c } ^ { - 1 }$ ,respectively,which demonstrates the boosted HER kinetics.", "Compared with OP-HEA and other xP-HEAs,the 1P-HEA electrode with the highest P doping content and largest internal tensile strain delivers the most favorable electrocatalytic activity towards water splitting and excellent stability under ultrahigh current density.Particularly,1P-HEA requires overpotentials of $7 0 \\mathrm { m V }$ and $2 1 1 ~ \\mathrm { m V }$ ，respectively,to achieve a HER/OER current density of $1 0 \\mathrm { m A c m } ^ { - 2 }$ .Moreover,the 1P-HEA $¦ ¦$ 1P-HEA electrolyzer possesses much lower cell potential than its noble-metal counterpart. "], "current_density": "10 mA cm^-2"}, {"unit": "mV", "value": "211", "source": ["High entropy alloys (HEAs)recently emerges as a potential platform to construct multifunctional electrocatalysts owing to their unique inherent complexity.Herein,a strain engineering strategy is reported to design and fabricate P-doped porous HEA electrodes with tunable heteroatom loadings and latice strains,thus tailoring the intrinsic electronic structure and boosting thecatalytic properties of HEA.Instead offorming phosphides,graded distributionof tensile strain is observed in the porous HEA after Pdoping,as confirmed by various experimental measurements and the first-principles calculation results.Benefiting from the introduction of heteroatoms and the induced lattice strain,theexposed electrocatalytic active area and intrinsic specific activity of P-doped porous HEA have been greatly enhanced in the meantime.As aresult, the obtained 1P-HEA electrode exhibited excellent alkaline hydrogen and oxygen evolution reaction activity,requiring low overpotentials of $7 0 ~ \\mathrm { m V }$ and $2 1 1 \\mathrm { \\ m V }$ at $1 0 \\mathrm { \\ m A \\ c m ^ { - 2 } }$,respectively.Additionally,a full water spliting electrolyzer constructed based on bifunctional 1P-HEA electrodes outperforms commercial $\\mathrm { P t } / \\mathrm { C }$ and $\\mathrm { R u O } _ { 2 }$ counterparts and remains almost $1 0 0 \\%$ activity after continuous $^ { 8 4 \\mathrm { ~ h ~ } }$ of stability testing at an ultrahigh current density of $2 \\mathrm { A } \\mathrm { c m } ^ { - 2 }$ under simulated industrial condition.A facile P-doped method is adopted to modulate the latice strain of porous HEA,tensile strain caused by the introduced hetero-anion atoms is verified by multiple characterizations.Benefitting from the co-effcts of strain and hetero-anion doping,the as-synthesized P-doped HEA exhibits boosted water spliting catalytic activity and excellent stability under an industrial current density $( 2 \\mathrm { A } \\mathrm { c m } ^ { - 2 }$ $8 4 ~ \\mathrm { h }$.", "The induced lattice expansion and internal strain are unevenly distributed in the porous HEA,as confirmed by high angle annular dark field scanning transmission electron microscopy (HAADF-STEM) and geometry phase analysis (GPA),high-resolution transmission electron microscopy (HRTEM),X-ray diffraction (XRD) patterns,Raman spectra,and first-principles calculations.Consequently, the optimal 1P-HEA electrode,with the highest doping content (2.88 at $\\%$ and largest lattice strain $( 1 . 1 3 \\% )$ ,presentsa low overpotential of 70 and $2 1 1 \\mathrm { m V }$ at $1 0 \\mathrm { m A c m } ^ { - 2 }$ for HER and OER,respectively. ", "Compared with OP-HEA and other xP-HEAs,the 1P-HEA electrode with the highest P doping content and largest internal tensile strain delivers the most favorable electrocatalytic activity towards water splitting and excellent stability under ultrahigh current density.Particularly,1P-HEA requires overpotentials of $7 0 \\mathrm { m V }$ and $2 1 1 ~ \\mathrm { m V }$ ，respectively,to achieve a HER/OER current density of $1 0 \\mathrm { m A c m } ^ { - 2 }$ .Moreover,the 1P-HEA $¦ ¦$ 1P-HEA electrolyzer possesses much lower cell potential than its noble-metal counterpart. "], "current_density": "10 mA cm^-2"}, {"unit": "mV", "value": "251", "source": ["Fig.3a presents the LSV curves of the sample. As for the 1P-HEA electrode,the current density increases rapidly with the increased overpotential,demonstrating remarkable OER performances.The 1P-HEA plate delivered an overpotential of 251,263,and $2 7 5 \\mathrm { m V }$ at the current densities of 50，100,and $2 0 0 \\mathrm { \\ m A \\ c m ^ { - 2 } }$ (normalized to the electrode area) (Fig.3b),respectively,superior to those of other counterparts and the benchmark ${ \\mathrm { R u O } } _ { 2 }$ electrode (308, 324and $3 4 4 ~ \\mathrm { m V }$ at the same current densities).As further compared with the current non-precious OER catalysts (Table S11),the 1P-HEA electrode shows competitive electrocatalytic performances."], "current_density": "50 mA cm^-2"}, {"unit": "mV", "value": "263", "source": ["Fig.3a presents the LSV curves of the sample. As for the 1P-HEA electrode,the current density increases rapidly with the increased overpotential,demonstrating remarkable OER performances.The 1P-HEA plate delivered an overpotential of 251,263,and $2 7 5 \\mathrm { m V }$ at the current densities of 50，100,and $2 0 0 \\mathrm { \\ m A \\ c m ^ { - 2 } }$ (normalized to the electrode area) (Fig.3b),respectively,superior to those of other counterparts and the benchmark ${ \\mathrm { R u O } } _ { 2 }$ electrode (308, 324and $3 4 4 ~ \\mathrm { m V }$ at the same current densities).As further compared with the current non-precious OER catalysts (Table S11),the 1P-HEA electrode shows competitive electrocatalytic performances."], "current_density": "100 mA cm^-2"}, {"unit": "mV", "value": "275", "source": ["Fig.3a presents the LSV curves of the sample. As for the 1P-HEA electrode,the current density increases rapidly with the increased overpotential,demonstrating remarkable OER performances.The 1P-HEA plate delivered an overpotential of 251,263,and $2 7 5 \\mathrm { m V }$ at the current densities of 50，100,and $2 0 0 \\mathrm { \\ m A \\ c m ^ { - 2 } }$ (normalized to the electrode area) (Fig.3b),respectively,superior to those of other counterparts and the benchmark ${ \\mathrm { R u O } } _ { 2 }$ electrode (308, 324and $3 4 4 ~ \\mathrm { m V }$ at the same current densities).As further compared with the current non-precious OER catalysts (Table S11),the 1P-HEA electrode shows competitive electrocatalytic performances."], "current_density": "200 mA cm^-2"}, {"unit": "mV", "value": "32", "source": ["Moreover, the HER performance of 1P-HEA in various electrolytes is depicted in LSV curves (Fig.4d).The concentration of KOH in the electrolytes was chosen to be $^ { 6 \\mathrm { ~ M ~ } }$ and $\\bf { 1 0 M }$ ，which are typical concentrations for industrial alkaline water splitting.An apparent trend is observed that the overpotentials of HER for1P-HEA are decreasing along with the increment of electrolytes concentration and working temperature (Fig. 4e). Notably,it takes only 32,76,and $1 0 5 ~ \\mathrm { { m V } }$ for1P-HEA to achieve current densities of 10,50,and $1 0 0 \\mathrm { \\ m A \\ c m ^ { - 2 } }$ ,respectively."], "current_density": "10 mA cm^-2"}, {"unit": "mV", "value": "76", "source": ["Moreover, the HER performance of 1P-HEA in various electrolytes is depicted in LSV curves (Fig.4d).The concentration of KOH in the electrolytes was chosen to be $^ { 6 \\mathrm { ~ M ~ } }$ and $\\bf { 1 0 M }$ ，which are typical concentrations for industrial alkaline water splitting.An apparent trend is observed that the overpotentials of HER for1P-HEA are decreasing along with the increment of electrolytes concentration and working temperature (Fig. 4e). Notably,it takes only 32,76,and $1 0 5 ~ \\mathrm { { m V } }$ for1P-HEA to achieve current densities of 10,50,and $1 0 0 \\mathrm { \\ m A \\ c m ^ { - 2 } }$ ,respectively."], "current_density": "50 mA cm^-2"}, {"unit": "mV", "value": "105", "source": ["Moreover, the HER performance of 1P-HEA in various electrolytes is depicted in LSV curves (Fig.4d).The concentration of KOH in the electrolytes was chosen to be $^ { 6 \\mathrm { ~ M ~ } }$ and $\\bf { 1 0 M }$ ，which are typical concentrations for industrial alkaline water splitting.An apparent trend is observed that the overpotentials of HER for1P-HEA are decreasing along with the increment of electrolytes concentration and working temperature (Fig. 4e). Notably,it takes only 32,76,and $1 0 5 ~ \\mathrm { { m V } }$ for1P-HEA to achieve current densities of 10,50,and $1 0 0 \\mathrm { \\ m A \\ c m ^ { - 2 } }$ ,respectively."], "current_density": "100 mA cm^-2"}], "supplementary_performance": [{"key": "Electrochemical double-layer capacitance (Cdl)", "value": "7.6 mF cm^-2", "source": ["The ECSAs of $\\mathbf { x P }$ HEA catalysts are determined by their electrochemical double-layer capacitances[43]．The $\\mathrm { C _ { d l } }$ was calculated by testing CV curves in different scanning rates among the non-faradic current section (Fig. S22). It is found that the $\\mathrm { C _ { d l } }$ value of 1P-HEA $( 7 . 6 \\mathrm { m F } \\mathrm { c m } ^ { - 2 } )$ is triple that of OP-HEA $( 2 . 3 \\mathrm { m F } \\mathrm { c m } ^ { - 2 } )$ ,as shown in Fig.S22a, demonstrating that more active sites could be exposed for 1P-HEA electrode,which allows for accelerated electrocatalytic reactions and electrolyte diffusions[44]."]}, {"key": "Turnover frequency (TOF)", "value": "1 s^-1 at 277 mV", "source": ["The 1P-HEA presents a TOF value of $1 s ^ { - 1 }$ at an overpotential of $2 7 7 \\mathrm { m V }$ (Fig. 3d). This value is much higher than that of OP-HEA,which is only $0 . 0 1 3 { \\ s } ^ { - 1 }$ at the same overpotential. "]}, {"key": "Cell potential for overall water splitting", "value": "1.51 V at 10 mA cm^-2, 1.6 V at 50 mA cm^-2, 1.64 V at 100 mA cm^-2", "source": ["It takes only 1.51,1.6,and $1 . 6 4 \\mathrm { V }$ of cell potentials for1P-HEA¦¦1P-HEA to achieve specific current densities at10,50,and $1 0 0 \\mathrm { \\ m A \\ c m ^ { - 2 } }$ ,much lower than the values of 1.6,1.7,1.74 V for $\\mathrm { P t / C ¦ } ¦$ ${ \\mathrm { R u O } } _ { 2 } .$ ,and1.71,1.84,1.93V for 0P-HEA $¦ ¦$ OP-HEA (Fig. S37), respectively.Moreover,the1P-HEA $¦ ¦$ 1P-HEA electrolyzer was further applied to various water splitting environments,and huge application potential was verified by the outstanding performance (Fig. 5b). To be specific, the electrolyzer delivers a current density of $1 0 0 \\mathrm { \\ m A \\ c m ^ { - 2 } }$ at $1 . 5 3 \\mathrm { V }$ in industrial water splitting (10 M KOH, $8 5 ~ ^ { \\circ } \\mathrm { C } )$ ， $1 . 6 8 \\mathrm { V }$ in simulated alkaline sea-water $\\mathrm { 1 \\ M \\ K O H + 0 . 5 \\ M }$ NaCl, $3 0 ~ ^ { \\circ } \\mathrm { C } )$ ，and $1 . 6 1 \\mathrm { ~ V ~ }$ in chloralkali $( 3 \\mathrm { ~ M ~ N a O H ~ + ~ } 3 \\mathrm { ~ M ~ N ~ }$ TaCl, $3 0 ~ ^ { \\circ } \\mathrm { C } \\mathrm { ) }$ ）environments (Fig. S38),and remain its high-activity after long-term stability testing in these electrolytes (Fig. S39).These results suggest that 1P-HEA exhibits an enormous potential in sea-water electrocatalysis and the chemical industry for making chlorine and alkali."]}, {"key": "Faradaic efficiency (FE) for H2 generation", "value": ">99%", "source": ["\nTo quantify the amount of generated $\\mathrm { H } _ { 2 }$ through gas chromatography(GC),an H-cell construction was applied to conduct the OWS testing (Fig.S41).The Faradaic efficiency for HER on the cathodic part in the 1P-HEA $¦ ¦$ 1P-HEA electrolyzer could be determined.The FE values at specific current densities(100，200，300，400，and $5 0 0 \\mathrm { \\ m A \\ c m ^ { - 2 } }$ )were evaluated (Fig.S42a),and the results show that 1PHEA maintains a high FE value $( > 9 9 \\% )$ at the ndustrial current density. ", "Long-term FE stability of 1P-HEA1P-HEA $¦ ¦$ 1P-HEA electrolyzer was measured (Fig.5 f),and the stable value is calculated to be $9 9 . 3 \\%$ (at $5 0 0 \\mathrm { \\ m A } \\mathrm { c m } ^ { - 2 } )$ ,which is much higher than that of Pt/C $¦ ¦$ ${ \\mathrm { R u O } } _ { 2 }$ system $( 8 6 . 7 \\%$ at the same current density, Fig. S42b),demonstrating a great capability of 1P-HEA for $\\mathrm { H } _ { 2 }$ production in the OWS application.Moreover, the efficiency of $\\mathrm { H } _ { 2 }$ generation using various alkaline water electrolyzers is compared in Fig. $5 \\ : g ,$ which demonstrates that the 1P-HEA $¦ ¦$ 1P-HEA electrolyzer in this work delivers a supreme electricity $\\cdot \\mathrm { H } _ { 2 }$ conversion efficiency $( 2 4 0 . 7 \\mathrm { m L K W h } ^ { - 1 } \\cdot$ )at an industrial current density $( 5 0 0 \\mathrm { m A } \\mathrm { c m } ^ { - 2 } )$ among these advanced ones[57-6O].The enhanced overall water splitting performance of 1P-HEA can be originated from the interactions between doped $\\mathrm { \\bf P }$ and HEA matrix. "]}]}, "experimental_conditions": {"test_setup": {"source": [], "scan_rate": null, "substrate": null, "ir_compensation": null}, "electrolyte": {"source": ["\nSince OER is a key obstruction step for electrochemical water splitting,we first evaluated the OER activity of the as-prepared electrodes in $^ { 1 \\mathrm { ~ M ~ } }$ potassium hydroxide (KOH) aqueous solution at room temperature. ", "\nThe HER activity and stability of the P-doped porous HEA catalysts were investigated and compared with commercial $2 0 ~ \\mathrm { w t } \\%$ Pt/C supported on NF.Fig.4a shows the LSV curves of P-doped HEA and OP-HEA catalysts in $\\mathrm { N } _ { 2 }$ -saturated $\\bf { 1 \\ M }$ KOH.The 1P-HEA displays an overpotential as low as $7 0 \\mathrm { m V }$ (Fig.4b） at the current density of $1 0 \\mathrm { m A c m } ^ { - 2 }$ ，which is slightly higher than commercial $\\mathrm { P t } / \\mathrm { C }$ catalyst $( 3 2 \\mathrm { m V } )$ and surpasses the $\\mathrm { P t } / \\mathrm { C }$ at $8 0 \\mathrm { m V }$ FromFig.4c,the Tafel slopes of 1P-HEA and OP-HEA are $3 2 . 6 ~ \\mathrm { m V ~ d e c } ^ { - 1 }$ and $8 9 . 9 \\mathrm { m V } \\mathrm { d e c } ^ { - 1 }$ ,respectively,which demonstrates the boosted HER kinetics.", "Moreover, the HER performance of 1P-HEA in various electrolytes is depicted in LSV curves (Fig.4d).The concentration of KOH in the electrolytes was chosen to be $^ { 6 \\mathrm { ~ M ~ } }$ and $\\bf { 1 0 M }$ ，which are typical concentrations for industrial alkaline water splitting.An apparent trend is observed that the overpotentials of HER for1P-HEA are decreasing along with the increment of electrolytes concentration and working temperature (Fig. 4e). Notably,it takes only 32,76,and $1 0 5 ~ \\mathrm { { m V } }$ for1P-HEA to achieve current densities of 10,50,and $1 0 0 \\mathrm { \\ m A \\ c m ^ { - 2 } }$ ,respectively."], "ph_value": null, "concentration_molar": "1 M, 6 M, 10 M", "electrolyte_composition": "KOH"}, "synthesis_method": {"method": "Calcination of sealed crucible containing NaH2PO2 and porous HEA substrate", "source": ["Specifically,P-doped porous HEAs,termed as $\\mathbf { x P }$ -HEAs $\\mathbf { \\bar { x } } = 0 . 5$ ,1,1.5,2,equal to the amount of $\\mathrm { N a H _ { 2 } P O _ { 2 } }$ precursor in gram） were obtained by calcination of the sealed crucible which contains $\\mathrm { N a H _ { 2 } P O _ { 2 } }$ and porous HEA substrate.Interestingly，the as-constructed P-doped HEAs maintains the surficial single FCC and inner eutectic structure inherited from the porous HEA but with a negative shift on its FCC//(111) peak (Fig.1b),suggesting the existence of P-doping induced tensile strain,which will be elaborated in detail later.And the even distribution of dopantP and other metal elements was confirmed by the atomic-scale HADDF and corresponding elemental mapping (Fig. S8).", "SEM images and EDS mapping (Fig.S9) results reveal the successful introduction of P in all $\\mathbf { x P }$ -HEAs,among which1P-HEA sample with $1 \\ g \\ N a \\ H _ { 2 } \\mathrm { P O } _ { 2 }$ added possesses the highest doping level of approximately $3 . 3 4 ~ { \\mathrm { a t } } \\%$ .Besides, along with $\\mathrm { N a H _ { 2 } P O _ { 2 } }$ addition,dopant $\\mathbf { P }$ content in P-HEA changes nonlinearly,which is also in accord with the ICP-OES results (Table S2). "], "key_parameters": "1 g NaH2PO2 added"}, "other_environmental_params": [{"key": "Working temperature", "value": "Ro |  | {"extraction_results": [{"alloy_id": "Ni30Co30Fe10Cr10Al18W2", "performance": {"stability": {"source": [], "cycle_count": null, "test_method": "Unknown", "duration_hours": null, "degradation_details": null, "performance_retention": null}, "tafel_slope": {"unit": null, "value": null, "source": []}, "overpotential": [], "supplementary_performance": []}, "experimental_conditions": {"test_setup": {"source": [], "scan_rate": null, "substrate": null, "ir_compensation": null}, "electrolyte": {"source": ["\nSince OER is a key obstruction step for electrochemical water splitting,we first evaluated the OER activity of the as-prepared electrodes in $^ { 1 \\mathrm { ~ M ~ } }$ potassium hydroxide (KOH) aqueous solution at room temperature. ", "\nThe HER activity and stability of the P-doped porous HEA catalysts were investigated and compared with commercial $2 0 ~ \\mathrm { w t } \\%$ Pt/C supported on NF.Fig.4a shows the LSV curves of P-doped HEA and OP-HEA catalysts in $\\mathrm { N } _ { 2 }$ -saturated $\\bf { 1 \\ M }$ KOH.The 1P-HEA displays an overpotential as low as $7 0 \\mathrm { m V }$ (Fig.4b） at the current density of $1 0 \\mathrm { m A c m } ^ { - 2 }$ ，which is slightly higher than commercial $\\mathrm { P t } / \\mathrm { C }$ catalyst $( 3 2 \\mathrm { m V } )$ and surpasses the $\\mathrm { P t } / \\mathrm { C }$ at $8 0 \\mathrm { m V }$ FromFig.4c,the Tafel slopes of 1P-HEA and OP-HEA are $3 2 . 6 ~ \\mathrm { m V ~ d e c } ^ { - 1 }$ and $8 9 . 9 \\mathrm { m V } \\mathrm { d e c } ^ { - 1 }$ ,respectively,which demonstrates the boosted HER kinetics."], "ph_value": null, "concentration_molar": "1 M", "electrolyte_composition": "KOH"}, "synthesis_method": {"method": "Two-step method (computational-assisted compositional selection and structural design, followed by acid leaching)", "source": ["On this basis,strain-rich xP-HEAs electrodes were fabricated by a two-step method,and the entire construction process is schematically illustrated in Fig.la.First of all, the eutectic dual-phase HEA with a nominal composition of $\\mathrm { N i _ { 3 0 } C o _ { 3 0 } F e _ { 1 0 } C r _ { 1 0 } A l _ { 1 8 } W _ { 2 } }$ is prepared after computational-assisted compositional selection and structural design [22,23],and the specific microstructure and composition are determined by the SEM (Fig.S1-S4),TEM (Fig.lc and S5) and inductively coupled plasma optical emission spectrometer (ICP-OES) results (Table S1-S2). ", "Then,along with the selective removal of the B2 phase (Fig.lb) through a facile acid leaching route,porous HEA with a hierarchical structure was obtained, termed as OP-HEA,and the enriched pores and change of content is distinguished by the SEM (Fig. S6), HAADF-EDS (Fig.S7) and ICP-OES results.Theoretically,porous HEA, owing to its tunable intermediate absorption energy and sufficient exposed surface area,is expected to exhibit excellent performance for electro-catalytic water splitting.However,porous HEA performs poor HER and ordinary OER activities,thus it is imperative to explore an appropriate method to further boost the inherent catalytic activity of HEA,for example,doping with p-block elements (N,O,S,P,etal.) in the periodic table."], "key_parameters": null}, "other_environmental_params": []}}, {"alloy_id": "xP-HEAs", "performance": {"stability": {"source": [], "cycle_count": null, "test_method": "Unknown", "duration_hours": null, "degradation_details": null, "performance_retention": null}, "tafel_slope": {"unit": null, "value": null, "source": []}, "overpotential": [], "supplementary_performance": [{"key": "Electrochemical double-layer capacitance (Cdl)", "value": "Varies with P content", "source": ["The ECSAs of $\\mathbf { x P }$ HEA catalysts are determined by their electrochemical double-layer capacitances[43]．The $\\mathrm { C _ { d l } }$ was calculated by testing CV curves in different scanning rates among the non-faradic current section (Fig. S22). It is found that the $\\mathrm { C _ { d l } }$ value of 1P-HEA $( 7 . 6 \\mathrm { m F } \\mathrm { c m } ^ { - 2 } )$ is triple that of OP-HEA $( 2 . 3 \\mathrm { m F } \\mathrm { c m } ^ { - 2 } )$ ,as shown in Fig.S22a, demonstrating that more active sites could be exposed for 1P-HEA electrode,which allows for accelerated electrocatalytic reactions and electrolyte diffusions[44]."]}]}, "experimental_conditions": {"test_setup": {"source": [], "scan_rate": null, "substrate": null, "ir_compensation": null}, "electrolyte": {"source": ["\nSince OER is a key obstruction step for electrochemical water splitting,we first evaluated the OER activity of the as-prepared electrodes in $^ { 1 \\mathrm { ~ M ~ } }$ potassium hydroxide (KOH) aqueous solution at room temperature. ", "\nThe HER activity and stability of the P-doped porous HEA catalysts were investigated and compared with commercial $2 0 ~ \\mathrm { w t } \\%$ Pt/C supported on NF.Fig.4a shows the LSV curves of P-doped HEA and OP-HEA catalysts in $\\mathrm { N } _ { 2 }$ -saturated $\\bf { 1 \\ M }$ KOH.The 1P-HEA displays an overpotential as low as $7 0 \\mathrm { m V }$ (Fig.4b） at the current density of $1 0 \\mathrm { m A c m } ^ { - 2 }$ ，which is slightly higher than commercial $\\mathrm { P t } / \\mathrm { C }$ catalyst $( 3 2 \\mathrm { m V } )$ and surpasses the $\\mathrm { P t } / \\mathrm { C }$ at $8 0 \\mathrm { m V }$ FromFig.4c,the Tafel slopes of 1P-HEA and OP-HEA are $3 2 . 6 ~ \\mathrm { m V ~ d e c } ^ { - 1 }$ and $8 9 . 9 \\mathrm { m V } \\mathrm { d e c } ^ { - 1 }$ ,respectively,which demonstrates the boosted HER kinetics."], "ph_value": null, "concentration_molar": "1 M", "electrolyte_composition": "KOH"}, "synthesis_method": {"method": "Calcination of sealed crucible containing NaH2PO2 and porous HEA substrate", "source": ["Specifically,P-doped porous HEAs,termed as $\\mathbf { x P }$ -HEAs $\\mathbf { \\bar { x } } = 0 . 5$ ,1,1.5,2,equal to the amount of $\\mathrm { N a H _ { 2 } P O _ { 2 } }$ precursor in gram） were obtained by calcination of the sealed crucible which contains $\\mathrm { N a H _ { 2 } P O _ { 2 } }$ and porous HEA substrate.Interestingly，the as-constructed P-doped HEAs maintains the surficial single FCC and inner eutectic structure inherited from the porous HEA but with a negative shift on its FCC//(111) peak (Fig.1b),suggesting the existence of P-doping induced tensile strain,which will be elaborated in detail later.And the even distribution of dopantP and other metal elements was confirmed by the atomic-scale HADDF and corresponding elemental mapping (Fig. S8)."], "key_parameters": "Different amounts of NaH2PO2 precursor (x = 0.5, 1, 1.5, 2 g)"}, "other_environmental_params": []}}, {"alloy_id": "1P-HEA", "performance": {"stability": {"source": ["High entropy alloys (HEAs)recently emerges as a potential platform to construct multifunctional electrocatalysts owing to their unique inherent complexity.Herein,a strain engineering strategy is reported to design and fabricate P-doped porous HEA electrodes with tunable heteroatom loadings and latice strains,thus tailoring the intrinsic electronic structure and boosting thecatalytic properties of HEA.Instead offorming phosphides,graded distributionof tensile strain is observed in the porous HEA after Pdoping,as confirmed by various experimental measurements and the first-principles calculation results.Benefiting from the introduction of heteroatoms and the induced lattice strain,theexposed electrocatalytic active area and intrinsic specific activity of P-doped porous HEA have been greatly enhanced in the meantime.As aresult, the obtained 1P-HEA electrode exhibited excellent alkaline hydrogen and oxygen evolution reaction activity,requiring low overpotentials of $7 0 ~ \\mathrm { m V }$ and $2 1 1 \\mathrm { \\ m V }$ at $1 0 \\mathrm { \\ m A \\ c m ^ { - 2 } }$,respectively.Additionally,a full water spliting electrolyzer constructed based on bifunctional 1P-HEA electrodes outperforms commercial $\\mathrm { P t } / \\mathrm { C }$ and $\\mathrm { R u O } _ { 2 }$ counterparts and remains almost $1 0 0 \\%$ activity after continuous $^ { 8 4 \\mathrm { ~ h ~ } }$ of stability testing at an ultrahigh current density of $2 \\mathrm { A } \\mathrm { c m } ^ { - 2 }$ under simulated industrial condition.A facile P-doped method is adopted to modulate the latice strain of porous HEA,tensile strain caused by the introduced hetero-anion atoms is verified by multiple characterizations.Benefitting from the co-effcts of strain and hetero-anion doping,the as-synthesized P-doped HEA exhibits boosted water spliting catalytic activity and excellent stability under an industrial current density $( 2 \\mathrm { A } \\mathrm { c m } ^ { - 2 }$ $8 4 ~ \\mathrm { h }$.", "Notably, the as-constructed P-doped porous HEA electrodes exhibit impressively structural and catalytic stability during the long-term electrochemical measurement under an ultrahigh current density of $2 \\mathrm { A c m } ^ { - 2 }$ ,showing that the 1P-HEA electrode performs as an ultra-stable electrode throughout overall water splitting process.A combination of experimental characterization and theoretical calculations confirms the significant role of P doping-induced lattice strain in HEA,and the results demonstratearemarkableimprovementinelectrocatalytic performance.", "\nThe stability curve of the 1P-HEA electrode (Fig.3e) shows no obvious degradation after $^ { 2 2 0 \\mathrm { h } }$ testing，suggesting excellent mass transport and mechanical robustness properties in the OER process. ", "\nThe stability of the 1P-HEA electrode was checked via the i-t technique and repeated LSV testing in 1 M KOH solution.Fig. S35a displays the LSV curves of 1P-HEA catalyst before and after 10oo times LSV cycles,exhibiting no apparent negative shift at the current density of $1 0 0 \\mathrm { \\ m A \\ c m ^ { - 2 } }$ . ", "And after $^ \\mathrm { 1 0 0 h }$ consecutive i-t testing $( \\sim 3 4 5 \\mathrm { m A c m } ^ { - 2 } )$ ， no obvious degradation is found (Fig. S35b),while the SEM images (Fig.S36) of the 1P-HEA catalyst obtained after the stability test show that there is no morphology transformation occurred on the surface. ", "Meanwhile,to further evaluate the stability of 1P-HEA and counterpart $\\mathrm { P t } / \\mathrm { C }$ catalysts,the i-t testing was conducted under industrial condition (10 M KOH, $8 5 ~ ^ { \\circ } \\mathrm { C }$ ，and the result shows the remarkable activity retention of 1P-HEA and the poor stability of Pt/C (Fig.4 f).These results further suggest the 1 P-HEA delivers great potential in replacing commercial $\\mathrm { P t } / \\mathrm { C }$ towards industrial hydrogen generation.", "\nTo further verify the industrial potential of the 1P-HEA electrode to generate hydrogen,stability testing via the amperometric i-t technique was carried out at an ultrahigh current density of $2 \\mathrm { A c m } ^ { - 2 }$ .As shown in Figs.5c,1P-HEA $¦ ¦$ 1P-HEA shows excellent electrochemical stability under the industrial condition,accompanied by large amounts of ceaseless bubbles.It demonstrates that the 3D porous structure of 1PHEA not only avails the infiltration of reactants but also provides efficient diffusion channels which are convenient for the rapid release of gaseous products.Besides,the high stability of post-reaction 1P-HEA $¦ ¦$ 1P-HEA electrolyzer was also verified by the repeated LSV curves (Fig.S4O).Additionally,various characterizations were conducted to evaluate the structural and compositional stability of 1P-HEA electrodes.SEM images (Fig.5c,insets) for1P-HEA electrodes before and after stability test demonstrate that there is no observable morphology change on the 1P-HEA electrodes surface.And ICP-OES results reveal negligible dissolution of composed elements in the post-reaction electrolytes,and the calculated total loss of P content $\\left( \\mathrm { m p . l o s s } / \\mathrm { m p . i n \\mathrm { H E A } } \\right)$ is $0 . 5 3 \\%$ in mass rate (Fig. 5d and Table S5).And no apparent strain reduction on the surface of1P-HEA electrodes is found,according to the XRD patterns shown in Fig.5e.The comprehensive stability of 1P-HEA under harsh condition in terms of morphology，composition，and structure may be attributed to the phase and thermal robustness of the HEA FCC solid solution."], "cycle_count": null, "test_method": "Chronopotentiometry", "duration_hours": "220", "degradation_details": "No obvious degradation", "performance_retention": "100%"}, "tafel_slope": {"unit": "mV dec^-1", "value": "41.3", "source": ["\nTo further investigate the OER kinetic,the Tafel plots calculated from the polarization curves are shown in Fig.3c.The Tafel slope of 1PHEA is determined to be $4 1 . 3 \\mathrm { m V } \\mathrm { d e c } ^ { - 1 }$ ,much lower than that of nondoped OP-HEA $( 5 0 . 1 \\ \\mathrm { m V \\ d e c ^ { - 1 } } )$ and ${ \\mathrm { R u O } } _ { 2 }$ $( 5 3 . 2 \\mathrm { m V } \\mathrm { d e c } ^ { - 1 } .$ ）catalysts. "]}, "overpotential": [{"unit": "mV", "value": "70", "source": ["High entropy alloys (HEAs)recently emerges as a potential platform to construct multifunctional electrocatalysts owing to their unique inherent complexity.Herein,a strain engineering strategy is reported to design and fabricate P-doped porous HEA electrodes with tunable heteroatom loadings and latice strains,thus tailoring the intrinsic electronic structure and boosting thecatalytic properties of HEA.Instead offorming phosphides,graded distributionof tensile strain is observed in the porous HEA after Pdoping,as confirmed by various experimental measurements and the first-principles calculation results.Benefiting from the introduction of heteroatoms and the induced lattice strain,theexposed electrocatalytic active area and intrinsic specific activity of P-doped porous HEA have been greatly enhanced in the meantime.As aresult, the obtained 1P-HEA electrode exhibited excellent alkaline hydrogen and oxygen evolution reaction activity,requiring low overpotentials of $7 0 ~ \\mathrm { m V }$ and $2 1 1 \\mathrm { \\ m V }$ at $1 0 \\mathrm { \\ m A \\ c m ^ { - 2 } }$,respectively.Additionally,a full water spliting electrolyzer constructed based on bifunctional 1P-HEA electrodes outperforms commercial $\\mathrm { P t } / \\mathrm { C }$ and $\\mathrm { R u O } _ { 2 }$ counterparts and remains almost $1 0 0 \\%$ activity after continuous $^ { 8 4 \\mathrm { ~ h ~ } }$ of stability testing at an ultrahigh current density of $2 \\mathrm { A } \\mathrm { c m } ^ { - 2 }$ under simulated industrial condition.A facile P-doped method is adopted to modulate the latice strain of porous HEA,tensile strain caused by the introduced hetero-anion atoms is verified by multiple characterizations.Benefitting from the co-effcts of strain and hetero-anion doping,the as-synthesized P-doped HEA exhibits boosted water spliting catalytic activity and excellent stability under an industrial current density $( 2 \\mathrm { A } \\mathrm { c m } ^ { - 2 }$ $8 4 ~ \\mathrm { h }$.", "The induced lattice expansion and internal strain are unevenly distributed in the porous HEA,as confirmed by high angle annular dark field scanning transmission electron microscopy (HAADF-STEM) and geometry phase analysis (GPA),high-resolution transmission electron microscopy (HRTEM),X-ray diffraction (XRD) patterns,Raman spectra,and first-principles calculations.Consequently, the optimal 1P-HEA electrode,with the highest doping content (2.88 at $\\%$ and largest lattice strain $( 1 . 1 3 \\% )$ ,presentsa low overpotential of 70 and $2 1 1 \\mathrm { m V }$ at $1 0 \\mathrm { m A c m } ^ { - 2 }$ for HER and OER,respectively. ", "\nThe HER activity and stability of the P-doped porous HEA catalysts were investigated and compared with commercial $2 0 ~ \\mathrm { w t } \\%$ Pt/C supported on NF.Fig.4a shows the LSV curves of P-doped HEA and OP-HEA catalysts in $\\mathrm { N } _ { 2 }$ -saturated $\\bf { 1 \\ M }$ KOH.The 1P-HEA displays an overpotential as low as $7 0 \\mathrm { m V }$ (Fig.4b） at the current density of $1 0 \\mathrm { m A c m } ^ { - 2 }$ ，which is slightly higher than commercial $\\mathrm { P t } / \\mathrm { C }$ catalyst $( 3 2 \\mathrm { m V } )$ and surpasses the $\\mathrm { P t } / \\mathrm { C }$ at $8 0 \\mathrm { m V }$ FromFig.4c,the Tafel slopes of 1P-HEA and OP-HEA are $3 2 . 6 ~ \\mathrm { m V ~ d e c } ^ { - 1 }$ and $8 9 . 9 \\mathrm { m V } \\mathrm { d e c } ^ { - 1 }$ ,respectively,which demonstrates the boosted HER kinetics.", "Compared with OP-HEA and other xP-HEAs,the 1P-HEA electrode with the highest P doping content and largest internal tensile strain delivers the most favorable electrocatalytic activity towards water splitting and excellent stability under ultrahigh current density.Particularly,1P-HEA requires overpotentials of $7 0 \\mathrm { m V }$ and $2 1 1 ~ \\mathrm { m V }$ ，respectively,to achieve a HER/OER current density of $1 0 \\mathrm { m A c m } ^ { - 2 }$ .Moreover,the 1P-HEA $¦ ¦$ 1P-HEA electrolyzer possesses much lower cell potential than its noble-metal counterpart. "], "current_density": "10 mA cm^-2"}, {"unit": "mV", "value": "211", "source": ["High entropy alloys (HEAs)recently emerges as a potential platform to construct multifunctional electrocatalysts owing to their unique inherent complexity.Herein,a strain engineering strategy is reported to design and fabricate P-doped porous HEA electrodes with tunable heteroatom loadings and latice strains,thus tailoring the intrinsic electronic structure and boosting thecatalytic properties of HEA.Instead offorming phosphides,graded distributionof tensile strain is observed in the porous HEA after Pdoping,as confirmed by various experimental measurements and the first-principles calculation results.Benefiting from the introduction of heteroatoms and the induced lattice strain,theexposed electrocatalytic active area and intrinsic specific activity of P-doped porous HEA have been greatly enhanced in the meantime.As aresult, the obtained 1P-HEA electrode exhibited excellent alkaline hydrogen and oxygen evolution reaction activity,requiring low overpotentials of $7 0 ~ \\mathrm { m V }$ and $2 1 1 \\mathrm { \\ m V }$ at $1 0 \\mathrm { \\ m A \\ c m ^ { - 2 } }$,respectively.Additionally,a full water spliting electrolyzer constructed based on bifunctional 1P-HEA electrodes outperforms commercial $\\mathrm { P t } / \\mathrm { C }$ and $\\mathrm { R u O } _ { 2 }$ counterparts and remains almost $1 0 0 \\%$ activity after continuous $^ { 8 4 \\mathrm { ~ h ~ } }$ of stability testing at an ultrahigh current density of $2 \\mathrm { A } \\mathrm { c m } ^ { - 2 }$ under simulated industrial condition.A facile P-doped method is adopted to modulate the latice strain of porous HEA,tensile strain caused by the introduced hetero-anion atoms is verified by multiple characterizations.Benefitting from the co-effcts of strain and hetero-anion doping,the as-synthesized P-doped HEA exhibits boosted water spliting catalytic activity and excellent stability under an industrial current density $( 2 \\mathrm { A } \\mathrm { c m } ^ { - 2 }$ $8 4 ~ \\mathrm { h }$.", "The induced lattice expansion and internal strain are unevenly distributed in the porous HEA,as confirmed by high angle annular dark field scanning transmission electron microscopy (HAADF-STEM) and geometry phase analysis (GPA),high-resolution transmission electron microscopy (HRTEM),X-ray diffraction (XRD) patterns,Raman spectra,and first-principles calculations.Consequently, the optimal 1P-HEA electrode,with the highest doping content (2.88 at $\\%$ and largest lattice strain $( 1 . 1 3 \\% )$ ,presentsa low overpotential of 70 and $2 1 1 \\mathrm { m V }$ at $1 0 \\mathrm { m A c m } ^ { - 2 }$ for HER and OER,respectively. ", "Compared with OP-HEA and other xP-HEAs,the 1P-HEA electrode with the highest P doping content and largest internal tensile strain delivers the most favorable electrocatalytic activity towards water splitting and excellent stability under ultrahigh current density.Particularly,1P-HEA requires overpotentials of $7 0 \\mathrm { m V }$ and $2 1 1 ~ \\mathrm { m V }$ ，respectively,to achieve a HER/OER current density of $1 0 \\mathrm { m A c m } ^ { - 2 }$ .Moreover,the 1P-HEA $¦ ¦$ 1P-HEA electrolyzer possesses much lower cell potential than its noble-metal counterpart. "], "current_density": "10 mA cm^-2"}, {"unit": "mV", "value": "251", "source": ["Fig.3a presents the LSV curves of the sample. As for the 1P-HEA electrode,the current density increases rapidly with the increased overpotential,demonstrating remarkable OER performances.The 1P-HEA plate delivered an overpotential of 251,263,and $2 7 5 \\mathrm { m V }$ at the current densities of 50，100,and $2 0 0 \\mathrm { \\ m A \\ c m ^ { - 2 } }$ (normalized to the electrode area) (Fig.3b),respectively,superior to those of other counterparts and the benchmark ${ \\mathrm { R u O } } _ { 2 }$ electrode (308, 324and $3 4 4 ~ \\mathrm { m V }$ at the same current densities).As further compared with the current non-precious OER catalysts (Table S11),the 1P-HEA electrode shows competitive electrocatalytic performances."], "current_density": "50 mA cm^-2"}, {"unit": "mV", "value": "263", "source": ["Fig.3a presents the LSV curves of the sample. As for the 1P-HEA electrode,the current density increases rapidly with the increased overpotential,demonstrating remarkable OER performances.The 1P-HEA plate delivered an overpotential of 251,263,and $2 7 5 \\mathrm { m V }$ at the current densities of 50，100,and $2 0 0 \\mathrm { \\ m A \\ c m ^ { - 2 } }$ (normalized to the electrode area) (Fig.3b),respectively,superior to those of other counterparts and the benchmark ${ \\mathrm { R u O } } _ { 2 }$ electrode (308, 324and $3 4 4 ~ \\mathrm { m V }$ at the same current densities).As further compared with the current non-precious OER catalysts (Table S11),the 1P-HEA electrode shows competitive electrocatalytic performances."], "current_density": "100 mA cm^-2"}, {"unit": "mV", "value": "275", "source": ["Fig.3a presents the LSV curves of the sample. As for the 1P-HEA electrode,the current density increases rapidly with the increased overpotential,demonstrating remarkable OER performances.The 1P-HEA plate delivered an overpotential of 251,263,and $2 7 5 \\mathrm { m V }$ at the current densities of 50，100,and $2 0 0 \\mathrm { \\ m A \\ c m ^ { - 2 } }$ (normalized to the electrode area) (Fig.3b),respectively,superior to those of other counterparts and the benchmark ${ \\mathrm { R u O } } _ { 2 }$ electrode (308, 324and $3 4 4 ~ \\mathrm { m V }$ at the same current densities).As further compared with the current non-precious OER catalysts (Table S11),the 1P-HEA electrode shows competitive electrocatalytic performances."], "current_density": "200 mA cm^-2"}, {"unit": "mV", "value": "32", "source": ["Moreover, the HER performance of 1P-HEA in various electrolytes is depicted in LSV curves (Fig.4d).The concentration of KOH in the electrolytes was chosen to be $^ { 6 \\mathrm { ~ M ~ } }$ and $\\bf { 1 0 M }$ ，which are typical concentrations for industrial alkaline water splitting.An apparent trend is observed that the overpotentials of HER for1P-HEA are decreasing along with the increment of electrolytes concentration and working temperature (Fig. 4e). Notably,it takes only 32,76,and $1 0 5 ~ \\mathrm { { m V } }$ for1P-HEA to achieve current densities of 10,50,and $1 0 0 \\mathrm { \\ m A \\ c m ^ { - 2 } }$ ,respectively."], "current_density": "10 mA cm^-2"}, {"unit": "mV", "value": "76", "source": ["Moreover, the HER performance of 1P-HEA in various electrolytes is depicted in LSV curves (Fig.4d).The concentration of KOH in the electrolytes was chosen to be $^ { 6 \\mathrm { ~ M ~ } }$ and $\\bf { 1 0 M }$ ，which are typical concentrations for industrial alkaline water splitting.An apparent trend is observed that the overpotentials of HER for1P-HEA are decreasing along with the increment of electrolytes concentration and working temperature (Fig. 4e). Notably,it takes only 32,76,and $1 0 5 ~ \\mathrm { { m V } }$ for1P-HEA to achieve current densities of 10,50,and $1 0 0 \\mathrm { \\ m A \\ c m ^ { - 2 } }$ ,respectively."], "current_density": "50 mA cm^-2"}, {"unit": "mV", "value": "105", "source": ["Moreover, the HER performance of 1P-HEA in various electrolytes is depicted in LSV curves (Fig.4d).The concentration of KOH in the electrolytes was chosen to be $^ { 6 \\mathrm { ~ M ~ } }$ and $\\bf { 1 0 M }$ ，which are typical concentrations for industrial alkaline water splitting.An apparent trend is observed that the overpotentials of HER for1P-HEA are decreasing along with the increment of electrolytes concentration and working temperature (Fig. 4e). Notably,it takes only 32,76,and $1 0 5 ~ \\mathrm { { m V } }$ for1P-HEA to achieve current densities of 10,50,and $1 0 0 \\mathrm { \\ m A \\ c m ^ { - 2 } }$ ,respectively."], "current_density": "100 mA cm^-2"}], "supplementary_performance": [{"key": "Electrochemical double-layer capacitance (Cdl)", "value": "7.6 mF cm^-2", "source": ["The ECSAs of $\\mathbf { x P }$ HEA catalysts are determined by their electrochemical double-layer capacitances[43]．The $\\mathrm { C _ { d l } }$ was calculated by testing CV curves in different scanning rates among the non-faradic current section (Fig. S22). It is found that the $\\mathrm { C _ { d l } }$ value of 1P-HEA $( 7 . 6 \\mathrm { m F } \\mathrm { c m } ^ { - 2 } )$ is triple that of OP-HEA $( 2 . 3 \\mathrm { m F } \\mathrm { c m } ^ { - 2 } )$ ,as shown in Fig.S22a, demonstrating that more active sites could be exposed for 1P-HEA electrode,which allows for accelerated electrocatalytic reactions and electrolyte diffusions[44]."]}, {"key": "Turnover frequency (TOF)", "value": "1 s^-1 at 277 mV", "source": ["The 1P-HEA presents a TOF value of $1 s ^ { - 1 }$ at an overpotential of $2 7 7 \\mathrm { m V }$ (Fig. 3d). This value is much higher than that of OP-HEA,which is only $0 . 0 1 3 { \\ s } ^ { - 1 }$ at the same overpotential. "]}, {"key": "Cell potential for overall water splitting", "value": "1.51 V at 10 mA cm^-2, 1.6 V at 50 mA cm^-2, 1.64 V at 100 mA cm^-2", "source": ["It takes only 1.51,1.6,and $1 . 6 4 \\mathrm { V }$ of cell potentials for1P-HEA¦¦1P-HEA to achieve specific current densities at10,50,and $1 0 0 \\mathrm { \\ m A \\ c m ^ { - 2 } }$ ,much lower than the values of 1.6,1.7,1.74 V for $\\mathrm { P t / C ¦ } ¦$ ${ \\mathrm { R u O } } _ { 2 } .$ ,and1.71,1.84,1.93V for 0P-HEA $¦ ¦$ OP-HEA (Fig. S37), respectively.Moreover,the1P-HEA $¦ ¦$ 1P-HEA electrolyzer was further applied to various water splitting environments,and huge application potential was verified by the outstanding performance (Fig. 5b). To be specific, the electrolyzer delivers a current density of $1 0 0 \\mathrm { \\ m A \\ c m ^ { - 2 } }$ at $1 . 5 3 \\mathrm { V }$ in industrial water splitting (10 M KOH, $8 5 ~ ^ { \\circ } \\mathrm { C } )$ ， $1 . 6 8 \\mathrm { V }$ in simulated alkaline sea-water $\\mathrm { 1 \\ M \\ K O H + 0 . 5 \\ M }$ NaCl, $3 0 ~ ^ { \\circ } \\mathrm { C } )$ ，and $1 . 6 1 \\mathrm { ~ V ~ }$ in chloralkali $( 3 \\mathrm { ~ M ~ N a O H ~ + ~ } 3 \\mathrm { ~ M ~ N ~ }$ TaCl, $3 0 ~ ^ { \\circ } \\mathrm { C } \\mathrm { ) }$ ）environments (Fig. S38),and remain its high-activity after long-term stability testing in these electrolytes (Fig. S39).These results suggest that 1P-HEA exhibits an enormous potential in sea-water electrocatalysis and the chemical industry for making chlorine and alkali."]}, {"key": "Faradaic efficiency (FE) for H2 generation", "value": ">99%", "source": ["\nTo quantify the amount of generated $\\mathrm { H } _ { 2 }$ through gas chromatography(GC),an H-cell construction was applied to conduct the OWS testing (Fig.S41).The Faradaic efficiency for HER on the cathodic part in the 1P-HEA $¦ ¦$ 1P-HEA electrolyzer could be determined.The FE values at specific current densities(100，200，300，400，and $5 0 0 \\mathrm { \\ m A \\ c m ^ { - 2 } }$ )were evaluated (Fig.S42a),and the results show that 1PHEA maintains a high FE value $( > 9 9 \\% )$ at the ndustrial current density. ", "Long-term FE stability of 1P-HEA1P-HEA $¦ ¦$ 1P-HEA electrolyzer was measured (Fig.5 f),and the stable value is calculated to be $9 9 . 3 \\%$ (at $5 0 0 \\mathrm { \\ m A } \\mathrm { c m } ^ { - 2 } )$ ,which is much higher than that of Pt/C $¦ ¦$ ${ \\mathrm { R u O } } _ { 2 }$ system $( 8 6 . 7 \\%$ at the same current density, Fig. S42b),demonstrating a great capability of 1P-HEA for $\\mathrm { H } _ { 2 }$ production in the OWS application.Moreover, the efficiency of $\\mathrm { H } _ { 2 }$ generation using various alkaline water electrolyzers is compared in Fig. $5 \\ : g ,$ which demonstrates that the 1P-HEA $¦ ¦$ 1P-HEA electrolyzer in this work delivers a supreme electricity $\\cdot \\mathrm { H } _ { 2 }$ conversion efficiency $( 2 4 0 . 7 \\mathrm { m L K W h } ^ { - 1 } \\cdot$ )at an industrial current density $( 5 0 0 \\mathrm { m A } \\mathrm { c m } ^ { - 2 } )$ among these advanced ones[57-6O].The enhanced overall water splitting performance of 1P-HEA can be originated from the interactions between doped $\\mathrm { \\bf P }$ and HEA matrix. "]}]}, "experimental_conditions": {"test_setup": {"source": [], "scan_rate": null, "substrate": null, "ir_compensation": null}, "electrolyte": {"source": ["\nSince OER is a key obstruction step for electrochemical water splitting,we first evaluated the OER activity of the as-prepared electrodes in $^ { 1 \\mathrm { ~ M ~ } }$ potassium hydroxide (KOH) aqueous solution at room temperature. ", "\nThe HER activity and stability of the P-doped porous HEA catalysts were investigated and compared with commercial $2 0 ~ \\mathrm { w t } \\%$ Pt/C supported on NF.Fig.4a shows the LSV curves of P-doped HEA and OP-HEA catalysts in $\\mathrm { N } _ { 2 }$ -saturated $\\bf { 1 \\ M }$ KOH.The 1P-HEA displays an overpotential as low as $7 0 \\mathrm { m V }$ (Fig.4b） at the current density of $1 0 \\mathrm { m A c m } ^ { - 2 }$ ，which is slightly higher than commercial $\\mathrm { P t } / \\mathrm { C }$ catalyst $( 3 2 \\mathrm { m V } )$ and surpasses the $\\mathrm { P t } / \\mathrm { C }$ at $8 0 \\mathrm { m V }$ FromFig.4c,the Tafel slopes of 1P-HEA and OP-HEA are $3 2 . 6 ~ \\mathrm { m V ~ d e c } ^ { - 1 }$ and $8 9 . 9 \\mathrm { m V } \\mathrm { d e c } ^ { - 1 }$ ,respectively,which demonstrates the boosted HER kinetics.", "Moreover, the HER performance of 1P-HEA in various electrolytes is depicted in LSV curves (Fig.4d).The concentration of KOH in the electrolytes was chosen to be $^ { 6 \\mathrm { ~ M ~ } }$ and $\\bf { 1 0 M }$ ，which are typical concentrations for industrial alkaline water splitting.An apparent trend is observed that the overpotentials of HER for1P-HEA are decreasing along with the increment of electrolytes concentration and working temperature (Fig. 4e). Notably,it takes only 32,76,and $1 0 5 ~ \\mathrm { { m V } }$ for1P-HEA to achieve current densities of 10,50,and $1 0 0 \\mathrm { \\ m A \\ c m ^ { - 2 } }$ ,respectively."], "ph_value": null, "concentration_molar": "1 M, 6 M, 10 M", "electrolyte_composition": "KOH"}, "synthesis_method": {"method": "Calcination of sealed crucible containing NaH2PO2 and porous HEA substrate", "source": ["Specifically,P-doped porous HEAs,termed as $\\mathbf { x P }$ -HEAs $\\mathbf { \\bar { x } } = 0 . 5$ ,1,1.5,2,equal to the amount of $\\mathrm { N a H _ { 2 } P O _ { 2 } }$ precursor in gram） were obtained by calcination of the sealed crucible which contains $\\mathrm { N a H _ { 2 } P O _ { 2 } }$ and porous HEA substrate.Interestingly，the as-constructed P-doped HEAs maintains the surficial single FCC and inner eutectic structure inherited from the porous HEA but with a negative shift on its FCC//(111) peak (Fig.1b),suggesting the existence of P-doping induced tensile strain,which will be elaborated in detail later.And the even distribution of dopantP and other metal elements was confirmed by the atomic-scale HADDF and corresponding elemental mapping (Fig. S8).", "SEM images and EDS mapping (Fig.S9) results reveal the successful introduction of P in all $\\mathbf { x P }$ -HEAs,among which1P-HEA sample with $1 \\ g \\ N a \\ H _ { 2 } \\mathrm { P O } _ { 2 }$ added possesses the highest doping level of approximately $3 . 3 4 ~ { \\mathrm { a t } } \\%$ .Besides, along with $\\mathrm { N a H _ { 2 } P O _ { 2 } }$ addition,dopant $\\mathbf { P }$ content in P-HEA changes nonlinearly,which is also in accord with the ICP-OES results (Table S2). "], "key_parameters": "1 g NaH2PO2 added"}, "other_environmental_params": [{"key": "Working temperature", "value": "Ro | {"extraction_results": [{"alloy_id": "Ni30Co30Fe10Cr10Al18W2", "performance": {"stability": {"source": [], "cycle_count": null, "test_method": "Unknown", "duration_hours": null, "degradation_details": null, "performance_retention": null}, "tafel_slope": {"unit": null, "value": null, "source": []}, "overpotential": [], "supplementary_performance": []}, "experimental_conditions": {"test_setup": {"source": [], "scan_rate": null, "substrate": null, "ir_compensation": null}, "electrolyte": {"source": ["\nSince OER is a key obstruction step for electrochemical water splitting,we first evaluated the OER activity of the as-prepared electrodes in $^ { 1 \\mathrm { ~ M ~ } }$ potassium hydroxide (KOH) aqueous solution at room temperature. ", "\nThe HER activity and stability of the P-doped porous HEA catalysts were investigated and compared with commercial $2 0 ~ \\mathrm { w t } \\%$ Pt/C supported on NF.Fig.4a shows the LSV curves of P-doped HEA and OP-HEA catalysts in $\\mathrm { N } _ { 2 }$ -saturated $\\bf { 1 \\ M }$ KOH.The 1P-HEA displays an overpotential as low as $7 0 \\mathrm { m V }$ (Fig.4b） at the current density of $1 0 \\mathrm { m A c m } ^ { - 2 }$ ，which is slightly higher than commercial $\\mathrm { P t } / \\mathrm { C }$ catalyst $( 3 2 \\mathrm { m V } )$ and surpasses the $\\mathrm { P t } / \\mathrm { C }$ at $8 0 \\mathrm { m V }$ FromFig.4c,the Tafel slopes of 1P-HEA and OP-HEA are $3 2 . 6 ~ \\mathrm { m V ~ d e c } ^ { - 1 }$ and $8 9 . 9 \\mathrm { m V } \\mathrm { d e c } ^ { - 1 }$ ,respectively,which demonstrates the boosted HER kinetics."], "ph_value": null, "concentration_molar": "1 M", "electrolyte_composition": "KOH"}, "synthesis_method": {"method": "Two-step method (computational-assisted compositional selection and structural design, followed by acid leaching)", "source": ["On this basis,strain-rich xP-HEAs electrodes were fabricated by a two-step method,and the entire construction process is schematically illustrated in Fig.la.First of all, the eutectic dual-phase HEA with a nominal composition of $\\mathrm { N i _ { 3 0 } C o _ { 3 0 } F e _ { 1 0 } C r _ { 1 0 } A l _ { 1 8 } W _ { 2 } }$ is prepared after computational-assisted compositional selection and structural design [22,23],and the specific microstructure and composition are determined by the SEM (Fig.S1-S4),TEM (Fig.lc and S5) and inductively coupled plasma optical emission spectrometer (ICP-OES) results (Table S1-S2). ", "Then,along with the selective removal of the B2 phase (Fig.lb) through a facile acid leaching route,porous HEA with a hierarchical structure was obtained, termed as OP-HEA,and the enriched pores and change of content is distinguished by the SEM (Fig. S6), HAADF-EDS (Fig.S7) and ICP-OES results.Theoretically,porous HEA, owing to its tunable intermediate absorption energy and sufficient exposed surface area,is expected to exhibit excellent performance for electro-catalytic water splitting.However,porous HEA performs poor HER and ordinary OER activities,thus it is imperative to explore an appropriate method to further boost the inherent catalytic activity of HEA,for example,doping with p-block elements (N,O,S,P,etal.) in the periodic table."], "key_parameters": null}, "other_environmental_params": []}}, {"alloy_id": "xP-HEAs", "performance": {"stability": {"source": [], "cycle_count": null, "test_method": "Unknown", "duration_hours": null, "degradation_details": null, "performance_retention": null}, "tafel_slope": {"unit": null, "value": null, "source": []}, "overpotential": [], "supplementary_performance": [{"key": "Electrochemical double-layer capacitance (Cdl)", "value": "Varies with P content", "source": ["The ECSAs of $\\mathbf { x P }$ HEA catalysts are determined by their electrochemical double-layer capacitances[43]．The $\\mathrm { C _ { d l } }$ was calculated by testing CV curves in different scanning rates among the non-faradic current section (Fig. S22). It is found that the $\\mathrm { C _ { d l } }$ value of 1P-HEA $( 7 . 6 \\mathrm { m F } \\mathrm { c m } ^ { - 2 } )$ is triple that of OP-HEA $( 2 . 3 \\mathrm { m F } \\mathrm { c m } ^ { - 2 } )$ ,as shown in Fig.S22a, demonstrating that more active sites could be exposed for 1P-HEA electrode,which allows for accelerated electrocatalytic reactions and electrolyte diffusions[44]."]}]}, "experimental_conditions": {"test_setup": {"source": [], "scan_rate": null, "substrate": null, "ir_compensation": null}, "electrolyte": {"source": ["\nSince OER is a key obstruction step for electrochemical water splitting,we first evaluated the OER activity of the as-prepared electrodes in $^ { 1 \\mathrm { ~ M ~ } }$ potassium hydroxide (KOH) aqueous solution at room temperature. ", "\nThe HER activity and stability of the P-doped porous HEA catalysts were investigated and compared with commercial $2 0 ~ \\mathrm { w t } \\%$ Pt/C supported on NF.Fig.4a shows the LSV curves of P-doped HEA and OP-HEA catalysts in $\\mathrm { N } _ { 2 }$ -saturated $\\bf { 1 \\ M }$ KOH.The 1P-HEA displays an overpotential as low as $7 0 \\mathrm { m V }$ (Fig.4b） at the current density of $1 0 \\mathrm { m A c m } ^ { - 2 }$ ，which is slightly higher than commercial $\\mathrm { P t } / \\mathrm { C }$ catalyst $( 3 2 \\mathrm { m V } )$ and surpasses the $\\mathrm { P t } / \\mathrm { C }$ at $8 0 \\mathrm { m V }$ FromFig.4c,the Tafel slopes of 1P-HEA and OP-HEA are $3 2 . 6 ~ \\mathrm { m V ~ d e c } ^ { - 1 }$ and $8 9 . 9 \\mathrm { m V } \\mathrm { d e c } ^ { - 1 }$ ,respectively,which demonstrates the boosted HER kinetics."], "ph_value": null, "concentration_molar": "1 M", "electrolyte_composition": "KOH"}, "synthesis_method": {"method": "Calcination of sealed crucible containing NaH2PO2 and porous HEA substrate", "source": ["Specifically,P-doped porous HEAs,termed as $\\mathbf { x P }$ -HEAs $\\mathbf { \\bar { x } } = 0 . 5$ ,1,1.5,2,equal to the amount of $\\mathrm { N a H _ { 2 } P O _ { 2 } }$ precursor in gram） were obtained by calcination of the sealed crucible which contains $\\mathrm { N a H _ { 2 } P O _ { 2 } }$ and porous HEA substrate.Interestingly，the as-constructed P-doped HEAs maintains the surficial single FCC and inner eutectic structure inherited from the porous HEA but with a negative shift on its FCC//(111) peak (Fig.1b),suggesting the existence of P-doping induced tensile strain,which will be elaborated in detail later.And the even distribution of dopantP and other metal elements was confirmed by the atomic-scale HADDF and corresponding elemental mapping (Fig. S8)."], "key_parameters": "Different amounts of NaH2PO2 precursor (x = 0.5, 1, 1.5, 2 g)"}, "other_environmental_params": []}}, {"alloy_id": "1P-HEA", "performance": {"stability": {"source": ["High entropy alloys (HEAs)recently emerges as a potential platform to construct multifunctional electrocatalysts owing to their unique inherent complexity.Herein,a strain engineering strategy is reported to design and fabricate P-doped porous HEA electrodes with tunable heteroatom loadings and latice strains,thus tailoring the intrinsic electronic structure and boosting thecatalytic properties of HEA.Instead offorming phosphides,graded distributionof tensile strain is observed in the porous HEA after Pdoping,as confirmed by various experimental measurements and the first-principles calculation results.Benefiting from the introduction of heteroatoms and the induced lattice strain,theexposed electrocatalytic active area and intrinsic specific activity of P-doped porous HEA have been greatly enhanced in the meantime.As aresult, the obtained 1P-HEA electrode exhibited excellent alkaline hydrogen and oxygen evolution reaction activity,requiring low overpotentials of $7 0 ~ \\mathrm { m V }$ and $2 1 1 \\mathrm { \\ m V }$ at $1 0 \\mathrm { \\ m A \\ c m ^ { - 2 } }$,respectively.Additionally,a full water spliting electrolyzer constructed based on bifunctional 1P-HEA electrodes outperforms commercial $\\mathrm { P t } / \\mathrm { C }$ and $\\mathrm { R u O } _ { 2 }$ counterparts and remains almost $1 0 0 \\%$ activity after continuous $^ { 8 4 \\mathrm { ~ h ~ } }$ of stability testing at an ultrahigh current density of $2 \\mathrm { A } \\mathrm { c m } ^ { - 2 }$ under simulated industrial condition.A facile P-doped method is adopted to modulate the latice strain of porous HEA,tensile strain caused by the introduced hetero-anion atoms is verified by multiple characterizations.Benefitting from the co-effcts of strain and hetero-anion doping,the as-synthesized P-doped HEA exhibits boosted water spliting catalytic activity and excellent stability under an industrial current density $( 2 \\mathrm { A } \\mathrm { c m } ^ { - 2 }$ $8 4 ~ \\mathrm { h }$.", "Notably, the as-constructed P-doped porous HEA electrodes exhibit impressively structural and catalytic stability during the long-term electrochemical measurement under an ultrahigh current density of $2 \\mathrm { A c m } ^ { - 2 }$ ,showing that the 1P-HEA electrode performs as an ultra-stable electrode throughout overall water splitting process.A combination of experimental characterization and theoretical calculations confirms the significant role of P doping-induced lattice strain in HEA,and the results demonstratearemarkableimprovementinelectrocatalytic performance.", "\nThe stability curve of the 1P-HEA electrode (Fig.3e) shows no obvious degradation after $^ { 2 2 0 \\mathrm { h } }$ testing，suggesting excellent mass transport and mechanical robustness properties in the OER process. ", "\nThe stability of the 1P-HEA electrode was checked via the i-t technique and repeated LSV testing in 1 M KOH solution.Fig. S35a displays the LSV curves of 1P-HEA catalyst before and after 10oo times LSV cycles,exhibiting no apparent negative shift at the current density of $1 0 0 \\mathrm { \\ m A \\ c m ^ { - 2 } }$ . ", "And after $^ \\mathrm { 1 0 0 h }$ consecutive i-t testing $( \\sim 3 4 5 \\mathrm { m A c m } ^ { - 2 } )$ ， no obvious degradation is found (Fig. S35b),while the SEM images (Fig.S36) of the 1P-HEA catalyst obtained after the stability test show that there is no morphology transformation occurred on the surface. ", "Meanwhile,to further evaluate the stability of 1P-HEA and counterpart $\\mathrm { P t } / \\mathrm { C }$ catalysts,the i-t testing was conducted under industrial condition (10 M KOH, $8 5 ~ ^ { \\circ } \\mathrm { C }$ ，and the result shows the remarkable activity retention of 1P-HEA and the poor stability of Pt/C (Fig.4 f).These results further suggest the 1 P-HEA delivers great potential in replacing commercial $\\mathrm { P t } / \\mathrm { C }$ towards industrial hydrogen generation.", "\nTo further verify the industrial potential of the 1P-HEA electrode to generate hydrogen,stability testing via the amperometric i-t technique was carried out at an ultrahigh current density of $2 \\mathrm { A c m } ^ { - 2 }$ .As shown in Figs.5c,1P-HEA $¦ ¦$ 1P-HEA shows excellent electrochemical stability under the industrial condition,accompanied by large amounts of ceaseless bubbles.It demonstrates that the 3D porous structure of 1PHEA not only avails the infiltration of reactants but also provides efficient diffusion channels which are convenient for the rapid release of gaseous products.Besides,the high stability of post-reaction 1P-HEA $¦ ¦$ 1P-HEA electrolyzer was also verified by the repeated LSV curves (Fig.S4O).Additionally,various characterizations were conducted to evaluate the structural and compositional stability of 1P-HEA electrodes.SEM images (Fig.5c,insets) for1P-HEA electrodes before and after stability test demonstrate that there is no observable morphology change on the 1P-HEA electrodes surface.And ICP-OES results reveal negligible dissolution of composed elements in the post-reaction electrolytes,and the calculated total loss of P content $\\left( \\mathrm { m p . l o s s } / \\mathrm { m p . i n \\mathrm { H E A } } \\right)$ is $0 . 5 3 \\%$ in mass rate (Fig. 5d and Table S5).And no apparent strain reduction on the surface of1P-HEA electrodes is found,according to the XRD patterns shown in Fig.5e.The comprehensive stability of 1P-HEA under harsh condition in terms of morphology，composition，and structure may be attributed to the phase and thermal robustness of the HEA FCC solid solution."], "cycle_count": null, "test_method": "Chronopotentiometry", "duration_hours": "220", "degradation_details": "No obvious degradation", "performance_retention": "100%"}, "tafel_slope": {"unit": "mV dec^-1", "value": "41.3", "source": ["\nTo further investigate the OER kinetic,the Tafel plots calculated from the polarization curves are shown in Fig.3c.The Tafel slope of 1PHEA is determined to be $4 1 . 3 \\mathrm { m V } \\mathrm { d e c } ^ { - 1 }$ ,much lower than that of nondoped OP-HEA $( 5 0 . 1 \\ \\mathrm { m V \\ d e c ^ { - 1 } } )$ and ${ \\mathrm { R u O } } _ { 2 }$ $( 5 3 . 2 \\mathrm { m V } \\mathrm { d e c } ^ { - 1 } .$ ）catalysts. "]}, "overpotential": [{"unit": "mV", "value": "70", "source": ["High entropy alloys (HEAs)recently emerges as a potential platform to construct multifunctional electrocatalysts owing to their unique inherent complexity.Herein,a strain engineering strategy is reported to design and fabricate P-doped porous HEA electrodes with tunable heteroatom loadings and latice strains,thus tailoring the intrinsic electronic structure and boosting thecatalytic properties of HEA.Instead offorming phosphides,graded distributionof tensile strain is observed in the porous HEA after Pdoping,as confirmed by various experimental measurements and the first-principles calculation results.Benefiting from the introduction of heteroatoms and the induced lattice strain,theexposed electrocatalytic active area and intrinsic specific activity of P-doped porous HEA have been greatly enhanced in the meantime.As aresult, the obtained 1P-HEA electrode exhibited excellent alkaline hydrogen and oxygen evolution reaction activity,requiring low overpotentials of $7 0 ~ \\mathrm { m V }$ and $2 1 1 \\mathrm { \\ m V }$ at $1 0 \\mathrm { \\ m A \\ c m ^ { - 2 } }$,respectively.Additionally,a full water spliting electrolyzer constructed based on bifunctional 1P-HEA electrodes outperforms commercial $\\mathrm { P t } / \\mathrm { C }$ and $\\mathrm { R u O } _ { 2 }$ counterparts and remains almost $1 0 0 \\%$ activity after continuous $^ { 8 4 \\mathrm { ~ h ~ } }$ of stability testing at an ultrahigh current density of $2 \\mathrm { A } \\mathrm { c m } ^ { - 2 }$ under simulated industrial condition.A facile P-doped method is adopted to modulate the latice strain of porous HEA,tensile strain caused by the introduced hetero-anion atoms is verified by multiple characterizations.Benefitting from the co-effcts of strain and hetero-anion doping,the as-synthesized P-doped HEA exhibits boosted water spliting catalytic activity and excellent stability under an industrial current density $( 2 \\mathrm { A } \\mathrm { c m } ^ { - 2 }$ $8 4 ~ \\mathrm { h }$.", "The induced lattice expansion and internal strain are unevenly distributed in the porous HEA,as confirmed by high angle annular dark field scanning transmission electron microscopy (HAADF-STEM) and geometry phase analysis (GPA),high-resolution transmission electron microscopy (HRTEM),X-ray diffraction (XRD) patterns,Raman spectra,and first-principles calculations.Consequently, the optimal 1P-HEA electrode,with the highest doping content (2.88 at $\\%$ and largest lattice strain $( 1 . 1 3 \\% )$ ,presentsa low overpotential of 70 and $2 1 1 \\mathrm { m V }$ at $1 0 \\mathrm { m A c m } ^ { - 2 }$ for HER and OER,respectively. ", "\nThe HER activity and stability of the P-doped porous HEA catalysts were investigated and compared with commercial $2 0 ~ \\mathrm { w t } \\%$ Pt/C supported on NF.Fig.4a shows the LSV curves of P-doped HEA and OP-HEA catalysts in $\\mathrm { N } _ { 2 }$ -saturated $\\bf { 1 \\ M }$ KOH.The 1P-HEA displays an overpotential as low as $7 0 \\mathrm { m V }$ (Fig.4b） at the current density of $1 0 \\mathrm { m A c m } ^ { - 2 }$ ，which is slightly higher than commercial $\\mathrm { P t } / \\mathrm { C }$ catalyst $( 3 2 \\mathrm { m V } )$ and surpasses the $\\mathrm { P t } / \\mathrm { C }$ at $8 0 \\mathrm { m V }$ FromFig.4c,the Tafel slopes of 1P-HEA and OP-HEA are $3 2 . 6 ~ \\mathrm { m V ~ d e c } ^ { - 1 }$ and $8 9 . 9 \\mathrm { m V } \\mathrm { d e c } ^ { - 1 }$ ,respectively,which demonstrates the boosted HER kinetics.", "Compared with OP-HEA and other xP-HEAs,the 1P-HEA electrode with the highest P doping content and largest internal tensile strain delivers the most favorable electrocatalytic activity towards water splitting and excellent stability under ultrahigh current density.Particularly,1P-HEA requires overpotentials of $7 0 \\mathrm { m V }$ and $2 1 1 ~ \\mathrm { m V }$ ，respectively,to achieve a HER/OER current density of $1 0 \\mathrm { m A c m } ^ { - 2 }$ .Moreover,the 1P-HEA $¦ ¦$ 1P-HEA electrolyzer possesses much lower cell potential than its noble-metal counterpart. "], "current_density": "10 mA cm^-2"}, {"unit": "mV", "value": "211", "source": ["High entropy alloys (HEAs)recently emerges as a potential platform to construct multifunctional electrocatalysts owing to their unique inherent complexity.Herein,a strain engineering strategy is reported to design and fabricate P-doped porous HEA electrodes with tunable heteroatom loadings and latice strains,thus tailoring the intrinsic electronic structure and boosting thecatalytic properties of HEA.Instead offorming phosphides,graded distributionof tensile strain is observed in the porous HEA after Pdoping,as confirmed by various experimental measurements and the first-principles calculation results.Benefiting from the introduction of heteroatoms and the induced lattice strain,theexposed electrocatalytic active area and intrinsic specific activity of P-doped porous HEA have been greatly enhanced in the meantime.As aresult, the obtained 1P-HEA electrode exhibited excellent alkaline hydrogen and oxygen evolution reaction activity,requiring low overpotentials of $7 0 ~ \\mathrm { m V }$ and $2 1 1 \\mathrm { \\ m V }$ at $1 0 \\mathrm { \\ m A \\ c m ^ { - 2 } }$,respectively.Additionally,a full water spliting electrolyzer constructed based on bifunctional 1P-HEA electrodes outperforms commercial $\\mathrm { P t } / \\mathrm { C }$ and $\\mathrm { R u O } _ { 2 }$ counterparts and remains almost $1 0 0 \\%$ activity after continuous $^ { 8 4 \\mathrm { ~ h ~ } }$ of stability testing at an ultrahigh current density of $2 \\mathrm { A } \\mathrm { c m } ^ { - 2 }$ under simulated industrial condition.A facile P-doped method is adopted to modulate the latice strain of porous HEA,tensile strain caused by the introduced hetero-anion atoms is verified by multiple characterizations.Benefitting from the co-effcts of strain and hetero-anion doping,the as-synthesized P-doped HEA exhibits boosted water spliting catalytic activity and excellent stability under an industrial current density $( 2 \\mathrm { A } \\mathrm { c m } ^ { - 2 }$ $8 4 ~ \\mathrm { h }$.", "The induced lattice expansion and internal strain are unevenly distributed in the porous HEA,as confirmed by high angle annular dark field scanning transmission electron microscopy (HAADF-STEM) and geometry phase analysis (GPA),high-resolution transmission electron microscopy (HRTEM),X-ray diffraction (XRD) patterns,Raman spectra,and first-principles calculations.Consequently, the optimal 1P-HEA electrode,with the highest doping content (2.88 at $\\%$ and largest lattice strain $( 1 . 1 3 \\% )$ ,presentsa low overpotential of 70 and $2 1 1 \\mathrm { m V }$ at $1 0 \\mathrm { m A c m } ^ { - 2 }$ for HER and OER,respectively. ", "Compared with OP-HEA and other xP-HEAs,the 1P-HEA electrode with the highest P doping content and largest internal tensile strain delivers the most favorable electrocatalytic activity towards water splitting and excellent stability under ultrahigh current density.Particularly,1P-HEA requires overpotentials of $7 0 \\mathrm { m V }$ and $2 1 1 ~ \\mathrm { m V }$ ，respectively,to achieve a HER/OER current density of $1 0 \\mathrm { m A c m } ^ { - 2 }$ .Moreover,the 1P-HEA $¦ ¦$ 1P-HEA electrolyzer possesses much lower cell potential than its noble-metal counterpart. "], "current_density": "10 mA cm^-2"}, {"unit": "mV", "value": "251", "source": ["Fig.3a presents the LSV curves of the sample. As for the 1P-HEA electrode,the current density increases rapidly with the increased overpotential,demonstrating remarkable OER performances.The 1P-HEA plate delivered an overpotential of 251,263,and $2 7 5 \\mathrm { m V }$ at the current densities of 50，100,and $2 0 0 \\mathrm { \\ m A \\ c m ^ { - 2 } }$ (normalized to the electrode area) (Fig.3b),respectively,superior to those of other counterparts and the benchmark ${ \\mathrm { R u O } } _ { 2 }$ electrode (308, 324and $3 4 4 ~ \\mathrm { m V }$ at the same current densities).As further compared with the current non-precious OER catalysts (Table S11),the 1P-HEA electrode shows competitive electrocatalytic performances."], "current_density": "50 mA cm^-2"}, {"unit": "mV", "value": "263", "source": ["Fig.3a presents the LSV curves of the sample. As for the 1P-HEA electrode,the current density increases rapidly with the increased overpotential,demonstrating remarkable OER performances.The 1P-HEA plate delivered an overpotential of 251,263,and $2 7 5 \\mathrm { m V }$ at the current densities of 50，100,and $2 0 0 \\mathrm { \\ m A \\ c m ^ { - 2 } }$ (normalized to the electrode area) (Fig.3b),respectively,superior to those of other counterparts and the benchmark ${ \\mathrm { R u O } } _ { 2 }$ electrode (308, 324and $3 4 4 ~ \\mathrm { m V }$ at the same current densities).As further compared with the current non-precious OER catalysts (Table S11),the 1P-HEA electrode shows competitive electrocatalytic performances."], "current_density": "100 mA cm^-2"}, {"unit": "mV", "value": "275", "source": ["Fig.3a presents the LSV curves of the sample. As for the 1P-HEA electrode,the current density increases rapidly with the increased overpotential,demonstrating remarkable OER performances.The 1P-HEA plate delivered an overpotential of 251,263,and $2 7 5 \\mathrm { m V }$ at the current densities of 50，100,and $2 0 0 \\mathrm { \\ m A \\ c m ^ { - 2 } }$ (normalized to the electrode area) (Fig.3b),respectively,superior to those of other counterparts and the benchmark ${ \\mathrm { R u O } } _ { 2 }$ electrode (308, 324and $3 4 4 ~ \\mathrm { m V }$ at the same current densities).As further compared with the current non-precious OER catalysts (Table S11),the 1P-HEA electrode shows competitive electrocatalytic performances."], "current_density": "200 mA cm^-2"}, {"unit": "mV", "value": "32", "source": ["Moreover, the HER performance of 1P-HEA in various electrolytes is depicted in LSV curves (Fig.4d).The concentration of KOH in the electrolytes was chosen to be $^ { 6 \\mathrm { ~ M ~ } }$ and $\\bf { 1 0 M }$ ，which are typical concentrations for industrial alkaline water splitting.An apparent trend is observed that the overpotentials of HER for1P-HEA are decreasing along with the increment of electrolytes concentration and working temperature (Fig. 4e). Notably,it takes only 32,76,and $1 0 5 ~ \\mathrm { { m V } }$ for1P-HEA to achieve current densities of 10,50,and $1 0 0 \\mathrm { \\ m A \\ c m ^ { - 2 } }$ ,respectively."], "current_density": "10 mA cm^-2"}, {"unit": "mV", "value": "76", "source": ["Moreover, the HER performance of 1P-HEA in various electrolytes is depicted in LSV curves (Fig.4d).The concentration of KOH in the electrolytes was chosen to be $^ { 6 \\mathrm { ~ M ~ } }$ and $\\bf { 1 0 M }$ ，which are typical concentrations for industrial alkaline water splitting.An apparent trend is observed that the overpotentials of HER for1P-HEA are decreasing along with the increment of electrolytes concentration and working temperature (Fig. 4e). Notably,it takes only 32,76,and $1 0 5 ~ \\mathrm { { m V } }$ for1P-HEA to achieve current densities of 10,50,and $1 0 0 \\mathrm { \\ m A \\ c m ^ { - 2 } }$ ,respectively."], "current_density": "50 mA cm^-2"}, {"unit": "mV", "value": "105", "source": ["Moreover, the HER performance of 1P-HEA in various electrolytes is depicted in LSV curves (Fig.4d).The concentration of KOH in the electrolytes was chosen to be $^ { 6 \\mathrm { ~ M ~ } }$ and $\\bf { 1 0 M }$ ，which are typical concentrations for industrial alkaline water splitting.An apparent trend is observed that the overpotentials of HER for1P-HEA are decreasing along with the increment of electrolytes concentration and working temperature (Fig. 4e). Notably,it takes only 32,76,and $1 0 5 ~ \\mathrm { { m V } }$ for1P-HEA to achieve current densities of 10,50,and $1 0 0 \\mathrm { \\ m A \\ c m ^ { - 2 } }$ ,respectively."], "current_density": "100 mA cm^-2"}], "supplementary_performance": [{"key": "Electrochemical double-layer capacitance (Cdl)", "value": "7.6 mF cm^-2", "source": ["The ECSAs of $\\mathbf { x P }$ HEA catalysts are determined by their electrochemical double-layer capacitances[43]．The $\\mathrm { C _ { d l } }$ was calculated by testing CV curves in different scanning rates among the non-faradic current section (Fig. S22). It is found that the $\\mathrm { C _ { d l } }$ value of 1P-HEA $( 7 . 6 \\mathrm { m F } \\mathrm { c m } ^ { - 2 } )$ is triple that of OP-HEA $( 2 . 3 \\mathrm { m F } \\mathrm { c m } ^ { - 2 } )$ ,as shown in Fig.S22a, demonstrating that more active sites could be exposed for 1P-HEA electrode,which allows for accelerated electrocatalytic reactions and electrolyte diffusions[44]."]}, {"key": "Turnover frequency (TOF)", "value": "1 s^-1 at 277 mV", "source": ["The 1P-HEA presents a TOF value of $1 s ^ { - 1 }$ at an overpotential of $2 7 7 \\mathrm { m V }$ (Fig. 3d). This value is much higher than that of OP-HEA,which is only $0 . 0 1 3 { \\ s } ^ { - 1 }$ at the same overpotential. "]}, {"key": "Cell potential for overall water splitting", "value": "1.51 V at 10 mA cm^-2, 1.6 V at 50 mA cm^-2, 1.64 V at 100 mA cm^-2", "source": ["It takes only 1.51,1.6,and $1 . 6 4 \\mathrm { V }$ of cell potentials for1P-HEA¦¦1P-HEA to achieve specific current densities at10,50,and $1 0 0 \\mathrm { \\ m A \\ c m ^ { - 2 } }$ ,much lower than the values of 1.6,1.7,1.74 V for $\\mathrm { P t / C ¦ } ¦$ ${ \\mathrm { R u O } } _ { 2 } .$ ,and1.71,1.84,1.93V for 0P-HEA $¦ ¦$ OP-HEA (Fig. S37), respectively.Moreover,the1P-HEA $¦ ¦$ 1P-HEA electrolyzer was further applied to various water splitting environments,and huge application potential was verified by the outstanding performance (Fig. 5b). To be specific, the electrolyzer delivers a current density of $1 0 0 \\mathrm { \\ m A \\ c m ^ { - 2 } }$ at $1 . 5 3 \\mathrm { V }$ in industrial water splitting (10 M KOH, $8 5 ~ ^ { \\circ } \\mathrm { C } )$ ， $1 . 6 8 \\mathrm { V }$ in simulated alkaline sea-water $\\mathrm { 1 \\ M \\ K O H + 0 . 5 \\ M }$ NaCl, $3 0 ~ ^ { \\circ } \\mathrm { C } )$ ，and $1 . 6 1 \\mathrm { ~ V ~ }$ in chloralkali $( 3 \\mathrm { ~ M ~ N a O H ~ + ~ } 3 \\mathrm { ~ M ~ N ~ }$ TaCl, $3 0 ~ ^ { \\circ } \\mathrm { C } \\mathrm { ) }$ ）environments (Fig. S38),and remain its high-activity after long-term stability testing in these electrolytes (Fig. S39).These results suggest that 1P-HEA exhibits an enormous potential in sea-water electrocatalysis and the chemical industry for making chlorine and alkali."]}, {"key": "Faradaic efficiency (FE) for H2 generation", "value": ">99%", "source": ["\nTo quantify the amount of generated $\\mathrm { H } _ { 2 }$ through gas chromatography(GC),an H-cell construction was applied to conduct the OWS testing (Fig.S41).The Faradaic efficiency for HER on the cathodic part in the 1P-HEA $¦ ¦$ 1P-HEA electrolyzer could be determined.The FE values at specific current densities(100，200，300，400，and $5 0 0 \\mathrm { \\ m A \\ c m ^ { - 2 } }$ )were evaluated (Fig.S42a),and the results show that 1PHEA maintains a high FE value $( > 9 9 \\% )$ at the ndustrial current density. ", "Long-term FE stability of 1P-HEA1P-HEA $¦ ¦$ 1P-HEA electrolyzer was measured (Fig.5 f),and the stable value is calculated to be $9 9 . 3 \\%$ (at $5 0 0 \\mathrm { \\ m A } \\mathrm { c m } ^ { - 2 } )$ ,which is much higher than that of Pt/C $¦ ¦$ ${ \\mathrm { R u O } } _ { 2 }$ system $( 8 6 . 7 \\%$ at the same current density, Fig. S42b),demonstrating a great capability of 1P-HEA for $\\mathrm { H } _ { 2 }$ production in the OWS application.Moreover, the efficiency of $\\mathrm { H } _ { 2 }$ generation using various alkaline water electrolyzers is compared in Fig. $5 \\ : g ,$ which demonstrates that the 1P-HEA $¦ ¦$ 1P-HEA electrolyzer in this work delivers a supreme electricity $\\cdot \\mathrm { H } _ { 2 }$ conversion efficiency $( 2 4 0 . 7 \\mathrm { m L K W h } ^ { - 1 } \\cdot$ )at an industrial current density $( 5 0 0 \\mathrm { m A } \\mathrm { c m } ^ { - 2 } )$ among these advanced ones[57-6O].The enhanced overall water splitting performance of 1P-HEA can be originated from the interactions between doped $\\mathrm { \\bf P }$ and HEA matrix. "]}]}, "experimental_conditions": {"test_setup": {"source": [], "scan_rate": null, "substrate": null, "ir_compensation": null}, "electrolyte": {"source": ["\nSince OER is a key obstruction step for electrochemical water splitting,we first evaluated the OER activity of the as-prepared electrodes in $^ { 1 \\mathrm { ~ M ~ } }$ potassium hydroxide (KOH) aqueous solution at room temperature. ", "\nThe HER activity and stability of the P-doped porous HEA catalysts were investigated and compared with commercial $2 0 ~ \\mathrm { w t } \\%$ Pt/C supported on NF.Fig.4a shows the LSV curves of P-doped HEA and OP-HEA catalysts in $\\mathrm { N } _ { 2 }$ -saturated $\\bf { 1 \\ M }$ KOH.The 1P-HEA displays an overpotential as low as $7 0 \\mathrm { m V }$ (Fig.4b） at the current density of $1 0 \\mathrm { m A c m } ^ { - 2 }$ ，which is slightly higher than commercial $\\mathrm { P t } / \\mathrm { C }$ catalyst $( 3 2 \\mathrm { m V } )$ and surpasses the $\\mathrm { P t } / \\mathrm { C }$ at $8 0 \\mathrm { m V }$ FromFig.4c,the Tafel slopes of 1P-HEA and OP-HEA are $3 2 . 6 ~ \\mathrm { m V ~ d e c } ^ { - 1 }$ and $8 9 . 9 \\mathrm { m V } \\mathrm { d e c } ^ { - 1 }$ ,respectively,which demonstrates the boosted HER kinetics.", "Moreover, the HER performance of 1P-HEA in various electrolytes is depicted in LSV curves (Fig.4d).The concentration of KOH in the electrolytes was chosen to be $^ { 6 \\mathrm { ~ M ~ } }$ and $\\bf { 1 0 M }$ ，which are typical concentrations for industrial alkaline water splitting.An apparent trend is observed that the overpotentials of HER for1P-HEA are decreasing along with the increment of electrolytes concentration and working temperature (Fig. 4e). Notably,it takes only 32,76,and $1 0 5 ~ \\mathrm { { m V } }$ for1P-HEA to achieve current densities of 10,50,and $1 0 0 \\mathrm { \\ m A \\ c m ^ { - 2 } }$ ,respectively."], "ph_value": null, "concentration_molar": "1 M, 6 M, 10 M", "electrolyte_composition": "KOH"}, "synthesis_method": {"method": "Calcination of sealed crucible containing NaH2PO2 and porous HEA substrate", "source": ["Specifically,P-doped porous HEAs,termed as $\\mathbf { x P }$ -HEAs $\\mathbf { \\bar { x } } = 0 . 5$ ,1,1.5,2,equal to the amount of $\\mathrm { N a H _ { 2 } P O _ { 2 } }$ precursor in gram） were obtained by calcination of the sealed crucible which contains $\\mathrm { N a H _ { 2 } P O _ { 2 } }$ and porous HEA substrate.Interestingly，the as-constructed P-doped HEAs maintains the surficial single FCC and inner eutectic structure inherited from the porous HEA but with a negative shift on its FCC//(111) peak (Fig.1b),suggesting the existence of P-doping induced tensile strain,which will be elaborated in detail later.And the even distribution of dopantP and other metal elements was confirmed by the atomic-scale HADDF and corresponding elemental mapping (Fig. S8).", "SEM images and EDS mapping (Fig.S9) results reveal the successful introduction of P in all $\\mathbf { x P }$ -HEAs,among which1P-HEA sample with $1 \\ g \\ N a \\ H _ { 2 } \\mathrm { P O } _ { 2 }$ added possesses the highest doping level of approximately $3 . 3 4 ~ { \\mathrm { a t } } \\%$ .Besides, along with $\\mathrm { N a H _ { 2 } P O _ { 2 } }$ addition,dopant $\\mathbf { P }$ content in P-HEA changes nonlinearly,which is also in accord with the ICP-OES results (Table S2). "], "key_parameters": "1 g NaH2PO2 added"}, "other_environmental_params": [{"key": "Working temperature", "value": "Ro | 6 | {'extraction_results': [{'alloy_id': 'Ni30Co30Fe10Cr10Al18W2', 'performance': {'stability': {'source': [], 'cycle_count': None, 'test_method': 'Unknown', 'duration_hours': None, 'degradation_details': None, 'performance_retention': None}, 'tafel_slope': {'unit': None, 'value': None, 'source': []}, 'overpotential': [], 'supplementary_performance': []}, 'experimental_conditions': {'test_setup': {'source': [], 'scan_rate': None, 'substrate': None, 'ir_compensation': None}, 'electrolyte': {'source': ['\nSince OER is a key obstruction step for electrochemical water splitting,we first evaluated the OER activity of the as-prepared electrodes in $^ { 1 \\mathrm { ~ M ~ } }$ potassium hydroxide (KOH) aqueous solution at room temperature. ', '\nThe HER activity and stability of the P-doped porous HEA catalysts were investigated and compared with commercial $2 0 ~ \\mathrm { w t } \\%$ Pt/C supported on NF.Fig.4a shows the LSV curves of P-doped HEA and OP-HEA catalysts in $\\mathrm { N } _ { 2 }$ -saturated $\\bf { 1 \\ M }$ KOH.The 1P-HEA displays an overpotential as low as $7 0 \\mathrm { m V }$ (Fig.4b） at the current density of $1 0 \\mathrm { m A c m } ^ { - 2 }$ ，which is slightly higher than commercial $\\mathrm { P t } / \\mathrm { C }$ catalyst $( 3 2 \\mathrm { m V } )$ and surpasses the $\\mathrm { P t } / \\mathrm { C }$ at $8 0 \\mathrm { m V }$ FromFig.4c,the Tafel slopes of 1P-HEA and OP-HEA are $3 2 . 6 ~ \\mathrm { m V ~ d e c } ^ { - 1 }$ and $8 9 . 9 \\mathrm { m V } \\mathrm { d e c } ^ { - 1 }$ ,respectively,which demonstrates the boosted HER kinetics.'], 'ph_value': None, 'concentration_molar': '1 M', 'electrolyte_composition': 'KOH'}, 'synthesis_method': {'method': 'Two-step method (computational-assisted compositional selection and structural design, followed by acid leaching)', 'source': ['On this basis,strain-rich xP-HEAs electrodes were fabricated by a two-step method,and the entire construction process is schematically illustrated in Fig.la.First of all, the eutectic dual-phase HEA with a nominal composition of $\\mathrm { N i _ { 3 0 } C o _ { 3 0 } F e _ { 1 0 } C r _ { 1 0 } A l _ { 1 8 } W _ { 2 } }$ is prepared after computational-assisted compositional selection and structural design [22,23],and the specific microstructure and composition are determined by the SEM (Fig.S1-S4),TEM (Fig.lc and S5) and inductively coupled plasma optical emission spectrometer (ICP-OES) results (Table S1-S2). ', 'Then,along with the selective removal of the B2 phase (Fig.lb) through a facile acid leaching route,porous HEA with a hierarchical structure was obtained, termed as OP-HEA,and the enriched pores and change of content is distinguished by the SEM (Fig. S6), HAADF-EDS (Fig.S7) and ICP-OES results.Theoretically,porous HEA, owing to its tunable intermediate absorption energy and sufficient exposed surface area,is expected to exhibit excellent performance for electro-catalytic water splitting.However,porous HEA performs poor HER and ordinary OER activities,thus it is imperative to explore an appropriate method to further boost the inherent catalytic activity of HEA,for example,doping with p-block elements (N,O,S,P,etal.) in the periodic table.'], 'key_parameters': None}, 'other_environmental_params': []}}, {'alloy_id': 'xP-HEAs', 'performance': {'stability': {'source': [], 'cycle_count': None, 'test_method': 'Unknown', 'duration_hours': None, 'degradation_details': None, 'performance_retention': None}, 'tafel_slope': {'unit': None, 'value': None, 'source': []}, 'overpotential': [], 'supplementary_performance': [{'key': 'Electrochemical double-layer capacitance (Cdl)', 'value': 'Varies with P content', 'source': ['The ECSAs of $\\mathbf { x P }$ HEA catalysts are determined by their electrochemical double-layer capacitances[43]．The $\\mathrm { C _ { d l } }$ was calculated by testing CV curves in different scanning rates among the non-faradic current section (Fig. S22). It is found that the $\\mathrm { C _ { d l } }$ value of 1P-HEA $( 7 . 6 \\mathrm { m F } \\mathrm { c m } ^ { - 2 } )$ is triple that of OP-HEA $( 2 . 3 \\mathrm { m F } \\mathrm { c m } ^ { - 2 } )$ ,as shown in Fig.S22a, demonstrating that more active sites could be exposed for 1P-HEA electrode,which allows for accelerated electrocatalytic reactions and electrolyte diffusions[44].']}]}, 'experimental_conditions': {'test_setup': {'source': [], 'scan_rate': None, 'substrate': None, 'ir_compensation': None}, 'electrolyte': {'source': ['\nSince OER is a key obstruction step for electrochemical water splitting,we first evaluated the OER activity of the as-prepared electrodes in $^ { 1 \\mathrm { ~ M ~ } }$ potassium hydroxide (KOH) aqueous solution at room temperature. ', '\nThe HER activity and stability of the P-doped porous HEA catalysts were investigated and compared with commercial $2 0 ~ \\mathrm { w t } \\%$ Pt/C supported on NF.Fig.4a shows the LSV curves of P-doped HEA and OP-HEA catalysts in $\\mathrm { N } _ { 2 }$ -saturated $\\bf { 1 \\ M }$ KOH.The 1P-HEA displays an overpotential as low as $7 0 \\mathrm { m V }$ (Fig.4b） at the current density of $1 0 \\mathrm { m A c m } ^ { - 2 }$ ，which is slightly higher than commercial $\\mathrm { P t } / \\mathrm { C }$ catalyst $( 3 2 \\mathrm { m V } )$ and surpasses the $\\mathrm { P t } / \\mathrm { C }$ at $8 0 \\mathrm { m V }$ FromFig.4c,the Tafel slopes of 1P-HEA and OP-HEA are $3 2 . 6 ~ \\mathrm { m V ~ d e c } ^ { - 1 }$ and $8 9 . 9 \\mathrm { m V } \\mathrm { d e c } ^ { - 1 }$ ,respectively,which demonstrates the boosted HER kinetics.'], 'ph_value': None, 'concentration_molar': '1 M', 'electrolyte_composition': 'KOH'}, 'synthesis_method': {'method': 'Calcination of sealed crucible containing NaH2PO2 and porous HEA substrate', 'source': ['Specifically,P-doped porous HEAs,termed as $\\mathbf { x P }$ -HEAs $\\mathbf { \\bar { x } } = 0 . 5$ ,1,1.5,2,equal to the amount of $\\mathrm { N a H _ { 2 } P O _ { 2 } }$ precursor in gram） were obtained by calcination of the sealed crucible which contains $\\mathrm { N a H _ { 2 } P O _ { 2 } }$ and porous HEA substrate.Interestingly，the as-constructed P-doped HEAs maintains the surficial single FCC and inner eutectic structure inherited from the porous HEA but with a negative shift on its FCC//(111) peak (Fig.1b),suggesting the existence of P-doping induced tensile strain,which will be elaborated in detail later.And the even distribution of dopantP and other metal elements was confirmed by the atomic-scale HADDF and corresponding elemental mapping (Fig. S8).'], 'key_parameters': 'Different amounts of NaH2PO2 precursor (x = 0.5, 1, 1.5, 2 g)'}, 'other_environmental_params': []}}, {'alloy_id': '1P-HEA', 'performance': {'stability': {'source': ['High entropy alloys (HEAs)recently emerges as a potential platform to construct multifunctional electrocatalysts owing to their unique inherent complexity.Herein,a strain engineering strategy is reported to design and fabricate P-doped porous HEA electrodes with tunable heteroatom loadings and latice strains,thus tailoring the intrinsic electronic structure and boosting thecatalytic properties of HEA.Instead offorming phosphides,graded distributionof tensile strain is observed in the porous HEA after Pdoping,as confirmed by various experimental measurements and the first-principles calculation results.Benefiting from the introduction of heteroatoms and the induced lattice strain,theexposed electrocatalytic active area and intrinsic specific activity of P-doped porous HEA have been greatly enhanced in the meantime.As aresult, the obtained 1P-HEA electrode exhibited excellent alkaline hydrogen and oxygen evolution reaction activity,requiring low overpotentials of $7 0 ~ \\mathrm { m V }$ and $2 1 1 \\mathrm { \\ m V }$ at $1 0 \\mathrm { \\ m A \\ c m ^ { - 2 } }$,respectively.Additionally,a full water spliting electrolyzer constructed based on bifunctional 1P-HEA electrodes outperforms commercial $\\mathrm { P t } / \\mathrm { C }$ and $\\mathrm { R u O } _ { 2 }$ counterparts and remains almost $1 0 0 \\%$ activity after continuous $^ { 8 4 \\mathrm { ~ h ~ } }$ of stability testing at an ultrahigh current density of $2 \\mathrm { A } \\mathrm { c m } ^ { - 2 }$ under simulated industrial condition.A facile P-doped method is adopted to modulate the latice strain of porous HEA,tensile strain caused by the introduced hetero-anion atoms is verified by multiple characterizations.Benefitting from the co-effcts of strain and hetero-anion doping,the as-synthesized P-doped HEA exhibits boosted water spliting catalytic activity and excellent stability under an industrial current density $( 2 \\mathrm { A } \\mathrm { c m } ^ { - 2 }$ $8 4 ~ \\mathrm { h }$.', 'Notably, the as-constructed P-doped porous HEA electrodes exhibit impressively structural and catalytic stability during the long-term electrochemical measurement under an ultrahigh current density of $2 \\mathrm { A c m } ^ { - 2 }$ ,showing that the 1P-HEA electrode performs as an ultra-stable electrode throughout overall water splitting process.A combination of experimental characterization and theoretical calculations confirms the significant role of P doping-induced lattice strain in HEA,and the results demonstratearemarkableimprovementinelectrocatalytic performance.', '\nThe stability curve of the 1P-HEA electrode (Fig.3e) shows no obvious degradation after $^ { 2 2 0 \\mathrm { h } }$ testing，suggesting excellent mass transport and mechanical robustness properties in the OER process. ', '\nThe stability of the 1P-HEA electrode was checked via the i-t technique and repeated LSV testing in 1 M KOH solution.Fig. S35a displays the LSV curves of 1P-HEA catalyst before and after 10oo times LSV cycles,exhibiting no apparent negative shift at the current density of $1 0 0 \\mathrm { \\ m A \\ c m ^ { - 2 } }$ . ', 'And after $^ \\mathrm { 1 0 0 h }$ consecutive i-t testing $( \\sim 3 4 5 \\mathrm { m A c m } ^ { - 2 } )$ ， no obvious degradation is found (Fig. S35b),while the SEM images (Fig.S36) of the 1P-HEA catalyst obtained after the stability test show that there is no morphology transformation occurred on the surface. ', 'Meanwhile,to further evaluate the stability of 1P-HEA and counterpart $\\mathrm { P t } / \\mathrm { C }$ catalysts,the i-t testing was conducted under industrial condition (10 M KOH, $8 5 ~ ^ { \\circ } \\mathrm { C }$ ，and the result shows the remarkable activity retention of 1P-HEA and the poor stability of Pt/C (Fig.4 f).These results further suggest the 1 P-HEA delivers great potential in replacing commercial $\\mathrm { P t } / \\mathrm { C }$ towards industrial hydrogen generation.', '\nTo further verify the industrial potential of the 1P-HEA electrode to generate hydrogen,stability testing via the amperometric i-t technique was carried out at an ultrahigh current density of $2 \\mathrm { A c m } ^ { - 2 }$ .As shown in Figs.5c,1P-HEA $¦ ¦$ 1P-HEA shows excellent electrochemical stability under the industrial condition,accompanied by large amounts of ceaseless bubbles.It demonstrates that the 3D porous structure of 1PHEA not only avails the infiltration of reactants but also provides efficient diffusion channels which are convenient for the rapid release of gaseous products.Besides,the high stability of post-reaction 1P-HEA $¦ ¦$ 1P-HEA electrolyzer was also verified by the repeated LSV curves (Fig.S4O).Additionally,various characterizations were conducted to evaluate the structural and compositional stability of 1P-HEA electrodes.SEM images (Fig.5c,insets) for1P-HEA electrodes before and after stability test demonstrate that there is no observable morphology change on the 1P-HEA electrodes surface.And ICP-OES results reveal negligible dissolution of composed elements in the post-reaction electrolytes,and the calculated total loss of P content $\\left( \\mathrm { m p . l o s s } / \\mathrm { m p . i n \\mathrm { H E A } } \\right)$ is $0 . 5 3 \\%$ in mass rate (Fig. 5d and Table S5).And no apparent strain reduction on the surface of1P-HEA electrodes is found,according to the XRD patterns shown in Fig.5e.The comprehensive stability of 1P-HEA under harsh condition in terms of morphology，composition，and structure may be attributed to the phase and thermal robustness of the HEA FCC solid solution.'], 'cycle_count': None, 'test_method': 'Chronopotentiometry', 'duration_hours': '220', 'degradation_details': 'No obvious degradation', 'performance_retention': '100%'}, 'tafel_slope': {'unit': 'mV dec^-1', 'value': '41.3', 'source': ['\nTo further investigate the OER kinetic,the Tafel plots calculated from the polarization curves are shown in Fig.3c.The Tafel slope of 1PHEA is determined to be $4 1 . 3 \\mathrm { m V } \\mathrm { d e c } ^ { - 1 }$ ,much lower than that of nondoped OP-HEA $( 5 0 . 1 \\ \\mathrm { m V \\ d e c ^ { - 1 } } )$ and ${ \\mathrm { R u O } } _ { 2 }$ $( 5 3 . 2 \\mathrm { m V } \\mathrm { d e c } ^ { - 1 } .$ ）catalysts. ']}, 'overpotential': [{'unit': 'mV', 'value': '70', 'source': ['High entropy alloys (HEAs)recently emerges as a potential platform to construct multifunctional electrocatalysts owing to their unique inherent complexity.Herein,a strain engineering strategy is reported to design and fabricate P-doped porous HEA electrodes with tunable heteroatom loadings and latice strains,thus tailoring the intrinsic electronic structure and boosting thecatalytic properties of HEA.Instead offorming phosphides,graded distributionof tensile strain is observed in the porous HEA after Pdoping,as confirmed by various experimental measurements and the first-principles calculation results.Benefiting from the introduction of heteroatoms and the induced lattice strain,theexposed electrocatalytic active area and intrinsic specific activity of P-doped porous HEA have been greatly enhanced in the meantime.As aresult, the obtained 1P-HEA electrode exhibited excellent alkaline hydrogen and oxygen evolution reaction activity,requiring low overpotentials of $7 0 ~ \\mathrm { m V }$ and $2 1 1 \\mathrm { \\ m V }$ at $1 0 \\mathrm { \\ m A \\ c m ^ { - 2 } }$,respectively.Additionally,a full water spliting electrolyzer constructed based on bifunctional 1P-HEA electrodes outperforms commercial $\\mathrm { P t } / \\mathrm { C }$ and $\\mathrm { R u O } _ { 2 }$ counterparts and remains almost $1 0 0 \\%$ activity after continuous $^ { 8 4 \\mathrm { ~ h ~ } }$ of stability testing at an ultrahigh current density of $2 \\mathrm { A } \\mathrm { c m } ^ { - 2 }$ under simulated industrial condition.A facile P-doped method is adopted to modulate the latice strain of porous HEA,tensile strain caused by the introduced hetero-anion atoms is verified by multiple characterizations.Benefitting from the co-effcts of strain and hetero-anion doping,the as-synthesized P-doped HEA exhibits boosted water spliting catalytic activity and excellent stability under an industrial current density $( 2 \\mathrm { A } \\mathrm { c m } ^ { - 2 }$ $8 4 ~ \\mathrm { h }$.', 'The induced lattice expansion and internal strain are unevenly distributed in the porous HEA,as confirmed by high angle annular dark field scanning transmission electron microscopy (HAADF-STEM) and geometry phase analysis (GPA),high-resolution transmission electron microscopy (HRTEM),X-ray diffraction (XRD) patterns,Raman spectra,and first-principles calculations.Consequently, the optimal 1P-HEA electrode,with the highest doping content (2.88 at $\\%$ and largest lattice strain $( 1 . 1 3 \\% )$ ,presentsa low overpotential of 70 and $2 1 1 \\mathrm { m V }$ at $1 0 \\mathrm { m A c m } ^ { - 2 }$ for HER and OER,respectively. ', '\nThe HER activity and stability of the P-doped porous HEA catalysts were investigated and compared with commercial $2 0 ~ \\mathrm { w t } \\%$ Pt/C supported on NF.Fig.4a shows the LSV curves of P-doped HEA and OP-HEA catalysts in $\\mathrm { N } _ { 2 }$ -saturated $\\bf { 1 \\ M }$ KOH.The 1P-HEA displays an overpotential as low as $7 0 \\mathrm { m V }$ (Fig.4b） at the current density of $1 0 \\mathrm { m A c m } ^ { - 2 }$ ，which is slightly higher than commercial $\\mathrm { P t } / \\mathrm { C }$ catalyst $( 3 2 \\mathrm { m V } )$ and surpasses the $\\mathrm { P t } / \\mathrm { C }$ at $8 0 \\mathrm { m V }$ FromFig.4c,the Tafel slopes of 1P-HEA and OP-HEA are $3 2 . 6 ~ \\mathrm { m V ~ d e c } ^ { - 1 }$ and $8 9 . 9 \\mathrm { m V } \\mathrm { d e c } ^ { - 1 }$ ,respectively,which demonstrates the boosted HER kinetics.', 'Compared with OP-HEA and other xP-HEAs,the 1P-HEA electrode with the highest P doping content and largest internal tensile strain delivers the most favorable electrocatalytic activity towards water splitting and excellent stability under ultrahigh current density.Particularly,1P-HEA requires overpotentials of $7 0 \\mathrm { m V }$ and $2 1 1 ~ \\mathrm { m V }$ ，respectively,to achieve a HER/OER current density of $1 0 \\mathrm { m A c m } ^ { - 2 }$ .Moreover,the 1P-HEA $¦ ¦$ 1P-HEA electrolyzer possesses much lower cell potential than its noble-metal counterpart. '], 'current_density': '10 mA cm^-2'}, {'unit': 'mV', 'value': '211', 'source': ['High entropy alloys (HEAs)recently emerges as a potential platform to construct multifunctional electrocatalysts owing to their unique inherent complexity.Herein,a strain engineering strategy is reported to design and fabricate P-doped porous HEA electrodes with tunable heteroatom loadings and latice strains,thus tailoring the intrinsic electronic structure and boosting thecatalytic properties of HEA.Instead offorming phosphides,graded distributionof tensile strain is observed in the porous HEA after Pdoping,as confirmed by various experimental measurements and the first-principles calculation results.Benefiting from the introduction of heteroatoms and the induced lattice strain,theexposed electrocatalytic active area and intrinsic specific activity of P-doped porous HEA have been greatly enhanced in the meantime.As aresult, the obtained 1P-HEA electrode exhibited excellent alkaline hydrogen and oxygen evolution reaction activity,requiring low overpotentials of $7 0 ~ \\mathrm { m V }$ and $2 1 1 \\mathrm { \\ m V }$ at $1 0 \\mathrm { \\ m A \\ c m ^ { - 2 } }$,respectively.Additionally,a full water spliting electrolyzer constructed based on bifunctional 1P-HEA electrodes outperforms commercial $\\mathrm { P t } / \\mathrm { C }$ and $\\mathrm { R u O } _ { 2 }$ counterparts and remains almost $1 0 0 \\%$ activity after continuous $^ { 8 4 \\mathrm { ~ h ~ } }$ of stability testing at an ultrahigh current density of $2 \\mathrm { A } \\mathrm { c m } ^ { - 2 }$ under simulated industrial condition.A facile P-doped method is adopted to modulate the latice strain of porous HEA,tensile strain caused by the introduced hetero-anion atoms is verified by multiple characterizations.Benefitting from the co-effcts of strain and hetero-anion doping,the as-synthesized P-doped HEA exhibits boosted water spliting catalytic activity and excellent stability under an industrial current density $( 2 \\mathrm { A } \\mathrm { c m } ^ { - 2 }$ $8 4 ~ \\mathrm { h }$.', 'The induced lattice expansion and internal strain are unevenly distributed in the porous HEA,as confirmed by high angle annular dark field scanning transmission electron microscopy (HAADF-STEM) and geometry phase analysis (GPA),high-resolution transmission electron microscopy (HRTEM),X-ray diffraction (XRD) patterns,Raman spectra,and first-principles calculations.Consequently, the optimal 1P-HEA electrode,with the highest doping content (2.88 at $\\%$ and largest lattice strain $( 1 . 1 3 \\% )$ ,presentsa low overpotential of 70 and $2 1 1 \\mathrm { m V }$ at $1 0 \\mathrm { m A c m } ^ { - 2 }$ for HER and OER,respectively. ', 'Compared with OP-HEA and other xP-HEAs,the 1P-HEA electrode with the highest P doping content and largest internal tensile strain delivers the most favorable electrocatalytic activity towards water splitting and excellent stability under ultrahigh current density.Particularly,1P-HEA requires overpotentials of $7 0 \\mathrm { m V }$ and $2 1 1 ~ \\mathrm { m V }$ ，respectively,to achieve a HER/OER current density of $1 0 \\mathrm { m A c m } ^ { - 2 }$ .Moreover,the 1P-HEA $¦ ¦$ 1P-HEA electrolyzer possesses much lower cell potential than its noble-metal counterpart. '], 'current_density': '10 mA cm^-2'}, {'unit': 'mV', 'value': '251', 'source': ['Fig.3a presents the LSV curves of the sample. As for the 1P-HEA electrode,the current density increases rapidly with the increased overpotential,demonstrating remarkable OER performances.The 1P-HEA plate delivered an overpotential of 251,263,and $2 7 5 \\mathrm { m V }$ at the current densities of 50，100,and $2 0 0 \\mathrm { \\ m A \\ c m ^ { - 2 } }$ (normalized to the electrode area) (Fig.3b),respectively,superior to those of other counterparts and the benchmark ${ \\mathrm { R u O } } _ { 2 }$ electrode (308, 324and $3 4 4 ~ \\mathrm { m V }$ at the same current densities).As further compared with the current non-precious OER catalysts (Table S11),the 1P-HEA electrode shows competitive electrocatalytic performances.'], 'current_density': '50 mA cm^-2'}, {'unit': 'mV', 'value': '263', 'source': ['Fig.3a presents the LSV curves of the sample. As for the 1P-HEA electrode,the current density increases rapidly with the increased overpotential,demonstrating remarkable OER performances.The 1P-HEA plate delivered an overpotential of 251,263,and $2 7 5 \\mathrm { m V }$ at the current densities of 50，100,and $2 0 0 \\mathrm { \\ m A \\ c m ^ { - 2 } }$ (normalized to the electrode area) (Fig.3b),respectively,superior to those of other counterparts and the benchmark ${ \\mathrm { R u O } } _ { 2 }$ electrode (308, 324and $3 4 4 ~ \\mathrm { m V }$ at the same current densities).As further compared with the current non-precious OER catalysts (Table S11),the 1P-HEA electrode shows competitive electrocatalytic performances.'], 'current_density': '100 mA cm^-2'}, {'unit': 'mV', 'value': '275', 'source': ['Fig.3a presents the LSV curves of the sample. As for the 1P-HEA electrode,the current density increases rapidly with the increased overpotential,demonstrating remarkable OER performances.The 1P-HEA plate delivered an overpotential of 251,263,and $2 7 5 \\mathrm { m V }$ at the current densities of 50，100,and $2 0 0 \\mathrm { \\ m A \\ c m ^ { - 2 } }$ (normalized to the electrode area) (Fig.3b),respectively,superior to those of other counterparts and the benchmark ${ \\mathrm { R u O } } _ { 2 }$ electrode (308, 324and $3 4 4 ~ \\mathrm { m V }$ at the same current densities).As further compared with the current non-precious OER catalysts (Table S11),the 1P-HEA electrode shows competitive electrocatalytic performances.'], 'current_density': '200 mA cm^-2'}, {'unit': 'mV', 'value': '32', 'source': ['Moreover, the HER performance of 1P-HEA in various electrolytes is depicted in LSV curves (Fig.4d).The concentration of KOH in the electrolytes was chosen to be $^ { 6 \\mathrm { ~ M ~ } }$ and $\\bf { 1 0 M }$ ，which are typical concentrations for industrial alkaline water splitting.An apparent trend is observed that the overpotentials of HER for1P-HEA are decreasing along with the increment of electrolytes concentration and working temperature (Fig. 4e). Notably,it takes only 32,76,and $1 0 5 ~ \\mathrm { { m V } }$ for1P-HEA to achieve current densities of 10,50,and $1 0 0 \\mathrm { \\ m A \\ c m ^ { - 2 } }$ ,respectively.'], 'current_density': '10 mA cm^-2'}, {'unit': 'mV', 'value': '76', 'source': ['Moreover, the HER performance of 1P-HEA in various electrolytes is depicted in LSV curves (Fig.4d).The concentration of KOH in the electrolytes was chosen to be $^ { 6 \\mathrm { ~ M ~ } }$ and $\\bf { 1 0 M }$ ，which are typical concentrations for industrial alkaline water splitting.An apparent trend is observed that the overpotentials of HER for1P-HEA are decreasing along with the increment of electrolytes concentration and working temperature (Fig. 4e). Notably,it takes only 32,76,and $1 0 5 ~ \\mathrm { { m V } }$ for1P-HEA to achieve current densities of 10,50,and $1 0 0 \\mathrm { \\ m A \\ c m ^ { - 2 } }$ ,respectively.'], 'current_density': '50 mA cm^-2'}, {'unit': 'mV', 'value': '105', 'source': ['Moreover, the HER performance of 1P-HEA in various electrolytes is depicted in LSV curves (Fig.4d).The concentration of KOH in the electrolytes was chosen to be $^ { 6 \\mathrm { ~ M ~ } }$ and $\\bf { 1 0 M }$ ，which are typical concentrations for industrial alkaline water splitting.An apparent trend is observed that the overpotentials of HER for1P-HEA are decreasing along with the increment of electrolytes concentration and working temperature (Fig. 4e). Notably,it takes only 32,76,and $1 0 5 ~ \\mathrm { { m V } }$ for1P-HEA to achieve current densities of 10,50,and $1 0 0 \\mathrm { \\ m A \\ c m ^ { - 2 } }$ ,respectively.'], 'current_density': '100 mA cm^-2'}], 'supplementary_performance': [{'key': 'Electrochemical double-layer capacitance (Cdl)', 'value': '7.6 mF cm^-2', 'source': ['The ECSAs of $\\mathbf { x P }$ HEA catalysts are determined by their electrochemical double-layer capacitances[43]．The $\\mathrm { C _ { d l } }$ was calculated by testing CV curves in different scanning rates among the non-faradic current section (Fig. S22). It is found that the $\\mathrm { C _ { d l } }$ value of 1P-HEA $( 7 . 6 \\mathrm { m F } \\mathrm { c m } ^ { - 2 } )$ is triple that of OP-HEA $( 2 . 3 \\mathrm { m F } \\mathrm { c m } ^ { - 2 } )$ ,as shown in Fig.S22a, demonstrating that more active sites could be exposed for 1P-HEA electrode,which allows for accelerated electrocatalytic reactions and electrolyte diffusions[44].']}, {'key': 'Turnover frequency (TOF)', 'value': '1 s^-1 at 277 mV', 'source': ['The 1P-HEA presents a TOF value of $1 s ^ { - 1 }$ at an overpotential of $2 7 7 \\mathrm { m V }$ (Fig. 3d). This value is much higher than that of OP-HEA,which is only $0 . 0 1 3 { \\ s } ^ { - 1 }$ at the same overpotential. ']}, {'key': 'Cell potential for overall water splitting', 'value': '1.51 V at 10 mA cm^-2, 1.6 V at 50 mA cm^-2, 1.64 V at 100 mA cm^-2', 'source': ['It takes only 1.51,1.6,and $1 . 6 4 \\mathrm { V }$ of cell potentials for1P-HEA¦¦1P-HEA to achieve specific current densities at10,50,and $1 0 0 \\mathrm { \\ m A \\ c m ^ { - 2 } }$ ,much lower than the values of 1.6,1.7,1.74 V for $\\mathrm { P t / C ¦ } ¦$ ${ \\mathrm { R u O } } _ { 2 } .$ ,and1.71,1.84,1.93V for 0P-HEA $¦ ¦$ OP-HEA (Fig. S37), respectively.Moreover,the1P-HEA $¦ ¦$ 1P-HEA electrolyzer was further applied to various water splitting environments,and huge application potential was verified by the outstanding performance (Fig. 5b). To be specific, the electrolyzer delivers a current density of $1 0 0 \\mathrm { \\ m A \\ c m ^ { - 2 } }$ at $1 . 5 3 \\mathrm { V }$ in industrial water splitting (10 M KOH, $8 5 ~ ^ { \\circ } \\mathrm { C } )$ ， $1 . 6 8 \\mathrm { V }$ in simulated alkaline sea-water $\\mathrm { 1 \\ M \\ K O H + 0 . 5 \\ M }$ NaCl, $3 0 ~ ^ { \\circ } \\mathrm { C } )$ ，and $1 . 6 1 \\mathrm { ~ V ~ }$ in chloralkali $( 3 \\mathrm { ~ M ~ N a O H ~ + ~ } 3 \\mathrm { ~ M ~ N ~ }$ TaCl, $3 0 ~ ^ { \\circ } \\mathrm { C } \\mathrm { ) }$ ）environments (Fig. S38),and remain its high-activity after long-term stability testing in these electrolytes (Fig. S39).These results suggest that 1P-HEA exhibits an enormous potential in sea-water electrocatalysis and the chemical industry for making chlorine and alkali.']}, {'key': 'Faradaic efficiency (FE) for H2 generation', 'value': '>99%', 'source': ['\nTo quantify the amount of generated $\\mathrm { H } _ { 2 }$ through gas chromatography(GC),an H-cell construction was applied to conduct the OWS testing (Fig.S41).The Faradaic efficiency for HER on the cathodic part in the 1P-HEA $¦ ¦$ 1P-HEA electrolyzer could be determined.The FE values at specific current densities(100，200，300，400，and $5 0 0 \\mathrm { \\ m A \\ c m ^ { - 2 } }$ )were evaluated (Fig.S42a),and the results show that 1PHEA maintains a high FE value $( > 9 9 \\% )$ at the ndustrial current density. ', 'Long-term FE stability of 1P-HEA1P-HEA $¦ ¦$ 1P-HEA electrolyzer was measured (Fig.5 f),and the stable value is calculated to be $9 9 . 3 \\%$ (at $5 0 0 \\mathrm { \\ m A } \\mathrm { c m } ^ { - 2 } )$ ,which is much higher than that of Pt/C $¦ ¦$ ${ \\mathrm { R u O } } _ { 2 }$ system $( 8 6 . 7 \\%$ at the same current density, Fig. S42b),demonstrating a great capability of 1P-HEA for $\\mathrm { H } _ { 2 }$ production in the OWS application.Moreover, the efficiency of $\\mathrm { H } _ { 2 }$ generation using various alkaline water electrolyzers is compared in Fig. $5 \\ : g ,$ which demonstrates that the 1P-HEA $¦ ¦$ 1P-HEA electrolyzer in this work delivers a supreme electricity $\\cdot \\mathrm { H } _ { 2 }$ conversion efficiency $( 2 4 0 . 7 \\mathrm { m L K W h } ^ { - 1 } \\cdot$ )at an industrial current density $( 5 0 0 \\mathrm { m A } \\mathrm { c m } ^ { - 2 } )$ among these advanced ones[57-6O].The enhanced overall water splitting performance of 1P-HEA can be originated from the interactions between doped $\\mathrm { \\bf P }$ and HEA matrix. ']}]}, 'experimental_conditions': {'test_setup': {'source': [], 'scan_rate': None, 'substrate': None, 'ir_compensation': None}, 'electrolyte': {'source': ['\nSince OER is a key obstruction step for electrochemical water splitting,we first evaluated the OER activity of the as-prepared electrodes in $^ { 1 \\mathrm { ~ M ~ } }$ potassium hydroxide (KOH) aqueous solution at room temperature. ', '\nThe HER activity and stability of the P-doped porous HEA catalysts were investigated and compared with commercial $2 0 ~ \\mathrm { w t } \\%$ Pt/C supported on NF.Fig.4a shows the LSV curves of P-doped HEA and OP-HEA catalysts in $\\mathrm { N } _ { 2 }$ -saturated $\\bf { 1 \\ M }$ KOH.The 1P-HEA displays an overpotential as low as $7 0 \\mathrm { m V }$ (Fig.4b） at the current density of $1 0 \\mathrm { m A c m } ^ { - 2 }$ ，which is slightly higher than commercial $\\mathrm { P t } / \\mathrm { C }$ catalyst $( 3 2 \\mathrm { m V } )$ and surpasses the $\\mathrm { P t } / \\mathrm { C }$ at $8 0 \\mathrm { m V }$ FromFig.4c,the Tafel slopes of 1P-HEA and OP-HEA are $3 2 . 6 ~ \\mathrm { m V ~ d e c } ^ { - 1 }$ and $8 9 . 9 \\mathrm { m V } \\mathrm { d e c } ^ { - 1 }$ ,respectively,which demonstrates the boosted HER kinetics.', 'Moreover, the HER performance of 1P-HEA in various electrolytes is depicted in LSV curves (Fig.4d).The concentration of KOH in the electrolytes was chosen to be $^ { 6 \\mathrm { ~ M ~ } }$ and $\\bf { 1 0 M }$ ，which are typical concentrations for industrial alkaline water splitting.An apparent trend is observed that the overpotentials of HER for1P-HEA are decreasing along with the increment of electrolytes concentration and working temperature (Fig. 4e). Notably,it takes only 32,76,and $1 0 5 ~ \\mathrm { { m V } }$ for1P-HEA to achieve current densities of 10,50,and $1 0 0 \\mathrm { \\ m A \\ c m ^ { - 2 } }$ ,respectively.'], 'ph_value': None, 'concentration_molar': '1 M, 6 M, 10 M', 'electrolyte_composition': 'KOH'}, 'synthesis_method': {'method': 'Calcination of sealed crucible containing NaH2PO2 and porous HEA substrate', 'source': ['Specifically,P-doped porous HEAs,termed as $\\mathbf { x P }$ -HEAs $\\mathbf { \\bar { x } } = 0 . 5$ ,1,1.5,2,equal to the amount of $\\mathrm { N a H _ { 2 } P O _ { 2 } }$ precursor in gram） were obtained by calcination of the sealed crucible which contains $\\mathrm { N a H _ { 2 } P O _ { 2 } }$ and porous HEA substrate.Interestingly，the as-constructed P-doped HEAs maintains the surficial single FCC and inner eutectic structure inherited from the porous HEA but with a negative shift on its FCC//(111) peak (Fig.1b),suggesting the existence of P-doping induced tensile strain,which will be elaborated in detail later.And the even distribution of dopantP and other metal elements was confirmed by the atomic-scale HADDF and corresponding elemental mapping (Fig. S8).', 'SEM images and EDS mapping (Fig.S9) results reveal the successful introduction of P in all $\\mathbf { x P }$ -HEAs,among which1P-HEA sample with $1 \\ g \\ N a \\ H _ { 2 } \\mathrm { P O } _ { 2 }$ added possesses the highest doping level of approximately $3 . 3 4 ~ { \\mathrm { a t } } \\%$ .Besides, along with $\\mathrm { N a H _ { 2 } P O _ { 2 } }$ addition,dopant $\\mathbf { P }$ content in P-HEA changes nonlinearly,which is also in accord with the ICP-OES results (Table S2). '], 'key_parameters': '1 g NaH2PO2 added'}, 'other_environmental_params': [{'key': 'Working temperature', 'value': 'Ro
120 | deb746fb974557a223e1eb13f50b823e | {"extraction_results": [{"alloy_id": "Ni20Fe20Mo10Co35Cr15", "performance": {"stability": null, "tafel_slope": null, "overpotential": [{"unit": "mV", "value": "107", "source": ["The HEA requires an overpotential of only $1 0 7 \\mathrm { m V }$ in acidic solutions and $1 7 2 \\mathrm { m V }$ in the basic solution at current density of $1 0 \\mathrm { m A c m } ^ { - 2 }$, which are much better than that of the dual-phase counterpart and even comparable to that of Pt sheet and most reported nanostructured noble-metal-free catalysts, for hydrogen evolution reaction in both acidic and alkaline solutions."], "current_density": "10 mA cm^-2"}, {"unit": "mV", "value": "172", "source": ["The HEA requires an overpotential of only $1 0 7 \\mathrm { m V }$ in acidic solutions and $1 7 2 \\mathrm { m V }$ in the basic solution at current density of $1 0 \\mathrm { m A c m } ^ { - 2 }$, which are much better than that of the dual-phase counterpart and even comparable to that of Pt sheet and most reported nanostructured noble-metal-free catalysts, for hydrogen evolution reaction in both acidic and alkaline solutions.", "\nFCC crystallized NiFeMoCoCr HEA shows a cathodic current density of $1 0 \\mathrm { \\ m A c m } ^ { - 2 }$ at the overpotential of $1 7 2 \\mathrm { m V }$ in the basic solution. "], "current_density": "10 mA cm^-2"}], "supplementary_performance": []}, "experimental_conditions": {"test_setup": {"source": ["All polarization data were acquired with a sweep rate of $5 \\mathrm { m } \\mathrm { v } s ^ { - 1 }$ . "], "scan_rate": "5 mV s^-1", "substrate": null, "ir_compensation": null}, "electrolyte": {"source": ["\n# 2.3. Electrochemical measurements\n\nElectrochemical measurements, using a CHI 660D potentiostat, were carried out by a standard three-electrode cell in 0.5 M $\\mathrm { H } _ { 2 } \\mathrm { S O } _ { 4 }$ or $1 . 0 \\mathsf { M }$ KOH solution, with a Pt counter electrode and a $\\mathsf { A g } / \\mathsf { A g C l }$ reference electrode. "], "ph_value": null, "concentration_molar": "0.5 M, 1.0 M", "electrolyte_composition": "H2SO4, KOH"}, "synthesis_method": {"method": "arc-melting, hot-rolling, cold-rolling, annealing", "source": ["\n# 2. Experiment section\n\n# 2.1. Material synthesis\n\nAlloy ingots with nominal compositions of $\\mathrm { C r } _ { 1 5 } \\mathrm { F e } _ { 2 0 } \\mathrm { C o } _ { 3 5 } .$ $\\mathrm { N i } _ { 2 0 } \\mathrm { M o } _ { 1 0 }$ (at. $\\%$ ) were fabricated by arc-melting under an argon atmosphere, subsequently homogenized in vacuum at $1 2 0 0 ^ { \\circ } \\mathrm { C }$ for $4 8 \\mathrm { h }$ . ", "The homogenized HEA ingots were further hot-rolled at $1 1 0 0 ^ { \\circ } \\mathrm { C }$ to the sheet with a thickness of $8 \\mathrm { m m }$ , then cold-rolled to $2 . 4 \\ : \\mathrm { m m }$ with a thickness reduction of $7 0 \\%$ , followed by annealing at $8 0 0 ^ { \\circ } \\mathsf C$ and $1 1 5 0 ^ { \\circ } \\mathrm { C }$ for $^ { 1 \\mathrm { h } }$ and then air cooling (AC) to room temperature."], "key_parameters": "1200°C 48h homogenization, 1100°C hot-rolling, 70% thickness reduction, 800°C/1150°C 1h annealing"}, "other_environmental_params": [{"key": "reference_electrode", "value": "Ag/AgCl calibrated to RHE", "source": ["\n# 2.3. Electrochemical measurements\n\nElectrochemical measurements, using a CHI 660D potentiostat, were carried out by a standard three-electrode cell in 0.5 M $\\mathrm { H } _ { 2 } \\mathrm { S O } _ { 4 }$ or $1 . 0 \\mathsf { M }$ KOH solution, with a Pt counter electrode and a $\\mathsf { A g } / \\mathsf { A g C l }$ reference electrode. ", "The reference electrode was calibrated to reversible hydrogen potential (RHE) using platinum electrode for both working and counter electrodes and converted to RHE according to the Nernst equation $( \\mathrm { E _ { R H E } } = 0 . 0 5 9 1 ~ \\mathrm { p H } + 0 . 1 9 7 )$ . "]}, {"key": "temperature", "value": "room temperature", "source": ["The electrochemical experiments were conducted using an electrochemical workstation and were performed at room temperature.\n\n# 3. "]}]}}, {"alloy_id": "dual-phase NiFeMoCoCr HEA", "performance": {"stability": {"source": ["As shown in Fig. 4a, the single-phase HEA offers high current densities $( 1 0 0 \\mathrm { m A } \\mathrm { c m } ^ { - 2 } ) .$ ) without any loss in activity for approximately $^ { 8 \\mathrm { ~ h ~ } }$ , while the dual-phase HEA $( \\mu + \\ F C C )$ has a quick drop at the beginning. "], "cycle_count": null, "test_method": "Chronopotentiometry", "duration_hours": "8", "degradation_details": "quick drop at the beginning", "performance_retention": null}, "tafel_slope": {"unit": "mV dec^-1", "value": "96", "source": ["The corresponding Tafel slopes are 96, 66 and $4 9 \\mathrm { m V }$ ${ \\tt d e c } ^ { - 1 }$ , respectively. "]}, "overpotential": [], "supplementary_performance": []}, "experimental_conditions": {"test_setup": {"source": ["All polarization data were acquired with a sweep rate of $5 \\mathrm { m } \\mathrm { v } s ^ { - 1 }$ . "], "scan_rate": "5 mV s^-1", "substrate": null, "ir_compensation": null}, "electrolyte": {"source": ["\n# 2.3. Electrochemical measurements\n\nElectrochemical measurements, using a CHI 660D potentiostat, were carried out by a standard three-electrode cell in 0.5 M $\\mathrm { H } _ { 2 } \\mathrm { S O } _ { 4 }$ or $1 . 0 \\mathsf { M }$ KOH solution, with a Pt counter electrode and a $\\mathsf { A g } / \\mathsf { A g C l }$ reference electrode. ", "\nThe electrocatalytic activities of NiFeMoCoCr HEA for HER were evaluated in $0 . 5 \\mathrm { M } \\mathrm { H } _ { 2 } \\mathrm { S } 0 _ { 4 }$ and 1.0 M KOH solutions using a threeelectrode system. "], "ph_value": null, "concentration_molar": "0.5 M, 1.0 M", "electrolyte_composition": "H2SO4, KOH"}, "synthesis_method": {"method": "annealing treatment", "source": ["The homogenized HEA ingots were further hot-rolled at $1 1 0 0 ^ { \\circ } \\mathrm { C }$ to the sheet with a thickness of $8 \\mathrm { m m }$ , then cold-rolled to $2 . 4 \\ : \\mathrm { m m }$ with a thickness reduction of $7 0 \\%$ , followed by annealing at $8 0 0 ^ { \\circ } \\mathsf C$ and $1 1 5 0 ^ { \\circ } \\mathrm { C }$ for $^ { 1 \\mathrm { h } }$ and then air cooling (AC) to room temperature.", "Results and discussion\n\nThe XRD patterns, shown in Fig. 1, reveal that NiFeMoCoCr HEA annealed at $8 0 0 ^ { \\circ } \\mathsf C$ for $^ { 1 \\mathrm { h } }$ is composed of FCC phase solid solution and $\\mu$ phase precipitates while NiFeMoCoCr HEA annealed at $1 1 5 0 ^ { \\circ } \\mathrm { C }$ for $^ { 1 \\mathrm { h } }$ is simple FCC phase solid solution. "], "key_parameters": "800°C 1h annealing"}, "other_environmental_params": [{"key": "reference_electrode", "value": "Ag/AgCl calibrated to RHE", "source": ["\n# 2.3. Electrochemical measurements\n\nElectrochemical measurements, using a CHI 660D potentiostat, were carried out by a standard three-electrode cell in 0.5 M $\\mathrm { H } _ { 2 } \\mathrm { S O } _ { 4 }$ or $1 . 0 \\mathsf { M }$ KOH solution, with a Pt counter electrode and a $\\mathsf { A g } / \\mathsf { A g C l }$ reference electrode. ", "The reference electrode was calibrated to reversible hydrogen potential (RHE) using platinum electrode for both working and counter electrodes and converted to RHE according to the Nernst equation $( \\mathrm { E _ { R H E } } = 0 . 0 5 9 1 ~ \\mathrm { p H } + 0 . 1 9 7 )$ . "]}, {"key": "temperature", "value": "room temperature", "source": ["The electrochemical experiments were conducted using an electrochemical workstation and were performed at room temperature.\n\n# 3. "]}]}}, {"alloy_id": "single-phase NiFeMoCoCr HEA", "performance": {"stability": {"source": ["\nTo evaluate the durability of the HEA electrode in HER testing environment, we tested the FCC crystallized NiFeMoCoCr HEAs in $0 . 5 \\mathrm { M } \\mathrm { H } _ { 2 } \\mathrm { S } 0 _ { 4 }$ solutions at room temperature for $^ { 8 \\mathrm { h } }$ . ", "As shown in Fig. 4a, the single-phase HEA offers high current densities $( 1 0 0 \\mathrm { m A } \\mathrm { c m } ^ { - 2 } ) .$ ) without any loss in activity for approximately $^ { 8 \\mathrm { ~ h ~ } }$ , while the dual-phase HEA $( \\mu + \\ F C C )$ has a quick drop at the beginning. ", "Fig. 4b shows the HER polarization curves of the as-prepared and longterm tested HEAs. The negligible degeneration of catalytic activities after long-term testing verifies that the FCC crystallized NiFeMoCoCr HEA has excellent electrochemical stability. "], "cycle_count": null, "test_method": "Chronopotentiometry", "duration_hours": "8", "degradation_details": "negligible degeneration", "performance_retention": "100%"}, "tafel_slope": {"unit": "mV dec^-1", "value": "41", "source": ["The representative polarization curves and Tafel plots of these samples in 0.5 M $\\mathrm { H } _ { 2 } \\mathrm { S O } _ { 4 }$ are shown in Fig. 3a and b. In comparison with the dual-phase alloy counterpart, the HEA with the single phase shows much higher HER activities with an exceptionally low onset potential of $\\approx 4 4 \\mathrm { m V }$ , a small Tafel slope of $4 1 ~ \\mathrm { m V }$ per decade and a low operation overpotential $( \\eta )$ of $2 8 1 \\mathrm { m V }$ at the current densities (j) of $1 0 0 \\mathrm { \\ m A c m ^ { - 2 } }$ , which is comparable to or even better than that of some reported nanostructured catalysts as listed in Table S1, presenting a high potential as a noble-metal-free catalyst for electrochemical hydrogen production."]}, "overpotential": [{"unit": "mV", "value": "44", "source": ["The representative polarization curves and Tafel plots of these samples in 0.5 M $\\mathrm { H } _ { 2 } \\mathrm { S O } _ { 4 }$ are shown in Fig. 3a and b. In comparison with the dual-phase alloy counterpart, the HEA with the single phase shows much higher HER activities with an exceptionally low onset potential of $\\approx 4 4 \\mathrm { m V }$ , a small Tafel slope of $4 1 ~ \\mathrm { m V }$ per decade and a low operation overpotential $( \\eta )$ of $2 8 1 \\mathrm { m V }$ at the current densities (j) of $1 0 0 \\mathrm { \\ m A c m ^ { - 2 } }$ , which is comparable to or even better than that of some reported nanostructured catalysts as listed in Table S1, presenting a high potential as a noble-metal-free catalyst for electrochemical hydrogen production."], "current_density": "onset potential"}, {"unit": "mV", "value": "281", "source": ["The representative polarization curves and Tafel plots of these samples in 0.5 M $\\mathrm { H } _ { 2 } \\mathrm { S O } _ { 4 }$ are shown in Fig. 3a and b. In comparison with the dual-phase alloy counterpart, the HEA with the single phase shows much higher HER activities with an exceptionally low onset potential of $\\approx 4 4 \\mathrm { m V }$ , a small Tafel slope of $4 1 ~ \\mathrm { m V }$ per decade and a low operation overpotential $( \\eta )$ of $2 8 1 \\mathrm { m V }$ at the current densities (j) of $1 0 0 \\mathrm { \\ m A c m ^ { - 2 } }$ , which is comparable to or even better than that of some reported nanostructured catalysts as listed in Table S1, presenting a high potential as a noble-metal-free catalyst for electrochemical hydrogen production."], "current_density": "100 mA cm^-2"}, {"unit": "mV", "value": "172", "source": ["\nFCC crystallized NiFeMoCoCr HEA shows a cathodic current density of $1 0 \\mathrm { \\ m A c m } ^ { - 2 }$ at the overpotential of $1 7 2 \\mathrm { m V }$ in the basic solution. "], "current_density": "10 mA cm^-2"}, {"unit": "mV", "value": "65", "source": ["Moreover, the HEA with a low onset overpotential of $6 5 \\mathrm { m V }$ is much better than that of bulk glassy $\\mathrm { N i } _ { 4 0 } \\mathrm { F e } _ { 4 0 } \\mathrm { P } _ { 2 0 }$ [31], and even comparable to those of the welldeveloped nanostructured catalysts reported in the literature (Table S2, Supporting Information)."], "current_density": "onset overpotential"}], "supplementary_performance": []}, "experimental_conditions": {"test_setup": {"source": ["All polarization data were acquired with a sweep rate of $5 \\mathrm { m } \\mathrm { v } s ^ { - 1 }$ . "], "scan_rate": "5 mV s^-1", "substrate": null, "ir_compensation": null}, "electrolyte": {"source": ["\n# 2.3. Electrochemical measurements\n\nElectrochemical measurements, using a CHI 660D potentiostat, were carried out by a standard three-electrode cell in 0.5 M $\\mathrm { H } _ { 2 } \\mathrm { S O } _ { 4 }$ or $1 . 0 \\mathsf { M }$ KOH solution, with a Pt counter electrode and a $\\mathsf { A g } / \\mathsf { A g C l }$ reference electrode. ", "\nThe electrocatalytic activities of NiFeMoCoCr HEA for HER were evaluated in $0 . 5 \\mathrm { M } \\mathrm { H } _ { 2 } \\mathrm { S } 0 _ { 4 }$ and 1.0 M KOH solutions using a threeelectrode system. "], "ph_value": null, "concentration_molar": "0.5 M, 1.0 M", "electrolyte_composition": "H2SO4, KOH"}, "synthesis_method": {"method": "annealing treatment", "source": ["The homogenized HEA ingots were further hot-rolled at $1 1 0 0 ^ { \\circ } \\mathrm { C }$ to the sheet with a thickness of $8 \\mathrm { m m }$ , then cold-rolled to $2 . 4 \\ : \\mathrm { m m }$ with a thickness reduction of $7 0 \\%$ , followed by annealing at $8 0 0 ^ { \\circ } \\mathsf C$ and $1 1 5 0 ^ { \\circ } \\mathrm { C }$ for $^ { 1 \\mathrm { h } }$ and then air cooling (AC) to room temperature.", "Results and discussion\n\nThe XRD patterns, shown in Fig. 1, reveal that NiFeMoCoCr HEA annealed at $8 0 0 ^ { \\circ } \\mathsf C$ for $^ { 1 \\mathrm { h } }$ is composed of FCC phase solid solution and $\\mu$ phase precipitates while NiFeMoCoCr HEA annealed at $1 1 5 0 ^ { \\circ } \\mathrm { C }$ for $^ { 1 \\mathrm { h } }$ is simple FCC phase solid solution. "], "key_parameters": "1150°C 1h annealing"}, "other_environmental_params": [{"key": "reference_electrode", "value": "Ag/AgCl calibrated to RHE", "source": ["\n# 2.3. Electrochemical measurements\n\nElectrochemical measurements, using a CHI 660D potentiostat, were carried out by a standard three-electrode cell in 0.5 M $\\mathrm { H } _ { 2 } \\mathrm { S O } _ { 4 }$ or $1 . 0 \\mathsf { M }$ KOH solution, with a Pt counter electrode and a $\\mathsf { A g } / \\mathsf { A g C l }$ reference electrode. ", "The reference electrode was calibrated to reversible hydrogen potential (RHE) using platinum electrode for both working and counter electrodes and converted to RHE according to the Nernst equation $( \\mathrm { E _ { R H E } } = 0 . 0 5 9 1 ~ \\mathrm { p H } + 0 . 1 9 7 )$ . "]}, {"key": "temperature", "value": "room temperature", "source": ["The electrochemical experiments were conducted using an electrochemical workstation and were performed at room temperature.\n\n# 3. "]}]}}]} |  | {"extraction_results": [{"alloy_id": "Ni20Fe20Mo10Co35Cr15", "performance": {"stability": null, "tafel_slope": null, "overpotential": [{"unit": "mV", "value": "107", "source": ["The HEA requires an overpotential of only $1 0 7 \\mathrm { m V }$ in acidic solutions and $1 7 2 \\mathrm { m V }$ in the basic solution at current density of $1 0 \\mathrm { m A c m } ^ { - 2 }$, which are much better than that of the dual-phase counterpart and even comparable to that of Pt sheet and most reported nanostructured noble-metal-free catalysts, for hydrogen evolution reaction in both acidic and alkaline solutions."], "current_density": "10 mA cm^-2"}, {"unit": "mV", "value": "172", "source": ["The HEA requires an overpotential of only $1 0 7 \\mathrm { m V }$ in acidic solutions and $1 7 2 \\mathrm { m V }$ in the basic solution at current density of $1 0 \\mathrm { m A c m } ^ { - 2 }$, which are much better than that of the dual-phase counterpart and even comparable to that of Pt sheet and most reported nanostructured noble-metal-free catalysts, for hydrogen evolution reaction in both acidic and alkaline solutions.", "\nFCC crystallized NiFeMoCoCr HEA shows a cathodic current density of $1 0 \\mathrm { \\ m A c m } ^ { - 2 }$ at the overpotential of $1 7 2 \\mathrm { m V }$ in the basic solution. "], "current_density": "10 mA cm^-2"}], "supplementary_performance": []}, "experimental_conditions": {"test_setup": {"source": ["All polarization data were acquired with a sweep rate of $5 \\mathrm { m } \\mathrm { v } s ^ { - 1 }$ . "], "scan_rate": "5 mV s^-1", "substrate": null, "ir_compensation": null}, "electrolyte": {"source": ["\n# 2.3. Electrochemical measurements\n\nElectrochemical measurements, using a CHI 660D potentiostat, were carried out by a standard three-electrode cell in 0.5 M $\\mathrm { H } _ { 2 } \\mathrm { S O } _ { 4 }$ or $1 . 0 \\mathsf { M }$ KOH solution, with a Pt counter electrode and a $\\mathsf { A g } / \\mathsf { A g C l }$ reference electrode. "], "ph_value": null, "concentration_molar": "0.5 M, 1.0 M", "electrolyte_composition": "H2SO4, KOH"}, "synthesis_method": {"method": "arc-melting, hot-rolling, cold-rolling, annealing", "source": ["\n# 2. Experiment section\n\n# 2.1. Material synthesis\n\nAlloy ingots with nominal compositions of $\\mathrm { C r } _ { 1 5 } \\mathrm { F e } _ { 2 0 } \\mathrm { C o } _ { 3 5 } .$ $\\mathrm { N i } _ { 2 0 } \\mathrm { M o } _ { 1 0 }$ (at. $\\%$ ) were fabricated by arc-melting under an argon atmosphere, subsequently homogenized in vacuum at $1 2 0 0 ^ { \\circ } \\mathrm { C }$ for $4 8 \\mathrm { h }$ . ", "The homogenized HEA ingots were further hot-rolled at $1 1 0 0 ^ { \\circ } \\mathrm { C }$ to the sheet with a thickness of $8 \\mathrm { m m }$ , then cold-rolled to $2 . 4 \\ : \\mathrm { m m }$ with a thickness reduction of $7 0 \\%$ , followed by annealing at $8 0 0 ^ { \\circ } \\mathsf C$ and $1 1 5 0 ^ { \\circ } \\mathrm { C }$ for $^ { 1 \\mathrm { h } }$ and then air cooling (AC) to room temperature."], "key_parameters": "1200°C 48h homogenization, 1100°C hot-rolling, 70% thickness reduction, 800°C/1150°C 1h annealing"}, "other_environmental_params": [{"key": "reference_electrode", "value": "Ag/AgCl calibrated to RHE", "source": ["\n# 2.3. Electrochemical measurements\n\nElectrochemical measurements, using a CHI 660D potentiostat, were carried out by a standard three-electrode cell in 0.5 M $\\mathrm { H } _ { 2 } \\mathrm { S O } _ { 4 }$ or $1 . 0 \\mathsf { M }$ KOH solution, with a Pt counter electrode and a $\\mathsf { A g } / \\mathsf { A g C l }$ reference electrode. ", "The reference electrode was calibrated to reversible hydrogen potential (RHE) using platinum electrode for both working and counter electrodes and converted to RHE according to the Nernst equation $( \\mathrm { E _ { R H E } } = 0 . 0 5 9 1 ~ \\mathrm { p H } + 0 . 1 9 7 )$ . "]}, {"key": "temperature", "value": "room temperature", "source": ["The electrochemical experiments were conducted using an electrochemical workstation and were performed at room temperature.\n\n# 3. "]}]}}, {"alloy_id": "dual-phase NiFeMoCoCr HEA", "performance": {"stability": {"source": ["As shown in Fig. 4a, the single-phase HEA offers high current densities $( 1 0 0 \\mathrm { m A } \\mathrm { c m } ^ { - 2 } ) .$ ) without any loss in activity for approximately $^ { 8 \\mathrm { ~ h ~ } }$ , while the dual-phase HEA $( \\mu + \\ F C C )$ has a quick drop at the beginning. "], "cycle_count": null, "test_method": "Chronopotentiometry", "duration_hours": "8", "degradation_details": "quick drop at the beginning", "performance_retention": null}, "tafel_slope": {"unit": "mV dec^-1", "value": "96", "source": ["The corresponding Tafel slopes are 96, 66 and $4 9 \\mathrm { m V }$ ${ \\tt d e c } ^ { - 1 }$ , respectively. "]}, "overpotential": [], "supplementary_performance": []}, "experimental_conditions": {"test_setup": {"source": ["All polarization data were acquired with a sweep rate of $5 \\mathrm { m } \\mathrm { v } s ^ { - 1 }$ . "], "scan_rate": "5 mV s^-1", "substrate": null, "ir_compensation": null}, "electrolyte": {"source": ["\n# 2.3. Electrochemical measurements\n\nElectrochemical measurements, using a CHI 660D potentiostat, were carried out by a standard three-electrode cell in 0.5 M $\\mathrm { H } _ { 2 } \\mathrm { S O } _ { 4 }$ or $1 . 0 \\mathsf { M }$ KOH solution, with a Pt counter electrode and a $\\mathsf { A g } / \\mathsf { A g C l }$ reference electrode. ", "\nThe electrocatalytic activities of NiFeMoCoCr HEA for HER were evaluated in $0 . 5 \\mathrm { M } \\mathrm { H } _ { 2 } \\mathrm { S } 0 _ { 4 }$ and 1.0 M KOH solutions using a threeelectrode system. "], "ph_value": null, "concentration_molar": "0.5 M, 1.0 M", "electrolyte_composition": "H2SO4, KOH"}, "synthesis_method": {"method": "annealing treatment", "source": ["The homogenized HEA ingots were further hot-rolled at $1 1 0 0 ^ { \\circ } \\mathrm { C }$ to the sheet with a thickness of $8 \\mathrm { m m }$ , then cold-rolled to $2 . 4 \\ : \\mathrm { m m }$ with a thickness reduction of $7 0 \\%$ , followed by annealing at $8 0 0 ^ { \\circ } \\mathsf C$ and $1 1 5 0 ^ { \\circ } \\mathrm { C }$ for $^ { 1 \\mathrm { h } }$ and then air cooling (AC) to room temperature.", "Results and discussion\n\nThe XRD patterns, shown in Fig. 1, reveal that NiFeMoCoCr HEA annealed at $8 0 0 ^ { \\circ } \\mathsf C$ for $^ { 1 \\mathrm { h } }$ is composed of FCC phase solid solution and $\\mu$ phase precipitates while NiFeMoCoCr HEA annealed at $1 1 5 0 ^ { \\circ } \\mathrm { C }$ for $^ { 1 \\mathrm { h } }$ is simple FCC phase solid solution. "], "key_parameters": "800°C 1h annealing"}, "other_environmental_params": [{"key": "reference_electrode", "value": "Ag/AgCl calibrated to RHE", "source": ["\n# 2.3. Electrochemical measurements\n\nElectrochemical measurements, using a CHI 660D potentiostat, were carried out by a standard three-electrode cell in 0.5 M $\\mathrm { H } _ { 2 } \\mathrm { S O } _ { 4 }$ or $1 . 0 \\mathsf { M }$ KOH solution, with a Pt counter electrode and a $\\mathsf { A g } / \\mathsf { A g C l }$ reference electrode. ", "The reference electrode was calibrated to reversible hydrogen potential (RHE) using platinum electrode for both working and counter electrodes and converted to RHE according to the Nernst equation $( \\mathrm { E _ { R H E } } = 0 . 0 5 9 1 ~ \\mathrm { p H } + 0 . 1 9 7 )$ . "]}, {"key": "temperature", "value": "room temperature", "source": ["The electrochemical experiments were conducted using an electrochemical workstation and were performed at room temperature.\n\n# 3. "]}]}}, {"alloy_id": "single-phase NiFeMoCoCr HEA", "performance": {"stability": {"source": ["\nTo evaluate the durability of the HEA electrode in HER testing environment, we tested the FCC crystallized NiFeMoCoCr HEAs in $0 . 5 \\mathrm { M } \\mathrm { H } _ { 2 } \\mathrm { S } 0 _ { 4 }$ solutions at room temperature for $^ { 8 \\mathrm { h } }$ . ", "As shown in Fig. 4a, the single-phase HEA offers high current densities $( 1 0 0 \\mathrm { m A } \\mathrm { c m } ^ { - 2 } ) .$ ) without any loss in activity for approximately $^ { 8 \\mathrm { ~ h ~ } }$ , while the dual-phase HEA $( \\mu + \\ F C C )$ has a quick drop at the beginning. ", "Fig. 4b shows the HER polarization curves of the as-prepared and longterm tested HEAs. The negligible degeneration of catalytic activities after long-term testing verifies that the FCC crystallized NiFeMoCoCr HEA has excellent electrochemical stability. "], "cycle_count": null, "test_method": "Chronopotentiometry", "duration_hours": "8", "degradation_details": "negligible degeneration", "performance_retention": "100%"}, "tafel_slope": {"unit": "mV dec^-1", "value": "41", "source": ["The representative polarization curves and Tafel plots of these samples in 0.5 M $\\mathrm { H } _ { 2 } \\mathrm { S O } _ { 4 }$ are shown in Fig. 3a and b. In comparison with the dual-phase alloy counterpart, the HEA with the single phase shows much higher HER activities with an exceptionally low onset potential of $\\approx 4 4 \\mathrm { m V }$ , a small Tafel slope of $4 1 ~ \\mathrm { m V }$ per decade and a low operation overpotential $( \\eta )$ of $2 8 1 \\mathrm { m V }$ at the current densities (j) of $1 0 0 \\mathrm { \\ m A c m ^ { - 2 } }$ , which is comparable to or even better than that of some reported nanostructured catalysts as listed in Table S1, presenting a high potential as a noble-metal-free catalyst for electrochemical hydrogen production."]}, "overpotential": [{"unit": "mV", "value": "44", "source": ["The representative polarization curves and Tafel plots of these samples in 0.5 M $\\mathrm { H } _ { 2 } \\mathrm { S O } _ { 4 }$ are shown in Fig. 3a and b. In comparison with the dual-phase alloy counterpart, the HEA with the single phase shows much higher HER activities with an exceptionally low onset potential of $\\approx 4 4 \\mathrm { m V }$ , a small Tafel slope of $4 1 ~ \\mathrm { m V }$ per decade and a low operation overpotential $( \\eta )$ of $2 8 1 \\mathrm { m V }$ at the current densities (j) of $1 0 0 \\mathrm { \\ m A c m ^ { - 2 } }$ , which is comparable to or even better than that of some reported nanostructured catalysts as listed in Table S1, presenting a high potential as a noble-metal-free catalyst for electrochemical hydrogen production."], "current_density": "onset potential"}, {"unit": "mV", "value": "281", "source": ["The representative polarization curves and Tafel plots of these samples in 0.5 M $\\mathrm { H } _ { 2 } \\mathrm { S O } _ { 4 }$ are shown in Fig. 3a and b. In comparison with the dual-phase alloy counterpart, the HEA with the single phase shows much higher HER activities with an exceptionally low onset potential of $\\approx 4 4 \\mathrm { m V }$ , a small Tafel slope of $4 1 ~ \\mathrm { m V }$ per decade and a low operation overpotential $( \\eta )$ of $2 8 1 \\mathrm { m V }$ at the current densities (j) of $1 0 0 \\mathrm { \\ m A c m ^ { - 2 } }$ , which is comparable to or even better than that of some reported nanostructured catalysts as listed in Table S1, presenting a high potential as a noble-metal-free catalyst for electrochemical hydrogen production."], "current_density": "100 mA cm^-2"}, {"unit": "mV", "value": "172", "source": ["\nFCC crystallized NiFeMoCoCr HEA shows a cathodic current density of $1 0 \\mathrm { \\ m A c m } ^ { - 2 }$ at the overpotential of $1 7 2 \\mathrm { m V }$ in the basic solution. "], "current_density": "10 mA cm^-2"}, {"unit": "mV", "value": "65", "source": ["Moreover, the HEA with a low onset overpotential of $6 5 \\mathrm { m V }$ is much better than that of bulk glassy $\\mathrm { N i } _ { 4 0 } \\mathrm { F e } _ { 4 0 } \\mathrm { P } _ { 2 0 }$ [31], and even comparable to those of the welldeveloped nanostructured catalysts reported in the literature (Table S2, Supporting Information)."], "current_density": "onset overpotential"}], "supplementary_performance": []}, "experimental_conditions": {"test_setup": {"source": ["All polarization data were acquired with a sweep rate of $5 \\mathrm { m } \\mathrm { v } s ^ { - 1 }$ . "], "scan_rate": "5 mV s^-1", "substrate": null, "ir_compensation": null}, "electrolyte": {"source": ["\n# 2.3. Electrochemical measurements\n\nElectrochemical measurements, using a CHI 660D potentiostat, were carried out by a standard three-electrode cell in 0.5 M $\\mathrm { H } _ { 2 } \\mathrm { S O } _ { 4 }$ or $1 . 0 \\mathsf { M }$ KOH solution, with a Pt counter electrode and a $\\mathsf { A g } / \\mathsf { A g C l }$ reference electrode. ", "\nThe electrocatalytic activities of NiFeMoCoCr HEA for HER were evaluated in $0 . 5 \\mathrm { M } \\mathrm { H } _ { 2 } \\mathrm { S } 0 _ { 4 }$ and 1.0 M KOH solutions using a threeelectrode system. "], "ph_value": null, "concentration_molar": "0.5 M, 1.0 M", "electrolyte_composition": "H2SO4, KOH"}, "synthesis_method": {"method": "annealing treatment", "source": ["The homogenized HEA ingots were further hot-rolled at $1 1 0 0 ^ { \\circ } \\mathrm { C }$ to the sheet with a thickness of $8 \\mathrm { m m }$ , then cold-rolled to $2 . 4 \\ : \\mathrm { m m }$ with a thickness reduction of $7 0 \\%$ , followed by annealing at $8 0 0 ^ { \\circ } \\mathsf C$ and $1 1 5 0 ^ { \\circ } \\mathrm { C }$ for $^ { 1 \\mathrm { h } }$ and then air cooling (AC) to room temperature.", "Results and discussion\n\nThe XRD patterns, shown in Fig. 1, reveal that NiFeMoCoCr HEA annealed at $8 0 0 ^ { \\circ } \\mathsf C$ for $^ { 1 \\mathrm { h } }$ is composed of FCC phase solid solution and $\\mu$ phase precipitates while NiFeMoCoCr HEA annealed at $1 1 5 0 ^ { \\circ } \\mathrm { C }$ for $^ { 1 \\mathrm { h } }$ is simple FCC phase solid solution. "], "key_parameters": "1150°C 1h annealing"}, "other_environmental_params": [{"key": "reference_electrode", "value": "Ag/AgCl calibrated to RHE", "source": ["\n# 2.3. Electrochemical measurements\n\nElectrochemical measurements, using a CHI 660D potentiostat, were carried out by a standard three-electrode cell in 0.5 M $\\mathrm { H } _ { 2 } \\mathrm { S O } _ { 4 }$ or $1 . 0 \\mathsf { M }$ KOH solution, with a Pt counter electrode and a $\\mathsf { A g } / \\mathsf { A g C l }$ reference electrode. ", "The reference electrode was calibrated to reversible hydrogen potential (RHE) using platinum electrode for both working and counter electrodes and converted to RHE according to the Nernst equation $( \\mathrm { E _ { R H E } } = 0 . 0 5 9 1 ~ \\mathrm { p H } + 0 . 1 9 7 )$ . "]}, {"key": "temperature", "value": "room temperature", "source": ["The electrochemical experiments were conducted using an electrochemical workstation and were performed at room temperature.\n\n# 3. "]}]}}]} | {"extraction_results": [{"alloy_id": "Ni20Fe20Mo10Co35Cr15", "performance": {"stability": null, "tafel_slope": null, "overpotential": [{"unit": "mV", "value": "107", "source": ["The HEA requires an overpotential of only $1 0 7 \\mathrm { m V }$ in acidic solutions and $1 7 2 \\mathrm { m V }$ in the basic solution at current density of $1 0 \\mathrm { m A c m } ^ { - 2 }$, which are much better than that of the dual-phase counterpart and even comparable to that of Pt sheet and most reported nanostructured noble-metal-free catalysts, for hydrogen evolution reaction in both acidic and alkaline solutions."], "current_density": "10 mA cm^-2"}, {"unit": "mV", "value": "172", "source": ["The HEA requires an overpotential of only $1 0 7 \\mathrm { m V }$ in acidic solutions and $1 7 2 \\mathrm { m V }$ in the basic solution at current density of $1 0 \\mathrm { m A c m } ^ { - 2 }$, which are much better than that of the dual-phase counterpart and even comparable to that of Pt sheet and most reported nanostructured noble-metal-free catalysts, for hydrogen evolution reaction in both acidic and alkaline solutions.", "\nFCC crystallized NiFeMoCoCr HEA shows a cathodic current density of $1 0 \\mathrm { \\ m A c m } ^ { - 2 }$ at the overpotential of $1 7 2 \\mathrm { m V }$ in the basic solution. "], "current_density": "10 mA cm^-2"}], "supplementary_performance": []}, "experimental_conditions": {"test_setup": {"source": ["All polarization data were acquired with a sweep rate of $5 \\mathrm { m } \\mathrm { v } s ^ { - 1 }$ . "], "scan_rate": "5 mV s^-1", "substrate": null, "ir_compensation": null}, "electrolyte": {"source": ["\n# 2.3. Electrochemical measurements\n\nElectrochemical measurements, using a CHI 660D potentiostat, were carried out by a standard three-electrode cell in 0.5 M $\\mathrm { H } _ { 2 } \\mathrm { S O } _ { 4 }$ or $1 . 0 \\mathsf { M }$ KOH solution, with a Pt counter electrode and a $\\mathsf { A g } / \\mathsf { A g C l }$ reference electrode. "], "ph_value": null, "concentration_molar": "0.5 M, 1.0 M", "electrolyte_composition": "H2SO4, KOH"}, "synthesis_method": {"method": "arc-melting, hot-rolling, cold-rolling, annealing", "source": ["\n# 2. Experiment section\n\n# 2.1. Material synthesis\n\nAlloy ingots with nominal compositions of $\\mathrm { C r } _ { 1 5 } \\mathrm { F e } _ { 2 0 } \\mathrm { C o } _ { 3 5 } .$ $\\mathrm { N i } _ { 2 0 } \\mathrm { M o } _ { 1 0 }$ (at. $\\%$ ) were fabricated by arc-melting under an argon atmosphere, subsequently homogenized in vacuum at $1 2 0 0 ^ { \\circ } \\mathrm { C }$ for $4 8 \\mathrm { h }$ . ", "The homogenized HEA ingots were further hot-rolled at $1 1 0 0 ^ { \\circ } \\mathrm { C }$ to the sheet with a thickness of $8 \\mathrm { m m }$ , then cold-rolled to $2 . 4 \\ : \\mathrm { m m }$ with a thickness reduction of $7 0 \\%$ , followed by annealing at $8 0 0 ^ { \\circ } \\mathsf C$ and $1 1 5 0 ^ { \\circ } \\mathrm { C }$ for $^ { 1 \\mathrm { h } }$ and then air cooling (AC) to room temperature."], "key_parameters": "1200°C 48h homogenization, 1100°C hot-rolling, 70% thickness reduction, 800°C/1150°C 1h annealing"}, "other_environmental_params": [{"key": "reference_electrode", "value": "Ag/AgCl calibrated to RHE", "source": ["\n# 2.3. Electrochemical measurements\n\nElectrochemical measurements, using a CHI 660D potentiostat, were carried out by a standard three-electrode cell in 0.5 M $\\mathrm { H } _ { 2 } \\mathrm { S O } _ { 4 }$ or $1 . 0 \\mathsf { M }$ KOH solution, with a Pt counter electrode and a $\\mathsf { A g } / \\mathsf { A g C l }$ reference electrode. ", "The reference electrode was calibrated to reversible hydrogen potential (RHE) using platinum electrode for both working and counter electrodes and converted to RHE according to the Nernst equation $( \\mathrm { E _ { R H E } } = 0 . 0 5 9 1 ~ \\mathrm { p H } + 0 . 1 9 7 )$ . "]}, {"key": "temperature", "value": "room temperature", "source": ["The electrochemical experiments were conducted using an electrochemical workstation and were performed at room temperature.\n\n# 3. "]}]}}, {"alloy_id": "dual-phase NiFeMoCoCr HEA", "performance": {"stability": {"source": ["As shown in Fig. 4a, the single-phase HEA offers high current densities $( 1 0 0 \\mathrm { m A } \\mathrm { c m } ^ { - 2 } ) .$ ) without any loss in activity for approximately $^ { 8 \\mathrm { ~ h ~ } }$ , while the dual-phase HEA $( \\mu + \\ F C C )$ has a quick drop at the beginning. "], "cycle_count": null, "test_method": "Chronopotentiometry", "duration_hours": "8", "degradation_details": "quick drop at the beginning", "performance_retention": null}, "tafel_slope": {"unit": "mV dec^-1", "value": "96", "source": ["The corresponding Tafel slopes are 96, 66 and $4 9 \\mathrm { m V }$ ${ \\tt d e c } ^ { - 1 }$ , respectively. "]}, "overpotential": [], "supplementary_performance": []}, "experimental_conditions": {"test_setup": {"source": ["All polarization data were acquired with a sweep rate of $5 \\mathrm { m } \\mathrm { v } s ^ { - 1 }$ . "], "scan_rate": "5 mV s^-1", "substrate": null, "ir_compensation": null}, "electrolyte": {"source": ["\n# 2.3. Electrochemical measurements\n\nElectrochemical measurements, using a CHI 660D potentiostat, were carried out by a standard three-electrode cell in 0.5 M $\\mathrm { H } _ { 2 } \\mathrm { S O } _ { 4 }$ or $1 . 0 \\mathsf { M }$ KOH solution, with a Pt counter electrode and a $\\mathsf { A g } / \\mathsf { A g C l }$ reference electrode. ", "\nThe electrocatalytic activities of NiFeMoCoCr HEA for HER were evaluated in $0 . 5 \\mathrm { M } \\mathrm { H } _ { 2 } \\mathrm { S } 0 _ { 4 }$ and 1.0 M KOH solutions using a threeelectrode system. "], "ph_value": null, "concentration_molar": "0.5 M, 1.0 M", "electrolyte_composition": "H2SO4, KOH"}, "synthesis_method": {"method": "annealing treatment", "source": ["The homogenized HEA ingots were further hot-rolled at $1 1 0 0 ^ { \\circ } \\mathrm { C }$ to the sheet with a thickness of $8 \\mathrm { m m }$ , then cold-rolled to $2 . 4 \\ : \\mathrm { m m }$ with a thickness reduction of $7 0 \\%$ , followed by annealing at $8 0 0 ^ { \\circ } \\mathsf C$ and $1 1 5 0 ^ { \\circ } \\mathrm { C }$ for $^ { 1 \\mathrm { h } }$ and then air cooling (AC) to room temperature.", "Results and discussion\n\nThe XRD patterns, shown in Fig. 1, reveal that NiFeMoCoCr HEA annealed at $8 0 0 ^ { \\circ } \\mathsf C$ for $^ { 1 \\mathrm { h } }$ is composed of FCC phase solid solution and $\\mu$ phase precipitates while NiFeMoCoCr HEA annealed at $1 1 5 0 ^ { \\circ } \\mathrm { C }$ for $^ { 1 \\mathrm { h } }$ is simple FCC phase solid solution. "], "key_parameters": "800°C 1h annealing"}, "other_environmental_params": [{"key": "reference_electrode", "value": "Ag/AgCl calibrated to RHE", "source": ["\n# 2.3. Electrochemical measurements\n\nElectrochemical measurements, using a CHI 660D potentiostat, were carried out by a standard three-electrode cell in 0.5 M $\\mathrm { H } _ { 2 } \\mathrm { S O } _ { 4 }$ or $1 . 0 \\mathsf { M }$ KOH solution, with a Pt counter electrode and a $\\mathsf { A g } / \\mathsf { A g C l }$ reference electrode. ", "The reference electrode was calibrated to reversible hydrogen potential (RHE) using platinum electrode for both working and counter electrodes and converted to RHE according to the Nernst equation $( \\mathrm { E _ { R H E } } = 0 . 0 5 9 1 ~ \\mathrm { p H } + 0 . 1 9 7 )$ . "]}, {"key": "temperature", "value": "room temperature", "source": ["The electrochemical experiments were conducted using an electrochemical workstation and were performed at room temperature.\n\n# 3. "]}]}}, {"alloy_id": "single-phase NiFeMoCoCr HEA", "performance": {"stability": {"source": ["\nTo evaluate the durability of the HEA electrode in HER testing environment, we tested the FCC crystallized NiFeMoCoCr HEAs in $0 . 5 \\mathrm { M } \\mathrm { H } _ { 2 } \\mathrm { S } 0 _ { 4 }$ solutions at room temperature for $^ { 8 \\mathrm { h } }$ . ", "As shown in Fig. 4a, the single-phase HEA offers high current densities $( 1 0 0 \\mathrm { m A } \\mathrm { c m } ^ { - 2 } ) .$ ) without any loss in activity for approximately $^ { 8 \\mathrm { ~ h ~ } }$ , while the dual-phase HEA $( \\mu + \\ F C C )$ has a quick drop at the beginning. ", "Fig. 4b shows the HER polarization curves of the as-prepared and longterm tested HEAs. The negligible degeneration of catalytic activities after long-term testing verifies that the FCC crystallized NiFeMoCoCr HEA has excellent electrochemical stability. "], "cycle_count": null, "test_method": "Chronopotentiometry", "duration_hours": "8", "degradation_details": "negligible degeneration", "performance_retention": "100%"}, "tafel_slope": {"unit": "mV dec^-1", "value": "41", "source": ["The representative polarization curves and Tafel plots of these samples in 0.5 M $\\mathrm { H } _ { 2 } \\mathrm { S O } _ { 4 }$ are shown in Fig. 3a and b. In comparison with the dual-phase alloy counterpart, the HEA with the single phase shows much higher HER activities with an exceptionally low onset potential of $\\approx 4 4 \\mathrm { m V }$ , a small Tafel slope of $4 1 ~ \\mathrm { m V }$ per decade and a low operation overpotential $( \\eta )$ of $2 8 1 \\mathrm { m V }$ at the current densities (j) of $1 0 0 \\mathrm { \\ m A c m ^ { - 2 } }$ , which is comparable to or even better than that of some reported nanostructured catalysts as listed in Table S1, presenting a high potential as a noble-metal-free catalyst for electrochemical hydrogen production."]}, "overpotential": [{"unit": "mV", "value": "44", "source": ["The representative polarization curves and Tafel plots of these samples in 0.5 M $\\mathrm { H } _ { 2 } \\mathrm { S O } _ { 4 }$ are shown in Fig. 3a and b. In comparison with the dual-phase alloy counterpart, the HEA with the single phase shows much higher HER activities with an exceptionally low onset potential of $\\approx 4 4 \\mathrm { m V }$ , a small Tafel slope of $4 1 ~ \\mathrm { m V }$ per decade and a low operation overpotential $( \\eta )$ of $2 8 1 \\mathrm { m V }$ at the current densities (j) of $1 0 0 \\mathrm { \\ m A c m ^ { - 2 } }$ , which is comparable to or even better than that of some reported nanostructured catalysts as listed in Table S1, presenting a high potential as a noble-metal-free catalyst for electrochemical hydrogen production."], "current_density": "onset potential"}, {"unit": "mV", "value": "281", "source": ["The representative polarization curves and Tafel plots of these samples in 0.5 M $\\mathrm { H } _ { 2 } \\mathrm { S O } _ { 4 }$ are shown in Fig. 3a and b. In comparison with the dual-phase alloy counterpart, the HEA with the single phase shows much higher HER activities with an exceptionally low onset potential of $\\approx 4 4 \\mathrm { m V }$ , a small Tafel slope of $4 1 ~ \\mathrm { m V }$ per decade and a low operation overpotential $( \\eta )$ of $2 8 1 \\mathrm { m V }$ at the current densities (j) of $1 0 0 \\mathrm { \\ m A c m ^ { - 2 } }$ , which is comparable to or even better than that of some reported nanostructured catalysts as listed in Table S1, presenting a high potential as a noble-metal-free catalyst for electrochemical hydrogen production."], "current_density": "100 mA cm^-2"}, {"unit": "mV", "value": "172", "source": ["\nFCC crystallized NiFeMoCoCr HEA shows a cathodic current density of $1 0 \\mathrm { \\ m A c m } ^ { - 2 }$ at the overpotential of $1 7 2 \\mathrm { m V }$ in the basic solution. "], "current_density": "10 mA cm^-2"}, {"unit": "mV", "value": "65", "source": ["Moreover, the HEA with a low onset overpotential of $6 5 \\mathrm { m V }$ is much better than that of bulk glassy $\\mathrm { N i } _ { 4 0 } \\mathrm { F e } _ { 4 0 } \\mathrm { P } _ { 2 0 }$ [31], and even comparable to those of the welldeveloped nanostructured catalysts reported in the literature (Table S2, Supporting Information)."], "current_density": "onset overpotential"}], "supplementary_performance": []}, "experimental_conditions": {"test_setup": {"source": ["All polarization data were acquired with a sweep rate of $5 \\mathrm { m } \\mathrm { v } s ^ { - 1 }$ . "], "scan_rate": "5 mV s^-1", "substrate": null, "ir_compensation": null}, "electrolyte": {"source": ["\n# 2.3. Electrochemical measurements\n\nElectrochemical measurements, using a CHI 660D potentiostat, were carried out by a standard three-electrode cell in 0.5 M $\\mathrm { H } _ { 2 } \\mathrm { S O } _ { 4 }$ or $1 . 0 \\mathsf { M }$ KOH solution, with a Pt counter electrode and a $\\mathsf { A g } / \\mathsf { A g C l }$ reference electrode. ", "\nThe electrocatalytic activities of NiFeMoCoCr HEA for HER were evaluated in $0 . 5 \\mathrm { M } \\mathrm { H } _ { 2 } \\mathrm { S } 0 _ { 4 }$ and 1.0 M KOH solutions using a threeelectrode system. "], "ph_value": null, "concentration_molar": "0.5 M, 1.0 M", "electrolyte_composition": "H2SO4, KOH"}, "synthesis_method": {"method": "annealing treatment", "source": ["The homogenized HEA ingots were further hot-rolled at $1 1 0 0 ^ { \\circ } \\mathrm { C }$ to the sheet with a thickness of $8 \\mathrm { m m }$ , then cold-rolled to $2 . 4 \\ : \\mathrm { m m }$ with a thickness reduction of $7 0 \\%$ , followed by annealing at $8 0 0 ^ { \\circ } \\mathsf C$ and $1 1 5 0 ^ { \\circ } \\mathrm { C }$ for $^ { 1 \\mathrm { h } }$ and then air cooling (AC) to room temperature.", "Results and discussion\n\nThe XRD patterns, shown in Fig. 1, reveal that NiFeMoCoCr HEA annealed at $8 0 0 ^ { \\circ } \\mathsf C$ for $^ { 1 \\mathrm { h } }$ is composed of FCC phase solid solution and $\\mu$ phase precipitates while NiFeMoCoCr HEA annealed at $1 1 5 0 ^ { \\circ } \\mathrm { C }$ for $^ { 1 \\mathrm { h } }$ is simple FCC phase solid solution. "], "key_parameters": "1150°C 1h annealing"}, "other_environmental_params": [{"key": "reference_electrode", "value": "Ag/AgCl calibrated to RHE", "source": ["\n# 2.3. Electrochemical measurements\n\nElectrochemical measurements, using a CHI 660D potentiostat, were carried out by a standard three-electrode cell in 0.5 M $\\mathrm { H } _ { 2 } \\mathrm { S O } _ { 4 }$ or $1 . 0 \\mathsf { M }$ KOH solution, with a Pt counter electrode and a $\\mathsf { A g } / \\mathsf { A g C l }$ reference electrode. ", "The reference electrode was calibrated to reversible hydrogen potential (RHE) using platinum electrode for both working and counter electrodes and converted to RHE according to the Nernst equation $( \\mathrm { E _ { R H E } } = 0 . 0 5 9 1 ~ \\mathrm { p H } + 0 . 1 9 7 )$ . "]}, {"key": "temperature", "value": "room temperature", "source": ["The electrochemical experiments were conducted using an electrochemical workstation and were performed at room temperature.\n\n# 3. "]}]}}]} | 3 | {'extraction_results': [{'alloy_id': 'Ni20Fe20Mo10Co35Cr15', 'performance': {'stability': None, 'tafel_slope': None, 'overpotential': [{'unit': 'mV', 'value': '107', 'source': ['The HEA requires an overpotential of only $1 0 7 \\mathrm { m V }$ in acidic solutions and $1 7 2 \\mathrm { m V }$ in the basic solution at current density of $1 0 \\mathrm { m A c m } ^ { - 2 }$, which are much better than that of the dual-phase counterpart and even comparable to that of Pt sheet and most reported nanostructured noble-metal-free catalysts, for hydrogen evolution reaction in both acidic and alkaline solutions.'], 'current_density': '10 mA cm^-2'}, {'unit': 'mV', 'value': '172', 'source': ['The HEA requires an overpotential of only $1 0 7 \\mathrm { m V }$ in acidic solutions and $1 7 2 \\mathrm { m V }$ in the basic solution at current density of $1 0 \\mathrm { m A c m } ^ { - 2 }$, which are much better than that of the dual-phase counterpart and even comparable to that of Pt sheet and most reported nanostructured noble-metal-free catalysts, for hydrogen evolution reaction in both acidic and alkaline solutions.', '\nFCC crystallized NiFeMoCoCr HEA shows a cathodic current density of $1 0 \\mathrm { \\ m A c m } ^ { - 2 }$ at the overpotential of $1 7 2 \\mathrm { m V }$ in the basic solution. '], 'current_density': '10 mA cm^-2'}], 'supplementary_performance': []}, 'experimental_conditions': {'test_setup': {'source': ['All polarization data were acquired with a sweep rate of $5 \\mathrm { m } \\mathrm { v } s ^ { - 1 }$ . '], 'scan_rate': '5 mV s^-1', 'substrate': None, 'ir_compensation': None}, 'electrolyte': {'source': ['\n# 2.3. Electrochemical measurements\n\nElectrochemical measurements, using a CHI 660D potentiostat, were carried out by a standard three-electrode cell in 0.5 M $\\mathrm { H } _ { 2 } \\mathrm { S O } _ { 4 }$ or $1 . 0 \\mathsf { M }$ KOH solution, with a Pt counter electrode and a $\\mathsf { A g } / \\mathsf { A g C l }$ reference electrode. '], 'ph_value': None, 'concentration_molar': '0.5 M, 1.0 M', 'electrolyte_composition': 'H2SO4, KOH'}, 'synthesis_method': {'method': 'arc-melting, hot-rolling, cold-rolling, annealing', 'source': ['\n# 2. Experiment section\n\n# 2.1. Material synthesis\n\nAlloy ingots with nominal compositions of $\\mathrm { C r } _ { 1 5 } \\mathrm { F e } _ { 2 0 } \\mathrm { C o } _ { 3 5 } .$ $\\mathrm { N i } _ { 2 0 } \\mathrm { M o } _ { 1 0 }$ (at. $\\%$ ) were fabricated by arc-melting under an argon atmosphere, subsequently homogenized in vacuum at $1 2 0 0 ^ { \\circ } \\mathrm { C }$ for $4 8 \\mathrm { h }$ . ', 'The homogenized HEA ingots were further hot-rolled at $1 1 0 0 ^ { \\circ } \\mathrm { C }$ to the sheet with a thickness of $8 \\mathrm { m m }$ , then cold-rolled to $2 . 4 \\ : \\mathrm { m m }$ with a thickness reduction of $7 0 \\%$ , followed by annealing at $8 0 0 ^ { \\circ } \\mathsf C$ and $1 1 5 0 ^ { \\circ } \\mathrm { C }$ for $^ { 1 \\mathrm { h } }$ and then air cooling (AC) to room temperature.'], 'key_parameters': '1200°C 48h homogenization, 1100°C hot-rolling, 70% thickness reduction, 800°C/1150°C 1h annealing'}, 'other_environmental_params': [{'key': 'reference_electrode', 'value': 'Ag/AgCl calibrated to RHE', 'source': ['\n# 2.3. Electrochemical measurements\n\nElectrochemical measurements, using a CHI 660D potentiostat, were carried out by a standard three-electrode cell in 0.5 M $\\mathrm { H } _ { 2 } \\mathrm { S O } _ { 4 }$ or $1 . 0 \\mathsf { M }$ KOH solution, with a Pt counter electrode and a $\\mathsf { A g } / \\mathsf { A g C l }$ reference electrode. ', 'The reference electrode was calibrated to reversible hydrogen potential (RHE) using platinum electrode for both working and counter electrodes and converted to RHE according to the Nernst equation $( \\mathrm { E _ { R H E } } = 0 . 0 5 9 1 ~ \\mathrm { p H } + 0 . 1 9 7 )$ . ']}, {'key': 'temperature', 'value': 'room temperature', 'source': ['The electrochemical experiments were conducted using an electrochemical workstation and were performed at room temperature.\n\n# 3. ']}]}}, {'alloy_id': 'dual-phase NiFeMoCoCr HEA', 'performance': {'stability': {'source': ['As shown in Fig. 4a, the single-phase HEA offers high current densities $( 1 0 0 \\mathrm { m A } \\mathrm { c m } ^ { - 2 } ) .$ ) without any loss in activity for approximately $^ { 8 \\mathrm { ~ h ~ } }$ , while the dual-phase HEA $( \\mu + \\ F C C )$ has a quick drop at the beginning. '], 'cycle_count': None, 'test_method': 'Chronopotentiometry', 'duration_hours': '8', 'degradation_details': 'quick drop at the beginning', 'performance_retention': None}, 'tafel_slope': {'unit': 'mV dec^-1', 'value': '96', 'source': ['The corresponding Tafel slopes are 96, 66 and $4 9 \\mathrm { m V }$ ${ \\tt d e c } ^ { - 1 }$ , respectively. ']}, 'overpotential': [], 'supplementary_performance': []}, 'experimental_conditions': {'test_setup': {'source': ['All polarization data were acquired with a sweep rate of $5 \\mathrm { m } \\mathrm { v } s ^ { - 1 }$ . '], 'scan_rate': '5 mV s^-1', 'substrate': None, 'ir_compensation': None}, 'electrolyte': {'source': ['\n# 2.3. Electrochemical measurements\n\nElectrochemical measurements, using a CHI 660D potentiostat, were carried out by a standard three-electrode cell in 0.5 M $\\mathrm { H } _ { 2 } \\mathrm { S O } _ { 4 }$ or $1 . 0 \\mathsf { M }$ KOH solution, with a Pt counter electrode and a $\\mathsf { A g } / \\mathsf { A g C l }$ reference electrode. ', '\nThe electrocatalytic activities of NiFeMoCoCr HEA for HER were evaluated in $0 . 5 \\mathrm { M } \\mathrm { H } _ { 2 } \\mathrm { S } 0 _ { 4 }$ and 1.0 M KOH solutions using a threeelectrode system. '], 'ph_value': None, 'concentration_molar': '0.5 M, 1.0 M', 'electrolyte_composition': 'H2SO4, KOH'}, 'synthesis_method': {'method': 'annealing treatment', 'source': ['The homogenized HEA ingots were further hot-rolled at $1 1 0 0 ^ { \\circ } \\mathrm { C }$ to the sheet with a thickness of $8 \\mathrm { m m }$ , then cold-rolled to $2 . 4 \\ : \\mathrm { m m }$ with a thickness reduction of $7 0 \\%$ , followed by annealing at $8 0 0 ^ { \\circ } \\mathsf C$ and $1 1 5 0 ^ { \\circ } \\mathrm { C }$ for $^ { 1 \\mathrm { h } }$ and then air cooling (AC) to room temperature.', 'Results and discussion\n\nThe XRD patterns, shown in Fig. 1, reveal that NiFeMoCoCr HEA annealed at $8 0 0 ^ { \\circ } \\mathsf C$ for $^ { 1 \\mathrm { h } }$ is composed of FCC phase solid solution and $\\mu$ phase precipitates while NiFeMoCoCr HEA annealed at $1 1 5 0 ^ { \\circ } \\mathrm { C }$ for $^ { 1 \\mathrm { h } }$ is simple FCC phase solid solution. '], 'key_parameters': '800°C 1h annealing'}, 'other_environmental_params': [{'key': 'reference_electrode', 'value': 'Ag/AgCl calibrated to RHE', 'source': ['\n# 2.3. Electrochemical measurements\n\nElectrochemical measurements, using a CHI 660D potentiostat, were carried out by a standard three-electrode cell in 0.5 M $\\mathrm { H } _ { 2 } \\mathrm { S O } _ { 4 }$ or $1 . 0 \\mathsf { M }$ KOH solution, with a Pt counter electrode and a $\\mathsf { A g } / \\mathsf { A g C l }$ reference electrode. ', 'The reference electrode was calibrated to reversible hydrogen potential (RHE) using platinum electrode for both working and counter electrodes and converted to RHE according to the Nernst equation $( \\mathrm { E _ { R H E } } = 0 . 0 5 9 1 ~ \\mathrm { p H } + 0 . 1 9 7 )$ . ']}, {'key': 'temperature', 'value': 'room temperature', 'source': ['The electrochemical experiments were conducted using an electrochemical workstation and were performed at room temperature.\n\n# 3. ']}]}}, {'alloy_id': 'single-phase NiFeMoCoCr HEA', 'performance': {'stability': {'source': ['\nTo evaluate the durability of the HEA electrode in HER testing environment, we tested the FCC crystallized NiFeMoCoCr HEAs in $0 . 5 \\mathrm { M } \\mathrm { H } _ { 2 } \\mathrm { S } 0 _ { 4 }$ solutions at room temperature for $^ { 8 \\mathrm { h } }$ . ', 'As shown in Fig. 4a, the single-phase HEA offers high current densities $( 1 0 0 \\mathrm { m A } \\mathrm { c m } ^ { - 2 } ) .$ ) without any loss in activity for approximately $^ { 8 \\mathrm { ~ h ~ } }$ , while the dual-phase HEA $( \\mu + \\ F C C )$ has a quick drop at the beginning. ', 'Fig. 4b shows the HER polarization curves of the as-prepared and longterm tested HEAs. The negligible degeneration of catalytic activities after long-term testing verifies that the FCC crystallized NiFeMoCoCr HEA has excellent electrochemical stability. '], 'cycle_count': None, 'test_method': 'Chronopotentiometry', 'duration_hours': '8', 'degradation_details': 'negligible degeneration', 'performance_retention': '100%'}, 'tafel_slope': {'unit': 'mV dec^-1', 'value': '41', 'source': ['The representative polarization curves and Tafel plots of these samples in 0.5 M $\\mathrm { H } _ { 2 } \\mathrm { S O } _ { 4 }$ are shown in Fig. 3a and b. In comparison with the dual-phase alloy counterpart, the HEA with the single phase shows much higher HER activities with an exceptionally low onset potential of $\\approx 4 4 \\mathrm { m V }$ , a small Tafel slope of $4 1 ~ \\mathrm { m V }$ per decade and a low operation overpotential $( \\eta )$ of $2 8 1 \\mathrm { m V }$ at the current densities (j) of $1 0 0 \\mathrm { \\ m A c m ^ { - 2 } }$ , which is comparable to or even better than that of some reported nanostructured catalysts as listed in Table S1, presenting a high potential as a noble-metal-free catalyst for electrochemical hydrogen production.']}, 'overpotential': [{'unit': 'mV', 'value': '44', 'source': ['The representative polarization curves and Tafel plots of these samples in 0.5 M $\\mathrm { H } _ { 2 } \\mathrm { S O } _ { 4 }$ are shown in Fig. 3a and b. In comparison with the dual-phase alloy counterpart, the HEA with the single phase shows much higher HER activities with an exceptionally low onset potential of $\\approx 4 4 \\mathrm { m V }$ , a small Tafel slope of $4 1 ~ \\mathrm { m V }$ per decade and a low operation overpotential $( \\eta )$ of $2 8 1 \\mathrm { m V }$ at the current densities (j) of $1 0 0 \\mathrm { \\ m A c m ^ { - 2 } }$ , which is comparable to or even better than that of some reported nanostructured catalysts as listed in Table S1, presenting a high potential as a noble-metal-free catalyst for electrochemical hydrogen production.'], 'current_density': 'onset potential'}, {'unit': 'mV', 'value': '281', 'source': ['The representative polarization curves and Tafel plots of these samples in 0.5 M $\\mathrm { H } _ { 2 } \\mathrm { S O } _ { 4 }$ are shown in Fig. 3a and b. In comparison with the dual-phase alloy counterpart, the HEA with the single phase shows much higher HER activities with an exceptionally low onset potential of $\\approx 4 4 \\mathrm { m V }$ , a small Tafel slope of $4 1 ~ \\mathrm { m V }$ per decade and a low operation overpotential $( \\eta )$ of $2 8 1 \\mathrm { m V }$ at the current densities (j) of $1 0 0 \\mathrm { \\ m A c m ^ { - 2 } }$ , which is comparable to or even better than that of some reported nanostructured catalysts as listed in Table S1, presenting a high potential as a noble-metal-free catalyst for electrochemical hydrogen production.'], 'current_density': '100 mA cm^-2'}, {'unit': 'mV', 'value': '172', 'source': ['\nFCC crystallized NiFeMoCoCr HEA shows a cathodic current density of $1 0 \\mathrm { \\ m A c m } ^ { - 2 }$ at the overpotential of $1 7 2 \\mathrm { m V }$ in the basic solution. '], 'current_density': '10 mA cm^-2'}, {'unit': 'mV', 'value': '65', 'source': ['Moreover, the HEA with a low onset overpotential of $6 5 \\mathrm { m V }$ is much better than that of bulk glassy $\\mathrm { N i } _ { 4 0 } \\mathrm { F e } _ { 4 0 } \\mathrm { P } _ { 2 0 }$ [31], and even comparable to those of the welldeveloped nanostructured catalysts reported in the literature (Table S2, Supporting Information).'], 'current_density': 'onset overpotential'}], 'supplementary_performance': []}, 'experimental_conditions': {'test_setup': {'source': ['All polarization data were acquired with a sweep rate of $5 \\mathrm { m } \\mathrm { v } s ^ { - 1 }$ . '], 'scan_rate': '5 mV s^-1', 'substrate': None, 'ir_compensation': None}, 'electrolyte': {'source': ['\n# 2.3. Electrochemical measurements\n\nElectrochemical measurements, using a CHI 660D potentiostat, were carried out by a standard three-electrode cell in 0.5 M $\\mathrm { H } _ { 2 } \\mathrm { S O } _ { 4 }$ or $1 . 0 \\mathsf { M }$ KOH solution, with a Pt counter electrode and a $\\mathsf { A g } / \\mathsf { A g C l }$ reference electrode. ', '\nThe electrocatalytic activities of NiFeMoCoCr HEA for HER were evaluated in $0 . 5 \\mathrm { M } \\mathrm { H } _ { 2 } \\mathrm { S } 0 _ { 4 }$ and 1.0 M KOH solutions using a threeelectrode system. '], 'ph_value': None, 'concentration_molar': '0.5 M, 1.0 M', 'electrolyte_composition': 'H2SO4, KOH'}, 'synthesis_method': {'method': 'annealing treatment', 'source': ['The homogenized HEA ingots were further hot-rolled at $1 1 0 0 ^ { \\circ } \\mathrm { C }$ to the sheet with a thickness of $8 \\mathrm { m m }$ , then cold-rolled to $2 . 4 \\ : \\mathrm { m m }$ with a thickness reduction of $7 0 \\%$ , followed by annealing at $8 0 0 ^ { \\circ } \\mathsf C$ and $1 1 5 0 ^ { \\circ } \\mathrm { C }$ for $^ { 1 \\mathrm { h } }$ and then air cooling (AC) to room temperature.', 'Results and discussion\n\nThe XRD patterns, shown in Fig. 1, reveal that NiFeMoCoCr HEA annealed at $8 0 0 ^ { \\circ } \\mathsf C$ for $^ { 1 \\mathrm { h } }$ is composed of FCC phase solid solution and $\\mu$ phase precipitates while NiFeMoCoCr HEA annealed at $1 1 5 0 ^ { \\circ } \\mathrm { C }$ for $^ { 1 \\mathrm { h } }$ is simple FCC phase solid solution. '], 'key_parameters': '1150°C 1h annealing'}, 'other_environmental_params': [{'key': 'reference_electrode', 'value': 'Ag/AgCl calibrated to RHE', 'source': ['\n# 2.3. Electrochemical measurements\n\nElectrochemical measurements, using a CHI 660D potentiostat, were carried out by a standard three-electrode cell in 0.5 M $\\mathrm { H } _ { 2 } \\mathrm { S O } _ { 4 }$ or $1 . 0 \\mathsf { M }$ KOH solution, with a Pt counter electrode and a $\\mathsf { A g } / \\mathsf { A g C l }$ reference electrode. ', 'The reference electrode was calibrated to reversible hydrogen potential (RHE) using platinum electrode for both working and counter electrodes and converted to RHE according to the Nernst equation $( \\mathrm { E _ { R H E } } = 0 . 0 5 9 1 ~ \\mathrm { p H } + 0 . 1 9 7 )$ . ']}, {'key': 'temperature', 'value': 'room temperature', 'source': ['The electrochemical experiments were conducted using an electrochemical workstation and were performed at room temperature.\n\n# 3. ']}]}}]}
121 | e0ee6ed0b11ab61e7c4c046d71bd05f7 | {"extraction_results": [{"alloy_id": "FeNi", "performance": {"stability": {"source": [], "cycle_count": null, "test_method": "Unknown", "duration_hours": null, "degradation_details": null, "performance_retention": null}, "tafel_slope": {"unit": "mV dec^-1", "value": null, "source": []}, "overpotential": [{"unit": "V", "value": "0.165", "source": ["As derioverpotentials of $0 . 0 0 2 \\mathrm { ~ V ~ }$ Fig and $0 . 0 5 1 \\mathrm { ~ V ~ }$ NiCoCrRu at 10 and $1 0 0 \\mathrm { \\ m A } \\mathrm { c m } ^ { - 2 }$ respectively, for the HER. These values are the lowest among those of FeNiCoRu $_ { 0 . 0 0 4 \\mathrm { ~ V ~ } }$ and 0.071 V), FeNiCoCr $[ 0 . 1 1 2 \\mathrm { ~ V ~ }$ and 0.238 V), FeNiCo $( 0 . 1 7 6 \\mathrm { ~ V ~ }$ and 0.286 V), FeNi (0.165 V and 0.292 V), Ni $\\mathbf { 0 . 1 2 6 \\ V }$ and 0.247 V), and Fe (0.127 V and 0.351 V)\n\n(Fig. S11a and Table S6, ESI†). "], "current_density": "10 mA cm^-2"}, {"unit": "V", "value": "0.292", "source": ["As derioverpotentials of $0 . 0 0 2 \\mathrm { ~ V ~ }$ Fig and $0 . 0 5 1 \\mathrm { ~ V ~ }$ NiCoCrRu at 10 and $1 0 0 \\mathrm { \\ m A } \\mathrm { c m } ^ { - 2 }$ respectively, for the HER. These values are the lowest among those of FeNiCoRu $_ { 0 . 0 0 4 \\mathrm { ~ V ~ } }$ and 0.071 V), FeNiCoCr $[ 0 . 1 1 2 \\mathrm { ~ V ~ }$ and 0.238 V), FeNiCo $( 0 . 1 7 6 \\mathrm { ~ V ~ }$ and 0.286 V), FeNi (0.165 V and 0.292 V), Ni $\\mathbf { 0 . 1 2 6 \\ V }$ and 0.247 V), and Fe (0.127 V and 0.351 V)\n\n(Fig. S11a and Table S6, ESI†). "], "current_density": "100 mA cm^-2"}], "supplementary_performance": []}, "experimental_conditions": {"test_setup": {"source": ["\n# 2.3 Electrochemical performance\n\nThe electrocatalytic performance of FeNiCoCrRu HEA NPs for the HER and OER was first evaluated using a typical threeelectrode configuration in an alkaline freshwater electrolyte $\\mathbf { \\left( 1 \\ M K O H \\right) }$ . ", "All potentials were calibrated to the reversible hydrogen electrode (RHE) with $9 5 \\%$ iR-correction. ", "\nFig. 3 Electrocatalytic water splitting performance of FeNiCoCrRu in 1 M KOH. LSV curves of (a) HER and (d) OER at a scan rate of $1 0 \\mathsf { m } \\mathsf { V } \\mathsf { s } ^ { - 1 }$ with $9 5 \\%$ iR compensation. ", "LSV data were collected at a scan rate of $1 0 \\mathrm { \\ m V \\ } s ^ { - 1 }$ with $9 5 \\%$ iR-correction. "], "scan_rate": "10 mV s^-1", "substrate": "carbon paper", "ir_compensation": "95%"}, "electrolyte": {"source": ["\n# 2.3 Electrochemical performance\n\nThe electrocatalytic performance of FeNiCoCrRu HEA NPs for the HER and OER was first evaluated using a typical threeelectrode configuration in an alkaline freshwater electrolyte $\\mathbf { \\left( 1 \\ M K O H \\right) }$ . ", "There were two types of electrolytes including alkaline freshwater $\\left( 1 \\mathrm { ~ M ~ K O H } \\right)$ and alkaline saline $\\left( 1 \\mathrm { \\textbf { M K O H } + \\boldsymbol { 0 . 5 } \\mathrm { \\textbf { M N a C l } } } \\right)$ . "], "ph_value": null, "concentration_molar": "1.0 M", "electrolyte_composition": "KOH"}, "synthesis_method": {"method": "direct CO2 laser induction", "source": ["Herein, we report a rapid in situ synthesis of FeNiCoCrRu high-entropy alloy nanoparticles (HEA NPs) by direct $C O _ { 2 }$ laser induction of metal precursors on carbon paper under ambient conditions. ", "\nHerein, we demonstrated the in situ, rapid synthesis of FeNiCoCrRu HEA NPs with porous structures on a conductive substrate via direct $\\mathbf { C O } _ { 2 }$ laser induction under ambient conditions. ", "Notably, FeNiCoCrRu HEA NPs synthesized with a power of $^ { 1 8 \\mathrm { ~ W ~ } }$ , a rate of $1 0 \\ \\mathrm { c m } \\ s ^ { - 1 }$ and a metal-tocitrate ratio of 1 : 2 exhibited the best HER and OER activities (Fig. S18, ESI†). It is obvious that power, rate, and metal-tocitrate ratio significantly affect the morphology and size of HEA", "The optimal laser processing parameters were determined to be a laser power of $^ { 1 8 \\mathrm { ~ W ~ } }$ and a scanning rate of $1 0 \\ \\mathrm { c m \\ } \\ s ^ { - 1 }$ . "], "key_parameters": "18 W, 10 cm s^-1"}, "other_environmental_params": []}}, {"alloy_id": "FeNiCoCuRu", "performance": {"stability": {"source": [], "cycle_count": null, "test_method": "Unknown", "duration_hours": null, "degradation_details": null, "performance_retention": null}, "tafel_slope": {"unit": "mV dec^-1", "value": null, "source": []}, "overpotential": [], "supplementary_performance": []}, "experimental_conditions": {"test_setup": {"source": ["\n# 2.3 Electrochemical performance\n\nThe electrocatalytic performance of FeNiCoCrRu HEA NPs for the HER and OER was first evaluated using a typical threeelectrode configuration in an alkaline freshwater electrolyte $\\mathbf { \\left( 1 \\ M K O H \\right) }$ . ", "All potentials were calibrated to the reversible hydrogen electrode (RHE) with $9 5 \\%$ iR-correction. ", "\nFig. 3 Electrocatalytic water splitting performance of FeNiCoCrRu in 1 M KOH. LSV curves of (a) HER and (d) OER at a scan rate of $1 0 \\mathsf { m } \\mathsf { V } \\mathsf { s } ^ { - 1 }$ with $9 5 \\%$ iR compensation. ", "LSV data were collected at a scan rate of $1 0 \\mathrm { \\ m V \\ } s ^ { - 1 }$ with $9 5 \\%$ iR-correction. "], "scan_rate": "10 mV s^-1", "substrate": "carbon paper", "ir_compensation": "95%"}, "electrolyte": {"source": ["\n# 2.3 Electrochemical performance\n\nThe electrocatalytic performance of FeNiCoCrRu HEA NPs for the HER and OER was first evaluated using a typical threeelectrode configuration in an alkaline freshwater electrolyte $\\mathbf { \\left( 1 \\ M K O H \\right) }$ . ", "There were two types of electrolytes including alkaline freshwater $\\left( 1 \\mathrm { ~ M ~ K O H } \\right)$ and alkaline saline $\\left( 1 \\mathrm { \\textbf { M K O H } + \\boldsymbol { 0 . 5 } \\mathrm { \\textbf { M N a C l } } } \\right)$ . "], "ph_value": null, "concentration_molar": "1.0 M", "electrolyte_composition": "KOH"}, "synthesis_method": {"method": "direct CO2 laser induction", "source": ["Notably, FeNiCoCrRu HEA NPs synthesized with a power of $^ { 1 8 \\mathrm { ~ W ~ } }$ , a rate of $1 0 \\ \\mathrm { c m } \\ s ^ { - 1 }$ and a metal-tocitrate ratio of 1 : 2 exhibited the best HER and OER activities (Fig. S18, ESI†). It is obvious that power, rate, and metal-tocitrate ratio significantly affect the morphology and size of HEA", "In addition, three other quinary HEA NPs including FeNiCoCuRu, FeNiCoMnRu, and FeNiCoMoRu were prepared under the same conditions, except that Cr was replaced with Cu, Mn, and Mo, respectively (Table S1, ESI†). ", "The optimal laser processing parameters were determined to be a laser power of $^ { 1 8 \\mathrm { ~ W ~ } }$ and a scanning rate of $1 0 \\ \\mathrm { c m \\ } \\ s ^ { - 1 }$ . "], "key_parameters": "18 W, 10 cm s^-1"}, "other_environmental_params": []}}, {"alloy_id": "FeNiCoMnRu", "performance": {"stability": {"source": [], "cycle_count": null, "test_method": "Unknown", "duration_hours": null, "degradation_details": null, "performance_retention": null}, "tafel_slope": {"unit": "mV dec^-1", "value": null, "source": []}, "overpotential": [], "supplementary_performance": []}, "experimental_conditions": {"test_setup": {"source": ["\n# 2.3 Electrochemical performance\n\nThe electrocatalytic performance of FeNiCoCrRu HEA NPs for the HER and OER was first evaluated using a typical threeelectrode configuration in an alkaline freshwater electrolyte $\\mathbf { \\left( 1 \\ M K O H \\right) }$ . ", "All potentials were calibrated to the reversible hydrogen electrode (RHE) with $9 5 \\%$ iR-correction. ", "\nFig. 3 Electrocatalytic water splitting performance of FeNiCoCrRu in 1 M KOH. LSV curves of (a) HER and (d) OER at a scan rate of $1 0 \\mathsf { m } \\mathsf { V } \\mathsf { s } ^ { - 1 }$ with $9 5 \\%$ iR compensation. ", "LSV data were collected at a scan rate of $1 0 \\mathrm { \\ m V \\ } s ^ { - 1 }$ with $9 5 \\%$ iR-correction. "], "scan_rate": "10 mV s^-1", "substrate": "carbon paper", "ir_compensation": "95%"}, "electrolyte": {"source": ["\n# 2.3 Electrochemical performance\n\nThe electrocatalytic performance of FeNiCoCrRu HEA NPs for the HER and OER was first evaluated using a typical threeelectrode configuration in an alkaline freshwater electrolyte $\\mathbf { \\left( 1 \\ M K O H \\right) }$ . ", "There were two types of electrolytes including alkaline freshwater $\\left( 1 \\mathrm { ~ M ~ K O H } \\right)$ and alkaline saline $\\left( 1 \\mathrm { \\textbf { M K O H } + \\boldsymbol { 0 . 5 } \\mathrm { \\textbf { M N a C l } } } \\right)$ . "], "ph_value": null, "concentration_molar": "1.0 M", "electrolyte_composition": "KOH"}, "synthesis_method": {"method": "direct CO2 laser induction", "source": ["Notably, FeNiCoCrRu HEA NPs synthesized with a power of $^ { 1 8 \\mathrm { ~ W ~ } }$ , a rate of $1 0 \\ \\mathrm { c m } \\ s ^ { - 1 }$ and a metal-tocitrate ratio of 1 : 2 exhibited the best HER and OER activities (Fig. S18, ESI†). It is obvious that power, rate, and metal-tocitrate ratio significantly affect the morphology and size of HEA", "In addition, three other quinary HEA NPs including FeNiCoCuRu, FeNiCoMnRu, and FeNiCoMoRu were prepared under the same conditions, except that Cr was replaced with Cu, Mn, and Mo, respectively (Table S1, ESI†). ", "The optimal laser processing parameters were determined to be a laser power of $^ { 1 8 \\mathrm { ~ W ~ } }$ and a scanning rate of $1 0 \\ \\mathrm { c m \\ } \\ s ^ { - 1 }$ . "], "key_parameters": "18 W, 10 cm s^-1"}, "other_environmental_params": []}}, {"alloy_id": "FeNiCoMoRu", "performance": {"stability": {"source": [], "cycle_count": null, "test_method": "Unknown", "duration_hours": null, "degradation_details": null, "performance_retention": null}, "tafel_slope": {"unit": "mV dec^-1", "value": null, "source": []}, "overpotential": [], "supplementary_performance": []}, "experimental_conditions": {"test_setup": {"source": ["\n# 2.3 Electrochemical performance\n\nThe electrocatalytic performance of FeNiCoCrRu HEA NPs for the HER and OER was first evaluated using a typical threeelectrode configuration in an alkaline freshwater electrolyte $\\mathbf { \\left( 1 \\ M K O H \\right) }$ . ", "All potentials were calibrated to the reversible hydrogen electrode (RHE) with $9 5 \\%$ iR-correction. ", "\nFig. 3 Electrocatalytic water splitting performance of FeNiCoCrRu in 1 M KOH. LSV curves of (a) HER and (d) OER at a scan rate of $1 0 \\mathsf { m } \\mathsf { V } \\mathsf { s } ^ { - 1 }$ with $9 5 \\%$ iR compensation. ", "LSV data were collected at a scan rate of $1 0 \\mathrm { \\ m V \\ } s ^ { - 1 }$ with $9 5 \\%$ iR-correction. "], "scan_rate": "10 mV s^-1", "substrate": "carbon paper", "ir_compensation": "95%"}, "electrolyte": {"source": ["\n# 2.3 Electrochemical performance\n\nThe electrocatalytic performance of FeNiCoCrRu HEA NPs for the HER and OER was first evaluated using a typical threeelectrode configuration in an alkaline freshwater electrolyte $\\mathbf { \\left( 1 \\ M K O H \\right) }$ . ", "There were two types of electrolytes including alkaline freshwater $\\left( 1 \\mathrm { ~ M ~ K O H } \\right)$ and alkaline saline $\\left( 1 \\mathrm { \\textbf { M K O H } + \\boldsymbol { 0 . 5 } \\mathrm { \\textbf { M N a C l } } } \\right)$ . "], "ph_value": null, "concentration_molar": "1.0 M", "electrolyte_composition": "KOH"}, "synthesis_method": {"method": "direct CO2 laser induction", "source": ["Notably, FeNiCoCrRu HEA NPs synthesized with a power of $^ { 1 8 \\mathrm { ~ W ~ } }$ , a rate of $1 0 \\ \\mathrm { c m } \\ s ^ { - 1 }$ and a metal-tocitrate ratio of 1 : 2 exhibited the best HER and OER activities (Fig. S18, ESI†). It is obvious that power, rate, and metal-tocitrate ratio significantly affect the morphology and size of HEA", "In addition, three other quinary HEA NPs including FeNiCoCuRu, FeNiCoMnRu, and FeNiCoMoRu were prepared under the same conditions, except that Cr was replaced with Cu, Mn, and Mo, respectively (Table S1, ESI†). ", "The optimal laser processing parameters were determined to be a laser power of $^ { 1 8 \\mathrm { ~ W ~ } }$ and a scanning rate of $1 0 \\ \\mathrm { c m \\ } \\ s ^ { - 1 }$ . "], "key_parameters": "18 W, 10 cm s^-1"}, "other_environmental_params": []}}, {"alloy_id": "FeNiCoCrRu", "performance": {"stability": {"source": ["When assembled FeNiCoCrRu HEA NPs to an electrolyzer, it shows a negligible voltage increase at 250 mA $\\mathsf { c m } ^ { - 2 }$ even after over 3000-hour operation. ", "When explored for seawater electrolysis, FeNiCoCrRu HEA NPs showed high-efficiency and stable bifunctional electrocatalytic performance, with overpotentials of $0 . 1 4 8 \\mathrm { ~ V ~ }$ at $6 0 0 \\mathrm { \\ m A } \\mathrm { c m } ^ { - 2 }$ for the HER and $0 . 3 5 3 \\mathrm { ~ V ~ }$ at $3 0 0 \\mathrm { \\ m A } \\mathrm { c m } ^ { - 2 }$ for the OER, and a superior long duration of $> 3 0 0 0$ hours operated at 250 mA $\\mathrm { c m } ^ { - 2 }$ . ", "\nTo assess the suitability of the electrocatalyst for industrial applications, long-term stability tests were conducted on both FeNiCoCrRu¦¦FeNiCoCrRu and $\\mathbf { P t / C ¦ ¦ \\mathbf { R u O } } _ { 2 }$ electrolyzers using chronopotentiometry at $2 5 0 \\mathrm { \\ m A } \\mathrm { \\ c m } ^ { - 2 }$ (Fig. 4e).2 Notably, the applied voltage across the $\\mathbf { P t / C ¦ ¦ R u O } _ { 2 }$ electrolyzer experienced a significant surge after only 10 hours, indicating poor stability. ", "In contrast, the FeNiCoCrRu¦¦FeNiCoCrRu electrolyzer demonstrated exceptionally stability, with a voltage increase rate of only $0 . 0 5 \\mathrm { m V h } ^ { - 1 }$ . ", "In detail, the voltage increased by just $0 . 1 5 3 \\mathrm { V }$ after 3050 hours of continuous operation, which is comparable to recent reports.2,4,52,54 Stable gas bubbles were consistently observed emanating from the electrode surfaces (inset of Fig. 4e and Video S4, $\\mathrm { E S I \\dag }$ ). ", "The assembled FeNiCoCr$\\mathrm { R u } ¦ ¦$ FeNiCoCrRu electrolyzer exhibited negligible voltage increase at $2 5 0 \\mathrm { m A c m } ^ { - 2 }$ even after $> 3 0 0 0$ hours of continuous operation. "], "cycle_count": null, "test_method": "Chronopotentiometry", "duration_hours": ">3000", "degradation_details": "Voltage increase rate of 0.05 mV h^-1; voltage increased by 0.153 V after 3050 hours", "performance_retention": null}, "tafel_slope": {"unit": "mV dec^-1", "value": "52.2", "source": ["The remarkably enhanced HER kinetics of FeNiCoCrRu HEA NPs is attested by the lowest Tafel slope of $5 2 . 2 \\mathrm { m V } \\mathrm { d e c } ^ { - 1 }$ , revealing that the hydrogen generation process likely follows the Volmer– Heyrovsky pathway in alkaline electrolytes $\\mathbf { ( N o t e ~ S 3 , ~ E S I \\dagger }$ .45 This value is lower than those of FeNiCoRu $( 6 0 . 7 ~ \\mathrm { m V } ~ \\mathrm { d e c } ^ { - 1 } )$ ), FeNiCoCr $\\left( 1 2 2 . 8 \\quad \\mathrm { m V } \\quad \\mathrm { d e c } ^ { - 1 } \\right)$ , FeNiCo $\\left( 1 0 7 . 9 \\quad \\mathrm { m V } \\quad \\mathrm { d e c } ^ { - 1 } \\right) .$ , and $\\mathrm { P t / C }$ $\\left( 8 4 . 5 ~ \\mathrm { m V ~ d e c } ^ { - 1 } \\right)$ ), indicating that the high-entropy design and the associated synergistic effect facilitate faster HER kinetics. "]}, "overpotential": [{"unit": "V", "value": "0.148", "source": ["FeNiCoCrRu HEA NPs exhibit exceptional bifunctional electrocatalytic activities, delivering overpotentials of $0 . 1 4 8 \\mathrm { ~ V ~ }$ at $6 0 0 \\ m \\mathtt { A } \\mathtt { c m } ^ { - 2 }$ for the hydrogen evolution reaction and $0 . 3 5 3 \\vee$ at $3 0 0 \\ m \\mathrm { A } \\ c m ^ { - 2 }$ for the oxygen evolution reaction in alkaline seawater. ", "When explored for seawater electrolysis, FeNiCoCrRu HEA NPs showed high-efficiency and stable bifunctional electrocatalytic performance, with overpotentials of $0 . 1 4 8 \\mathrm { ~ V ~ }$ at $6 0 0 \\mathrm { \\ m A } \\mathrm { c m } ^ { - 2 }$ for the HER and $0 . 3 5 3 \\mathrm { ~ V ~ }$ at $3 0 0 \\mathrm { \\ m A } \\mathrm { c m } ^ { - 2 }$ for the OER, and a superior long duration of $> 3 0 0 0$ hours operated at 250 mA $\\mathrm { c m } ^ { - 2 }$ . ", "For instance, FeNiCoCrRu HEA NPs delivered overpotentials of $0 . 1 4 8 \\mathrm { ~ V ~ }$ at $6 0 0 \\mathrm { \\ m A } \\mathrm { c m } ^ { - 2 }$ for the HER and $0 . 3 5 3 \\mathrm { ~ V ~ }$ at $3 0 0 \\mathrm { \\ m A } \\mathrm { c m } ^ { - 2 }$ for the OER in alkaline seawater electrolyte. "], "current_density": "600 mA cm^-2"}, {"unit": "V", "value": "0.052", "source": ["As expected, FeNiCoCrRu HEA NPs exhibit outstanding performance towards both HER and OER in $1 \\mathrm { \\textbf { M K O H + 0 . 5 } M }$ NaCl electrolyte (Fig. 4a–c and Table S8, ESI†). ", "In detail, FeNiCoCrRu HEA NPs show overpotentials of $0 . 0 5 2 \\mathrm { V }$ at $1 0 0 \\mathrm { \\ m A } \\mathrm { c m } ^ { - 2 }$ for HER and $0 . 3 2 0 \\mathrm { ~ V ~ }$ at100 mA $\\mathrm { c m } ^ { - 2 }$ for OER. Meanwhile, the corresponding Tafel slopes are $5 2 . 4 ~ \\mathrm { \\ m V ~ d e c } ^ { - 1 }$ for HER and $4 2 . 7 ~ \\mathrm { m V ~ d e c } ^ { - 1 }$ for OER, indicating superior reaction kinetics in $1 \\ : \\mathbf { M } \\ : \\mathbf { K O H } + 0 . 5 \\ : \\mathbf { M } .$ NaCl electrolyte (Fig. S21, ESI†). The $R _ { \\mathrm { c t } }$ for HER and OER are $0 . 3 2 2 ~ \\Omega$ and $2 . 6 0 9 ~ \\Omega$ , respectively (Fig. S22, $\\mathrm { E S I \\dag }$ ). "], "current_density": "100 mA cm^-2"}, {"unit": "V", "value": "0.078", "source": ["Impressively, FeNiCoCrRu HEA NPs need overpotentials of only 0.078 V, $0 . 1 1 3 \\mathrm { ~ V ~ }$ and $0 . 1 5 0 \\mathrm { ~ V ~ }$ to attain 200, 400, and $6 0 0 \\mathrm { \\ m A } \\mathrm { c m } ^ { - 2 }$ , respectively. "], "current_density": "200 mA cm^-2"}, {"unit": "V", "value": "0.113", "source": ["Impressively, FeNiCoCrRu HEA NPs need overpotentials of only 0.078 V, $0 . 1 1 3 \\mathrm { ~ V ~ }$ and $0 . 1 5 0 \\mathrm { ~ V ~ }$ to attain 200, 400, and $6 0 0 \\mathrm { \\ m A } \\mathrm { c m } ^ { - 2 }$ , respectively. "], "current_density": "400 mA cm^-2"}, {"unit": "V", "value": "0.150", "source": ["Impressively, FeNiCoCrRu HEA NPs need overpotentials of only 0.078 V, $0 . 1 1 3 \\mathrm { ~ V ~ }$ and $0 . 1 5 0 \\mathrm { ~ V ~ }$ to attain 200, 400, and $6 0 0 \\mathrm { \\ m A } \\mathrm { c m } ^ { - 2 }$ , respectively. "], "current_density": "600 mA cm^-2"}], "supplementary_performance": [{"key": "Charge Transfer Resistance (R_ct)", "value": "0.477 Ω", "source": ["Among these electrocatalysts, FeNiCoCrRu HEA NPs exhibits the smallest $R _ { \\mathrm { c t } }$ of $\\mathbf { 0 . 4 7 7 } \\Omega$ , showing a fast charge transfer rate during the HER process."]}, {"key": "Electrochemical Active Surface Area (ECSA)", "value": "5767.5 cm^-2", "source": ["FeNiCoCrRu HEA NPs exhibit the largest ECSA value of $5 7 6 7 . 5 ~ \\mathrm { c m } ^ { - 2 }$ , much larger than those of FeNiCoRu $\\left( 4 5 8 0 \\ \\mathrm { c m } ^ { - 2 } \\right)$ , FeNiCoCr $\\left( 2 8 1 2 . 5 ~ \\mathrm { c m } ^ { - 2 } \\right)$ , and FeNiCo $( 2 4 1 0 ~ \\mathrm { c m } ^ { - 2 } )$ . A larger ECSA means more active sites are available for electrocatalytic reactions, enabling greater adsorption of water molecules and thereby enhancing HER activity. "]}, {"key": "Turnover Frequency (TOF)", "value": "0.168 H2 s^-1 at 0.15 V overpotential", "source": ["In terms of TOF (Fig. 3c and Note S4 and Table S6, $\\mathrm { E S I \\dag }$ ), FeNiCoCrRu HEA NPs possess a rate of $0 . 1 6 8 \\ \\mathrm { H } _ { 2 } \\ \\mathrm { s } ^ { - 1 }$ at an overpotential of $\\mathbf { 0 . 1 5 \\ V }$ , which is significantly superior to those of FeNiCoRu (0.126 ${ \\mathrm { ~ \\bf ~ H } } _ { 2 } { \\mathrm { ~ \\bf ~ s ~ } } ^ { - 1 } ]$ ), FeNiCoCr (0.011 ${ \\mathrm { H } } _ { 2 } \\ s ^ { - 1 } )$ , and FeNiCo $( 0 . 0 0 4 \\mathrm { ~ H } _ { 2 } \\mathrm { ~ s } ^ { - 1 } )$ . Moreover, the mass activity of FeNiCoCrRu HEA N $\\mathrm { P s } \\left( 4 7 4 . 3 9 \\mathrm { A g } ^ { - 1 } \\right)$ at an overpotential of $_ { 0 . 1 \\mathrm { V } }$ is 2.1, 24.7, and 29.1 times higher than those of FeNiCoRu $\\left( 2 2 1 . 7 6 \\mathrm { A g } ^ { - 1 } \\right)$ ), FeNiCoCr $\\left( 1 9 . 2 3 { \\mathrm { ~ A ~ g } } ^ { - 1 } \\right)$ , and FeNiCo $\\left( 1 6 . 2 9 \\mathrm { A g } ^ { - 1 } \\right)$ , respectively. "]}, {"key": "Mass Activity", "value": "474.39 A g^-1 at 0.1 V overpotential", "source": ["In terms of TOF (Fig. 3c and Note S4 and Table S6, $\\mathrm { E S I \\dag }$ ), FeNiCoCrRu HEA NPs possess a rate of $0 . 1 6 8 \\ \\mathrm { H } _ { 2 } \\ \\mathrm { s } ^ { - 1 }$ at an overpotential of $\\mathbf { 0 . 1 5 \\ V }$ , which is significantly superior to those of FeNiCoRu (0.126 ${ \\mathrm { ~ \\bf ~ H } } _ { 2 } { \\mathrm { ~ \\bf ~ s ~ } } ^ { - 1 } ]$ ), FeNiCoCr (0.011 ${ \\mathrm { H } } _ { 2 } \\ s ^ { - 1 } )$ , and FeNiCo $( 0 . 0 0 4 \\mathrm { ~ H } _ { 2 } \\mathrm { ~ s } ^ { - 1 } )$ . Moreover, the mass activity of FeNiCoCrRu HEA N $\\mathrm { P s } \\left( 4 7 4 . 3 9 \\mathrm { A g } ^ { - 1 } \\right)$ at an overpotential of $_ { 0 . 1 \\mathrm { V } }$ is 2.1, 24.7, and 29.1 times higher than those of FeNiCoRu $\\left( 2 2 1 . 7 6 \\mathrm { A g } ^ { - 1 } \\right)$ ), FeNiCoCr $\\left( 1 9 . 2 3 { \\mathrm { ~ A ~ g } } ^ { - 1 } \\right)$ , and FeNiCo $\\left( 1 6 . 2 9 \\mathrm { A g } ^ { - 1 } \\right)$ , respectively. "]}]}, "experimental_conditions": {"test_setup": {"source": ["\nFig. 3 Electrocatalytic water splitting performance of FeNiCoCrRu in 1 M KOH. LSV curves of (a) HER and (d) OER at a scan rate of $1 0 \\mathsf { m } \\mathsf { V } \\mathsf { s } ^ { - 1 }$ with $9 5 \\%$ iR compensation. ", "LSV data were collected at a scan rate of $1 0 \\mathrm { \\ m V \\ } s ^ { - 1 }$ with $9 5 \\%$ iR-correction. "], "scan_rate": "10 mV s^-1", "substrate": "Carbon Paper (CP)", "ir_compensation": "95%"}, "electrolyte": {"source": ["Hence, to extend the practicability of FeNiCoCrRu HEA NPs for future industrial applications, it is necessary to evaluate the electrocatalytic activities in an alkaline seawater electrolyte $\\left( 1 \\mathrm { { M K O H } + 0 . 5 \\mathrm { { M } } } \\right.$ NaCl). ", "To evaluate the faradaic efficiency of the\n\nFig. 4 LSV curves of (a) HER and (b) OER in alkaline seawater electrolyte $\\mathrm { ~ 1 ~ M ~ K O H } + \\boldsymbol { 0 . 5 } \\mathrm { ~ M ~ N a C l } )$ with $9 5 \\%$ iR compensation. (c) Comparison of overpotentials at current density of $\\mathsf { 1 0 0 } \\mathsf { m } \\mathsf { A }$ for both HER and OER over various electrocatalysts. ", "There were two types of electrolytes including alkaline freshwater $\\left( 1 \\mathrm { ~ M ~ K O H } \\right)$ and alkaline saline $\\left( 1 \\mathrm { \\textbf { M K O H } + \\boldsymbol { 0 . 5 } \\mathrm { \\textbf { M N a C l } } } \\right)$ . "], "ph_value": null, "concentration_molar": "1 M KOH + 0.5 M NaCl", "electrolyte_composition": "KOH + NaCl"}, "synthesis_method": {"method": "Direct CO2 laser induction", "source": ["Herein, we report a rapid in situ synthesis of FeNiCoCrRu high-entropy alloy nanoparticles (HEA NPs) by direct $C O _ { 2 }$ laser induction of metal precursors on carbon paper under ambient conditions. ", "The laser-induced ultrahigh temperature $\\left( > 3 2 0 0 ~ \\mathrm { K } \\right)$ , ultrafast heating and quenching rates $\\left( 1 0 ^ { 5 } \\thinspace \\mathrm { K } \\thinspace s ^ { - 1 } \\right)$ , and high entropy design rendered FeNiCoCrRu HEA NPs with uniformly distributed metal elements and no phase separation. ", "To elucidate the temperature profile, an infrared pyrometer was deployed for non-contact temperature measurement during the $\\mathrm { C O } _ { 2 }$ laser induction process (Fig. 1b). The surface temperature reached a peak temperature of $3 2 8 3 \\mathrm { ~ K ~ }$ at a heating rate of $1 . 2 3 \\times 1 0 ^ { 5 } \\mathrm { K } s ^ { - 1 }$ . ", "Moreover, ultrafast heating/quenching rates $( 1 0 ^ { 5 } \\mathrm { ~ K ~ s ~ } ^ { - 1 } )$ effectively inhibit phase segregation and the coarsening of HEA NPs that happen during the cooling process. "], "key_parameters": ">3200 K, 10^5 K s^-1"}, "other_environmental_params": [{"key": "Electrode Configuration", "value": "Three-electrode (working: FeNiCoCrRu HEA NPs, counter: graphite rod, reference: Ag/AgCl)", "source": ["\n# 4.5 Electrochemical measurements\n\nAll electrochemical measurements were conducted on a Biologic SP-200 electrochemical workstation with a three-electrode configuration. ", "The as-prepared FeNiCoCrRu HEA NPs, graphite rod and $\\mathrm { A g / A g C l }$ (filled with 1 M KCl) were used as the working, counter, and reference electrodes, respectively. "]}, {"key": "Potential Calibration", "value": "RHE (E_RHE = E_(Ag/AgCl) + 0.222 + 0.059 × pH)", "source": ["All measured potentials were calibrated to RHE according to the equation: $E _ { \\mathrm { R H E } } = E _ { \\left( \\mathrm { A g / A g C l } \\right) } + 0 . 2 2 2 + 0 . 0 5 9 \\times \\mathrm { p H }$ . "]}, {"key": "Activation/Stabilization", "value": "CV at 100 mV s^-1", "source": ["CV was conducted at a scan rate of $1 0 0 \\mathrm { \\ m V \\ s ^ { - 1 } }$ to activate and stabilize the electrocatalysts. "]}]}}, {"alloy_id": "FeNiCoRu", "performance": {"stability": {"source": [], "cycle_count": null, "test_method": "Unknown", "duration_hours": null, "degradation_details": null, "performance_retention": null}, "tafel_slope": {"unit": "mV dec^-1", "value": "60.7", "source": ["The remarkably enhanced HER kinetics of FeNiCoCrRu HEA NPs is attested by the lowest Tafel slope of $5 2 . 2 \\mathrm { m V } \\mathrm { d e c } ^ { - 1 }$ , revealing that the hydrogen generation process likely follows the Volmer– Heyrovsky pathway in alkaline electrolytes $\\mathbf { ( N o t e ~ S 3 , ~ E S I \\dagger }$ .45 This value is lower than those of FeNiCoRu $( 6 0 . 7 ~ \\mathrm { m V } ~ \\mathrm { d e c } ^ { - 1 } )$ ), FeNiCoCr $\\left( 1 2 2 . 8 \\quad \\mathrm { m V } \\quad \\mathrm { d e c } ^ { - 1 } \\right)$ , FeNiCo $\\left( 1 0 7 . 9 \\quad \\mathrm { m V } \\quad \\mathrm { d e c } ^ { - 1 } \\right) .$ , and $\\mathrm { P t / C }$ $\\left( 8 4 . 5 ~ \\mathrm { m V ~ d e c } ^ { - 1 } \\right)$ ), indicating that the high-entropy design and the associated synergistic effect facilitate faster HER kinetics. "]}, "overpotential": [{"unit": "V", "value": "0.004", "source": ["As derioverpotentials of $0 . 0 0 2 \\mathrm { ~ V ~ }$ Fig and $0 . 0 5 1 \\mathrm { ~ V ~ }$ NiCoCrRu at 10 and $1 0 0 \\mathrm { \\ m A } \\mathrm { c m } ^ { - 2 }$ respectively, for the HER. These values are the lowest among those of FeNiCoRu $_ { 0 . 0 0 4 \\mathrm { ~ V ~ } }$ and 0.071 V), FeNiCoCr $[ 0 . 1 1 2 \\mathrm { ~ V ~ }$ and 0.238 V), FeNiCo $( 0 . 1 7 6 \\mathrm { ~ V ~ }$ and 0.286 V), FeNi (0.165 V and 0.292 V), Ni $\\mathbf { 0 . 1 2 6 \\ V }$ and 0.247 V), and Fe (0.127 V and 0.351 V)\n\n(Fig. S11a and Table S6, ESI†). "], "current_density": "10 mA cm^-2"}, {"unit": "V", "value": "0.071", "source": ["As derioverpotentials of $0 . 0 0 2 \\mathrm { ~ V ~ }$ Fig and $0 . 0 5 1 \\mathrm { ~ V ~ }$ NiCoCrRu at 10 and $1 0 0 \\mathrm { \\ m A } \\mathrm { c m } ^ { - 2 }$ respectively, for the HER. These values are the lowest among those of FeNiCoRu $_ { 0 . 0 0 4 \\mathrm { ~ V ~ } }$ and 0.071 V), FeNiCoCr $[ 0 . 1 1 2 \\mathrm { ~ V ~ }$ and 0.238 V), FeNiCo $( 0 . 1 7 6 \\mathrm { ~ V ~ }$ and 0.286 V), FeNi (0.165 V and 0.292 V), Ni $\\mathbf { 0 . 1 2 6 \\ V }$ and 0.247 V), and Fe (0.127 V and 0.351 V)\n\n(Fig. S11a and Table S6, ESI†). "], "current_density": "100 mA cm^-2"}, {"unit": "V", "value": "0.327", "source": ["The activity improvement can be distinctly concluded compared to FeNiCoRu $( 0 . 3 2 7 \\mathrm { ~ V } , 0 . 3 4 9 \\mathrm { ~ V } ,right.$ and 0.359 V), FeNiCoCr (0.336V, 0.353 V, and 0.372 V), and FeNiCo (0.346 V, 0.369 V, and 0.379 V) (Fig. S14a and Table S6, $\\mathrm { E S I \\dag }$ ). "], "current_density": "100 mA cm^-2"}, {"unit": "V", "value": "0.349", "source": ["The activity improvement can be distinctly concluded compared to FeNiCoRu $( 0 . 3 2 7 \\mathrm { ~ V } , 0 . 3 4 9 \\mathrm { ~ V } ,right.$ and 0.359 V), FeNiCoCr (0.336V, 0.353 V, and 0.372 V), and FeNiCo (0.346 V, 0.369 V, and 0.379 V) (Fig. S14a and Table S6, $\\mathrm { E S I \\dag }$ ). "], "current_density": "200 mA cm^-2"}, {"unit": "V", "value": "0.359", "source": ["The activity improvement can be distinctly concluded compared to FeNiCoRu $( 0 . 3 2 7 \\mathrm { ~ V } , 0 . 3 4 9 \\mathrm { ~ V } ,right.$ and 0.359 V), FeNiCoCr (0.336V, 0.353 V, and 0.372 V), and FeNiCo (0.346 V, 0.369 V, and 0.379 V) (Fig. S14a and Table S6, $\\mathrm { E S I \\dag }$ ). "], "current_density": "300 mA cm^-2"}], "supplementary_performance": [{"key": "Electrochemical Active Surface Area (ECSA)", "value": "4580 cm^-2", "source": ["FeNiCoCrRu HEA NPs exhibit the largest ECSA value of $5 7 6 7 . 5 ~ \\mathrm { c m } ^ { - 2 }$ , much larger than those of FeNiCoRu $\\left( 4 5 8 0 \\ \\mathrm { c m } ^ { - 2 } \\right)$ , FeNiCoCr $\\left( 2 8 1 2 . 5 ~ \\mathrm { c m } ^ { - 2 } \\right)$ , and FeNiCo $( 2 4 1 0 ~ \\mathrm { c m } ^ { - 2 } )$ . A larger ECSA means more active sites are available for electrocatalytic reactions, enabling greater adsorption of water molecules and thereby enhancing HER activity. "]}, {"key": "Turnover Frequency (TOF)", "value": "0.126 H2 s^-1 at 0.15 V overpotential", "source": ["In terms of TOF (Fig. 3c and Note S4 and Table S6, $\\mathrm { E S I \\dag }$ ), FeNiCoCrRu HEA NPs possess a rate of $0 . 1 6 8 \\ \\mathrm { H } _ { 2 } \\ \\mathrm { s } ^ { - 1 }$ at an overpotential of $\\mathbf { 0 . 1 5 \\ V }$ , which is significantly superior to those of FeNiCoRu (0.126 ${ \\mathrm { ~ \\bf ~ H } } _ { 2 } { \\mathrm { ~ \\bf ~ s ~ } } ^ { - 1 } ]$ ), FeNiCoCr (0.011 ${ \\mathrm { H } } _ { 2 } \\ s ^ { - 1 } )$ , and FeNiCo $( 0 . 0 0 4 \\mathrm { ~ H } _ { 2 } \\mathrm { ~ s } ^ { - 1 } )$ . Moreover, the mass activity of FeNiCoCrRu HEA N $\\mathrm { P s } \\left( 4 7 4 . 3 9 \\mathrm { A g } ^ { - 1 } \\right)$ at an overpotential of $_ { 0 . 1 \\mathrm { V } }$ is 2.1, 24.7, and 29.1 times higher than those of FeNiCoRu $\\left( 2 2 1 . 7 6 \\mathrm { A g } ^ { - 1 } \\right)$ ), FeNiCoCr $\\left( 1 9 . 2 3 { \\mathrm { ~ A ~ g } } ^ { - 1 } \\right)$ , and FeNiCo $\\left( 1 6 . 2 9 \\mathrm { A g } ^ { - 1 } \\right)$ , respectively. "]}, {"key": "Mass Activity", "value": "221.76 A g^-1 at 0.1 V overpotential", "source": ["In terms of TOF (Fig. 3c and Note S4 and Table S6, $\\mathrm { E S I \\dag }$ ), FeNiCoCrRu HEA NPs possess a rate of $0 . 1 6 8 \\ \\mathrm { H } _ { 2 } \\ \\mathrm { s } ^ { - 1 }$ at an overpotential of $\\mathbf { 0 . 1 5 \\ V }$ , which is significantly superior to those of FeNiCoRu (0.126 ${ \\mathrm { ~ \\bf ~ H } } _ { 2 } { \\mathrm { ~ \\bf ~ s ~ } } ^ { - 1 } ]$ ), FeNiCoCr (0.011 ${ \\mathrm { H } } _ { 2 } \\ s ^ { - 1 } )$ , and FeNiCo $( 0 . 0 0 4 \\mathrm { ~ H } _ { 2 } \\mathrm { ~ s } ^ { - 1 } )$ . Moreover, the mass activity of FeNiCoCrRu HEA N $\\mathrm { P s } \\left( 4 7 4 . 3 9 \\mathrm { A g } ^ { - 1 } \\right)$ at an overpotential of $_ { 0 . 1 \\mathrm { V } }$ is 2.1, 24.7, and 29.1 times higher than those of FeNiCoRu $\\left( 2 2 1 . 7 6 \\mathrm { A g } ^ { - 1 } \\right)$ ), FeNiCoCr $\\left( 1 9 . 2 3 { \\mathrm { ~ A ~ g } } ^ { - 1 } \\right)$ , and FeNiCo $\\left( 1 6 . 2 9 \\mathrm { A g } ^ { - 1 } \\right)$ , respectively. "]}]}, "experimental_conditions": {"test_setup": {"source": ["\nFig. 3 Electrocatalytic water splitting performance of FeNiCoCrRu in 1 M KOH. LSV curves of (a) HER and (d) OER at a scan rate of $1 0 \\mathsf { m } \\mathsf { V } \\mathsf { s } ^ { - 1 }$ with $9 5 \\%$ iR compensation. ", "LSV data were collected at a scan rate of $1 0 \\mathrm { \\ m V \\ } s ^ { - 1 }$ with $9 5 \\%$ iR-correction. "], "scan_rate": "10 mV s^-1", "substrate": "Carbon Paper (CP)", "ir_compensation": "95%"}, "electrolyte": {"source": ["\n# 2.3 Electrochemical performance\n\nThe electrocatalytic performance of FeNiCoCrRu HEA NPs for the HER and OER was first evaluated using a typical threeelectrode configuration in an alkaline freshwater electrolyte $\\mathbf { \\left( 1 \\ M K O H \\right) }$ . ", "There were two types of electrolytes including alkaline freshwater $\\left( 1 \\mathrm { ~ M ~ K O H } \\right)$ and alkaline saline $\\left( 1 \\mathrm { \\textbf { M K O H } + \\boldsymbol { 0 . 5 } \\mathrm { \\textbf { M N a C l } } } \\righ |  | {"extraction_results": [{"alloy_id": "FeNi", "performance": {"stability": {"source": [], "cycle_count": null, "test_method": "Unknown", "duration_hours": null, "degradation_details": null, "performance_retention": null}, "tafel_slope": {"unit": "mV dec^-1", "value": null, "source": []}, "overpotential": [{"unit": "V", "value": "0.165", "source": ["As derioverpotentials of $0 . 0 0 2 \\mathrm { ~ V ~ }$ Fig and $0 . 0 5 1 \\mathrm { ~ V ~ }$ NiCoCrRu at 10 and $1 0 0 \\mathrm { \\ m A } \\mathrm { c m } ^ { - 2 }$ respectively, for the HER. These values are the lowest among those of FeNiCoRu $_ { 0 . 0 0 4 \\mathrm { ~ V ~ } }$ and 0.071 V), FeNiCoCr $[ 0 . 1 1 2 \\mathrm { ~ V ~ }$ and 0.238 V), FeNiCo $( 0 . 1 7 6 \\mathrm { ~ V ~ }$ and 0.286 V), FeNi (0.165 V and 0.292 V), Ni $\\mathbf { 0 . 1 2 6 \\ V }$ and 0.247 V), and Fe (0.127 V and 0.351 V)\n\n(Fig. S11a and Table S6, ESI†). "], "current_density": "10 mA cm^-2"}, {"unit": "V", "value": "0.292", "source": ["As derioverpotentials of $0 . 0 0 2 \\mathrm { ~ V ~ }$ Fig and $0 . 0 5 1 \\mathrm { ~ V ~ }$ NiCoCrRu at 10 and $1 0 0 \\mathrm { \\ m A } \\mathrm { c m } ^ { - 2 }$ respectively, for the HER. These values are the lowest among those of FeNiCoRu $_ { 0 . 0 0 4 \\mathrm { ~ V ~ } }$ and 0.071 V), FeNiCoCr $[ 0 . 1 1 2 \\mathrm { ~ V ~ }$ and 0.238 V), FeNiCo $( 0 . 1 7 6 \\mathrm { ~ V ~ }$ and 0.286 V), FeNi (0.165 V and 0.292 V), Ni $\\mathbf { 0 . 1 2 6 \\ V }$ and 0.247 V), and Fe (0.127 V and 0.351 V)\n\n(Fig. S11a and Table S6, ESI†). "], "current_density": "100 mA cm^-2"}], "supplementary_performance": []}, "experimental_conditions": {"test_setup": {"source": ["\n# 2.3 Electrochemical performance\n\nThe electrocatalytic performance of FeNiCoCrRu HEA NPs for the HER and OER was first evaluated using a typical threeelectrode configuration in an alkaline freshwater electrolyte $\\mathbf { \\left( 1 \\ M K O H \\right) }$ . ", "All potentials were calibrated to the reversible hydrogen electrode (RHE) with $9 5 \\%$ iR-correction. ", "\nFig. 3 Electrocatalytic water splitting performance of FeNiCoCrRu in 1 M KOH. LSV curves of (a) HER and (d) OER at a scan rate of $1 0 \\mathsf { m } \\mathsf { V } \\mathsf { s } ^ { - 1 }$ with $9 5 \\%$ iR compensation. ", "LSV data were collected at a scan rate of $1 0 \\mathrm { \\ m V \\ } s ^ { - 1 }$ with $9 5 \\%$ iR-correction. "], "scan_rate": "10 mV s^-1", "substrate": "carbon paper", "ir_compensation": "95%"}, "electrolyte": {"source": ["\n# 2.3 Electrochemical performance\n\nThe electrocatalytic performance of FeNiCoCrRu HEA NPs for the HER and OER was first evaluated using a typical threeelectrode configuration in an alkaline freshwater electrolyte $\\mathbf { \\left( 1 \\ M K O H \\right) }$ . ", "There were two types of electrolytes including alkaline freshwater $\\left( 1 \\mathrm { ~ M ~ K O H } \\right)$ and alkaline saline $\\left( 1 \\mathrm { \\textbf { M K O H } + \\boldsymbol { 0 . 5 } \\mathrm { \\textbf { M N a C l } } } \\right)$ . "], "ph_value": null, "concentration_molar": "1.0 M", "electrolyte_composition": "KOH"}, "synthesis_method": {"method": "direct CO2 laser induction", "source": ["Herein, we report a rapid in situ synthesis of FeNiCoCrRu high-entropy alloy nanoparticles (HEA NPs) by direct $C O _ { 2 }$ laser induction of metal precursors on carbon paper under ambient conditions. ", "\nHerein, we demonstrated the in situ, rapid synthesis of FeNiCoCrRu HEA NPs with porous structures on a conductive substrate via direct $\\mathbf { C O } _ { 2 }$ laser induction under ambient conditions. ", "Notably, FeNiCoCrRu HEA NPs synthesized with a power of $^ { 1 8 \\mathrm { ~ W ~ } }$ , a rate of $1 0 \\ \\mathrm { c m } \\ s ^ { - 1 }$ and a metal-tocitrate ratio of 1 : 2 exhibited the best HER and OER activities (Fig. S18, ESI†). It is obvious that power, rate, and metal-tocitrate ratio significantly affect the morphology and size of HEA", "The optimal laser processing parameters were determined to be a laser power of $^ { 1 8 \\mathrm { ~ W ~ } }$ and a scanning rate of $1 0 \\ \\mathrm { c m \\ } \\ s ^ { - 1 }$ . "], "key_parameters": "18 W, 10 cm s^-1"}, "other_environmental_params": []}}, {"alloy_id": "FeNiCoCuRu", "performance": {"stability": {"source": [], "cycle_count": null, "test_method": "Unknown", "duration_hours": null, "degradation_details": null, "performance_retention": null}, "tafel_slope": {"unit": "mV dec^-1", "value": null, "source": []}, "overpotential": [], "supplementary_performance": []}, "experimental_conditions": {"test_setup": {"source": ["\n# 2.3 Electrochemical performance\n\nThe electrocatalytic performance of FeNiCoCrRu HEA NPs for the HER and OER was first evaluated using a typical threeelectrode configuration in an alkaline freshwater electrolyte $\\mathbf { \\left( 1 \\ M K O H \\right) }$ . ", "All potentials were calibrated to the reversible hydrogen electrode (RHE) with $9 5 \\%$ iR-correction. ", "\nFig. 3 Electrocatalytic water splitting performance of FeNiCoCrRu in 1 M KOH. LSV curves of (a) HER and (d) OER at a scan rate of $1 0 \\mathsf { m } \\mathsf { V } \\mathsf { s } ^ { - 1 }$ with $9 5 \\%$ iR compensation. ", "LSV data were collected at a scan rate of $1 0 \\mathrm { \\ m V \\ } s ^ { - 1 }$ with $9 5 \\%$ iR-correction. "], "scan_rate": "10 mV s^-1", "substrate": "carbon paper", "ir_compensation": "95%"}, "electrolyte": {"source": ["\n# 2.3 Electrochemical performance\n\nThe electrocatalytic performance of FeNiCoCrRu HEA NPs for the HER and OER was first evaluated using a typical threeelectrode configuration in an alkaline freshwater electrolyte $\\mathbf { \\left( 1 \\ M K O H \\right) }$ . ", "There were two types of electrolytes including alkaline freshwater $\\left( 1 \\mathrm { ~ M ~ K O H } \\right)$ and alkaline saline $\\left( 1 \\mathrm { \\textbf { M K O H } + \\boldsymbol { 0 . 5 } \\mathrm { \\textbf { M N a C l } } } \\right)$ . "], "ph_value": null, "concentration_molar": "1.0 M", "electrolyte_composition": "KOH"}, "synthesis_method": {"method": "direct CO2 laser induction", "source": ["Notably, FeNiCoCrRu HEA NPs synthesized with a power of $^ { 1 8 \\mathrm { ~ W ~ } }$ , a rate of $1 0 \\ \\mathrm { c m } \\ s ^ { - 1 }$ and a metal-tocitrate ratio of 1 : 2 exhibited the best HER and OER activities (Fig. S18, ESI†). It is obvious that power, rate, and metal-tocitrate ratio significantly affect the morphology and size of HEA", "In addition, three other quinary HEA NPs including FeNiCoCuRu, FeNiCoMnRu, and FeNiCoMoRu were prepared under the same conditions, except that Cr was replaced with Cu, Mn, and Mo, respectively (Table S1, ESI†). ", "The optimal laser processing parameters were determined to be a laser power of $^ { 1 8 \\mathrm { ~ W ~ } }$ and a scanning rate of $1 0 \\ \\mathrm { c m \\ } \\ s ^ { - 1 }$ . "], "key_parameters": "18 W, 10 cm s^-1"}, "other_environmental_params": []}}, {"alloy_id": "FeNiCoMnRu", "performance": {"stability": {"source": [], "cycle_count": null, "test_method": "Unknown", "duration_hours": null, "degradation_details": null, "performance_retention": null}, "tafel_slope": {"unit": "mV dec^-1", "value": null, "source": []}, "overpotential": [], "supplementary_performance": []}, "experimental_conditions": {"test_setup": {"source": ["\n# 2.3 Electrochemical performance\n\nThe electrocatalytic performance of FeNiCoCrRu HEA NPs for the HER and OER was first evaluated using a typical threeelectrode configuration in an alkaline freshwater electrolyte $\\mathbf { \\left( 1 \\ M K O H \\right) }$ . ", "All potentials were calibrated to the reversible hydrogen electrode (RHE) with $9 5 \\%$ iR-correction. ", "\nFig. 3 Electrocatalytic water splitting performance of FeNiCoCrRu in 1 M KOH. LSV curves of (a) HER and (d) OER at a scan rate of $1 0 \\mathsf { m } \\mathsf { V } \\mathsf { s } ^ { - 1 }$ with $9 5 \\%$ iR compensation. ", "LSV data were collected at a scan rate of $1 0 \\mathrm { \\ m V \\ } s ^ { - 1 }$ with $9 5 \\%$ iR-correction. "], "scan_rate": "10 mV s^-1", "substrate": "carbon paper", "ir_compensation": "95%"}, "electrolyte": {"source": ["\n# 2.3 Electrochemical performance\n\nThe electrocatalytic performance of FeNiCoCrRu HEA NPs for the HER and OER was first evaluated using a typical threeelectrode configuration in an alkaline freshwater electrolyte $\\mathbf { \\left( 1 \\ M K O H \\right) }$ . ", "There were two types of electrolytes including alkaline freshwater $\\left( 1 \\mathrm { ~ M ~ K O H } \\right)$ and alkaline saline $\\left( 1 \\mathrm { \\textbf { M K O H } + \\boldsymbol { 0 . 5 } \\mathrm { \\textbf { M N a C l } } } \\right)$ . "], "ph_value": null, "concentration_molar": "1.0 M", "electrolyte_composition": "KOH"}, "synthesis_method": {"method": "direct CO2 laser induction", "source": ["Notably, FeNiCoCrRu HEA NPs synthesized with a power of $^ { 1 8 \\mathrm { ~ W ~ } }$ , a rate of $1 0 \\ \\mathrm { c m } \\ s ^ { - 1 }$ and a metal-tocitrate ratio of 1 : 2 exhibited the best HER and OER activities (Fig. S18, ESI†). It is obvious that power, rate, and metal-tocitrate ratio significantly affect the morphology and size of HEA", "In addition, three other quinary HEA NPs including FeNiCoCuRu, FeNiCoMnRu, and FeNiCoMoRu were prepared under the same conditions, except that Cr was replaced with Cu, Mn, and Mo, respectively (Table S1, ESI†). ", "The optimal laser processing parameters were determined to be a laser power of $^ { 1 8 \\mathrm { ~ W ~ } }$ and a scanning rate of $1 0 \\ \\mathrm { c m \\ } \\ s ^ { - 1 }$ . "], "key_parameters": "18 W, 10 cm s^-1"}, "other_environmental_params": []}}, {"alloy_id": "FeNiCoMoRu", "performance": {"stability": {"source": [], "cycle_count": null, "test_method": "Unknown", "duration_hours": null, "degradation_details": null, "performance_retention": null}, "tafel_slope": {"unit": "mV dec^-1", "value": null, "source": []}, "overpotential": [], "supplementary_performance": []}, "experimental_conditions": {"test_setup": {"source": ["\n# 2.3 Electrochemical performance\n\nThe electrocatalytic performance of FeNiCoCrRu HEA NPs for the HER and OER was first evaluated using a typical threeelectrode configuration in an alkaline freshwater electrolyte $\\mathbf { \\left( 1 \\ M K O H \\right) }$ . ", "All potentials were calibrated to the reversible hydrogen electrode (RHE) with $9 5 \\%$ iR-correction. ", "\nFig. 3 Electrocatalytic water splitting performance of FeNiCoCrRu in 1 M KOH. LSV curves of (a) HER and (d) OER at a scan rate of $1 0 \\mathsf { m } \\mathsf { V } \\mathsf { s } ^ { - 1 }$ with $9 5 \\%$ iR compensation. ", "LSV data were collected at a scan rate of $1 0 \\mathrm { \\ m V \\ } s ^ { - 1 }$ with $9 5 \\%$ iR-correction. "], "scan_rate": "10 mV s^-1", "substrate": "carbon paper", "ir_compensation": "95%"}, "electrolyte": {"source": ["\n# 2.3 Electrochemical performance\n\nThe electrocatalytic performance of FeNiCoCrRu HEA NPs for the HER and OER was first evaluated using a typical threeelectrode configuration in an alkaline freshwater electrolyte $\\mathbf { \\left( 1 \\ M K O H \\right) }$ . ", "There were two types of electrolytes including alkaline freshwater $\\left( 1 \\mathrm { ~ M ~ K O H } \\right)$ and alkaline saline $\\left( 1 \\mathrm { \\textbf { M K O H } + \\boldsymbol { 0 . 5 } \\mathrm { \\textbf { M N a C l } } } \\right)$ . "], "ph_value": null, "concentration_molar": "1.0 M", "electrolyte_composition": "KOH"}, "synthesis_method": {"method": "direct CO2 laser induction", "source": ["Notably, FeNiCoCrRu HEA NPs synthesized with a power of $^ { 1 8 \\mathrm { ~ W ~ } }$ , a rate of $1 0 \\ \\mathrm { c m } \\ s ^ { - 1 }$ and a metal-tocitrate ratio of 1 : 2 exhibited the best HER and OER activities (Fig. S18, ESI†). It is obvious that power, rate, and metal-tocitrate ratio significantly affect the morphology and size of HEA", "In addition, three other quinary HEA NPs including FeNiCoCuRu, FeNiCoMnRu, and FeNiCoMoRu were prepared under the same conditions, except that Cr was replaced with Cu, Mn, and Mo, respectively (Table S1, ESI†). ", "The optimal laser processing parameters were determined to be a laser power of $^ { 1 8 \\mathrm { ~ W ~ } }$ and a scanning rate of $1 0 \\ \\mathrm { c m \\ } \\ s ^ { - 1 }$ . "], "key_parameters": "18 W, 10 cm s^-1"}, "other_environmental_params": []}}, {"alloy_id": "FeNiCoCrRu", "performance": {"stability": {"source": ["When assembled FeNiCoCrRu HEA NPs to an electrolyzer, it shows a negligible voltage increase at 250 mA $\\mathsf { c m } ^ { - 2 }$ even after over 3000-hour operation. ", "When explored for seawater electrolysis, FeNiCoCrRu HEA NPs showed high-efficiency and stable bifunctional electrocatalytic performance, with overpotentials of $0 . 1 4 8 \\mathrm { ~ V ~ }$ at $6 0 0 \\mathrm { \\ m A } \\mathrm { c m } ^ { - 2 }$ for the HER and $0 . 3 5 3 \\mathrm { ~ V ~ }$ at $3 0 0 \\mathrm { \\ m A } \\mathrm { c m } ^ { - 2 }$ for the OER, and a superior long duration of $> 3 0 0 0$ hours operated at 250 mA $\\mathrm { c m } ^ { - 2 }$ . ", "\nTo assess the suitability of the electrocatalyst for industrial applications, long-term stability tests were conducted on both FeNiCoCrRu¦¦FeNiCoCrRu and $\\mathbf { P t / C ¦ ¦ \\mathbf { R u O } } _ { 2 }$ electrolyzers using chronopotentiometry at $2 5 0 \\mathrm { \\ m A } \\mathrm { \\ c m } ^ { - 2 }$ (Fig. 4e).2 Notably, the applied voltage across the $\\mathbf { P t / C ¦ ¦ R u O } _ { 2 }$ electrolyzer experienced a significant surge after only 10 hours, indicating poor stability. ", "In contrast, the FeNiCoCrRu¦¦FeNiCoCrRu electrolyzer demonstrated exceptionally stability, with a voltage increase rate of only $0 . 0 5 \\mathrm { m V h } ^ { - 1 }$ . ", "In detail, the voltage increased by just $0 . 1 5 3 \\mathrm { V }$ after 3050 hours of continuous operation, which is comparable to recent reports.2,4,52,54 Stable gas bubbles were consistently observed emanating from the electrode surfaces (inset of Fig. 4e and Video S4, $\\mathrm { E S I \\dag }$ ). ", "The assembled FeNiCoCr$\\mathrm { R u } ¦ ¦$ FeNiCoCrRu electrolyzer exhibited negligible voltage increase at $2 5 0 \\mathrm { m A c m } ^ { - 2 }$ even after $> 3 0 0 0$ hours of continuous operation. "], "cycle_count": null, "test_method": "Chronopotentiometry", "duration_hours": ">3000", "degradation_details": "Voltage increase rate of 0.05 mV h^-1; voltage increased by 0.153 V after 3050 hours", "performance_retention": null}, "tafel_slope": {"unit": "mV dec^-1", "value": "52.2", "source": ["The remarkably enhanced HER kinetics of FeNiCoCrRu HEA NPs is attested by the lowest Tafel slope of $5 2 . 2 \\mathrm { m V } \\mathrm { d e c } ^ { - 1 }$ , revealing that the hydrogen generation process likely follows the Volmer– Heyrovsky pathway in alkaline electrolytes $\\mathbf { ( N o t e ~ S 3 , ~ E S I \\dagger }$ .45 This value is lower than those of FeNiCoRu $( 6 0 . 7 ~ \\mathrm { m V } ~ \\mathrm { d e c } ^ { - 1 } )$ ), FeNiCoCr $\\left( 1 2 2 . 8 \\quad \\mathrm { m V } \\quad \\mathrm { d e c } ^ { - 1 } \\right)$ , FeNiCo $\\left( 1 0 7 . 9 \\quad \\mathrm { m V } \\quad \\mathrm { d e c } ^ { - 1 } \\right) .$ , and $\\mathrm { P t / C }$ $\\left( 8 4 . 5 ~ \\mathrm { m V ~ d e c } ^ { - 1 } \\right)$ ), indicating that the high-entropy design and the associated synergistic effect facilitate faster HER kinetics. "]}, "overpotential": [{"unit": "V", "value": "0.148", "source": ["FeNiCoCrRu HEA NPs exhibit exceptional bifunctional electrocatalytic activities, delivering overpotentials of $0 . 1 4 8 \\mathrm { ~ V ~ }$ at $6 0 0 \\ m \\mathtt { A } \\mathtt { c m } ^ { - 2 }$ for the hydrogen evolution reaction and $0 . 3 5 3 \\vee$ at $3 0 0 \\ m \\mathrm { A } \\ c m ^ { - 2 }$ for the oxygen evolution reaction in alkaline seawater. ", "When explored for seawater electrolysis, FeNiCoCrRu HEA NPs showed high-efficiency and stable bifunctional electrocatalytic performance, with overpotentials of $0 . 1 4 8 \\mathrm { ~ V ~ }$ at $6 0 0 \\mathrm { \\ m A } \\mathrm { c m } ^ { - 2 }$ for the HER and $0 . 3 5 3 \\mathrm { ~ V ~ }$ at $3 0 0 \\mathrm { \\ m A } \\mathrm { c m } ^ { - 2 }$ for the OER, and a superior long duration of $> 3 0 0 0$ hours operated at 250 mA $\\mathrm { c m } ^ { - 2 }$ . ", "For instance, FeNiCoCrRu HEA NPs delivered overpotentials of $0 . 1 4 8 \\mathrm { ~ V ~ }$ at $6 0 0 \\mathrm { \\ m A } \\mathrm { c m } ^ { - 2 }$ for the HER and $0 . 3 5 3 \\mathrm { ~ V ~ }$ at $3 0 0 \\mathrm { \\ m A } \\mathrm { c m } ^ { - 2 }$ for the OER in alkaline seawater electrolyte. "], "current_density": "600 mA cm^-2"}, {"unit": "V", "value": "0.052", "source": ["As expected, FeNiCoCrRu HEA NPs exhibit outstanding performance towards both HER and OER in $1 \\mathrm { \\textbf { M K O H + 0 . 5 } M }$ NaCl electrolyte (Fig. 4a–c and Table S8, ESI†). ", "In detail, FeNiCoCrRu HEA NPs show overpotentials of $0 . 0 5 2 \\mathrm { V }$ at $1 0 0 \\mathrm { \\ m A } \\mathrm { c m } ^ { - 2 }$ for HER and $0 . 3 2 0 \\mathrm { ~ V ~ }$ at100 mA $\\mathrm { c m } ^ { - 2 }$ for OER. Meanwhile, the corresponding Tafel slopes are $5 2 . 4 ~ \\mathrm { \\ m V ~ d e c } ^ { - 1 }$ for HER and $4 2 . 7 ~ \\mathrm { m V ~ d e c } ^ { - 1 }$ for OER, indicating superior reaction kinetics in $1 \\ : \\mathbf { M } \\ : \\mathbf { K O H } + 0 . 5 \\ : \\mathbf { M } .$ NaCl electrolyte (Fig. S21, ESI†). The $R _ { \\mathrm { c t } }$ for HER and OER are $0 . 3 2 2 ~ \\Omega$ and $2 . 6 0 9 ~ \\Omega$ , respectively (Fig. S22, $\\mathrm { E S I \\dag }$ ). "], "current_density": "100 mA cm^-2"}, {"unit": "V", "value": "0.078", "source": ["Impressively, FeNiCoCrRu HEA NPs need overpotentials of only 0.078 V, $0 . 1 1 3 \\mathrm { ~ V ~ }$ and $0 . 1 5 0 \\mathrm { ~ V ~ }$ to attain 200, 400, and $6 0 0 \\mathrm { \\ m A } \\mathrm { c m } ^ { - 2 }$ , respectively. "], "current_density": "200 mA cm^-2"}, {"unit": "V", "value": "0.113", "source": ["Impressively, FeNiCoCrRu HEA NPs need overpotentials of only 0.078 V, $0 . 1 1 3 \\mathrm { ~ V ~ }$ and $0 . 1 5 0 \\mathrm { ~ V ~ }$ to attain 200, 400, and $6 0 0 \\mathrm { \\ m A } \\mathrm { c m } ^ { - 2 }$ , respectively. "], "current_density": "400 mA cm^-2"}, {"unit": "V", "value": "0.150", "source": ["Impressively, FeNiCoCrRu HEA NPs need overpotentials of only 0.078 V, $0 . 1 1 3 \\mathrm { ~ V ~ }$ and $0 . 1 5 0 \\mathrm { ~ V ~ }$ to attain 200, 400, and $6 0 0 \\mathrm { \\ m A } \\mathrm { c m } ^ { - 2 }$ , respectively. "], "current_density": "600 mA cm^-2"}], "supplementary_performance": [{"key": "Charge Transfer Resistance (R_ct)", "value": "0.477 Ω", "source": ["Among these electrocatalysts, FeNiCoCrRu HEA NPs exhibits the smallest $R _ { \\mathrm { c t } }$ of $\\mathbf { 0 . 4 7 7 } \\Omega$ , showing a fast charge transfer rate during the HER process."]}, {"key": "Electrochemical Active Surface Area (ECSA)", "value": "5767.5 cm^-2", "source": ["FeNiCoCrRu HEA NPs exhibit the largest ECSA value of $5 7 6 7 . 5 ~ \\mathrm { c m } ^ { - 2 }$ , much larger than those of FeNiCoRu $\\left( 4 5 8 0 \\ \\mathrm { c m } ^ { - 2 } \\right)$ , FeNiCoCr $\\left( 2 8 1 2 . 5 ~ \\mathrm { c m } ^ { - 2 } \\right)$ , and FeNiCo $( 2 4 1 0 ~ \\mathrm { c m } ^ { - 2 } )$ . A larger ECSA means more active sites are available for electrocatalytic reactions, enabling greater adsorption of water molecules and thereby enhancing HER activity. "]}, {"key": "Turnover Frequency (TOF)", "value": "0.168 H2 s^-1 at 0.15 V overpotential", "source": ["In terms of TOF (Fig. 3c and Note S4 and Table S6, $\\mathrm { E S I \\dag }$ ), FeNiCoCrRu HEA NPs possess a rate of $0 . 1 6 8 \\ \\mathrm { H } _ { 2 } \\ \\mathrm { s } ^ { - 1 }$ at an overpotential of $\\mathbf { 0 . 1 5 \\ V }$ , which is significantly superior to those of FeNiCoRu (0.126 ${ \\mathrm { ~ \\bf ~ H } } _ { 2 } { \\mathrm { ~ \\bf ~ s ~ } } ^ { - 1 } ]$ ), FeNiCoCr (0.011 ${ \\mathrm { H } } _ { 2 } \\ s ^ { - 1 } )$ , and FeNiCo $( 0 . 0 0 4 \\mathrm { ~ H } _ { 2 } \\mathrm { ~ s } ^ { - 1 } )$ . Moreover, the mass activity of FeNiCoCrRu HEA N $\\mathrm { P s } \\left( 4 7 4 . 3 9 \\mathrm { A g } ^ { - 1 } \\right)$ at an overpotential of $_ { 0 . 1 \\mathrm { V } }$ is 2.1, 24.7, and 29.1 times higher than those of FeNiCoRu $\\left( 2 2 1 . 7 6 \\mathrm { A g } ^ { - 1 } \\right)$ ), FeNiCoCr $\\left( 1 9 . 2 3 { \\mathrm { ~ A ~ g } } ^ { - 1 } \\right)$ , and FeNiCo $\\left( 1 6 . 2 9 \\mathrm { A g } ^ { - 1 } \\right)$ , respectively. "]}, {"key": "Mass Activity", "value": "474.39 A g^-1 at 0.1 V overpotential", "source": ["In terms of TOF (Fig. 3c and Note S4 and Table S6, $\\mathrm { E S I \\dag }$ ), FeNiCoCrRu HEA NPs possess a rate of $0 . 1 6 8 \\ \\mathrm { H } _ { 2 } \\ \\mathrm { s } ^ { - 1 }$ at an overpotential of $\\mathbf { 0 . 1 5 \\ V }$ , which is significantly superior to those of FeNiCoRu (0.126 ${ \\mathrm { ~ \\bf ~ H } } _ { 2 } { \\mathrm { ~ \\bf ~ s ~ } } ^ { - 1 } ]$ ), FeNiCoCr (0.011 ${ \\mathrm { H } } _ { 2 } \\ s ^ { - 1 } )$ , and FeNiCo $( 0 . 0 0 4 \\mathrm { ~ H } _ { 2 } \\mathrm { ~ s } ^ { - 1 } )$ . Moreover, the mass activity of FeNiCoCrRu HEA N $\\mathrm { P s } \\left( 4 7 4 . 3 9 \\mathrm { A g } ^ { - 1 } \\right)$ at an overpotential of $_ { 0 . 1 \\mathrm { V } }$ is 2.1, 24.7, and 29.1 times higher than those of FeNiCoRu $\\left( 2 2 1 . 7 6 \\mathrm { A g } ^ { - 1 } \\right)$ ), FeNiCoCr $\\left( 1 9 . 2 3 { \\mathrm { ~ A ~ g } } ^ { - 1 } \\right)$ , and FeNiCo $\\left( 1 6 . 2 9 \\mathrm { A g } ^ { - 1 } \\right)$ , respectively. "]}]}, "experimental_conditions": {"test_setup": {"source": ["\nFig. 3 Electrocatalytic water splitting performance of FeNiCoCrRu in 1 M KOH. LSV curves of (a) HER and (d) OER at a scan rate of $1 0 \\mathsf { m } \\mathsf { V } \\mathsf { s } ^ { - 1 }$ with $9 5 \\%$ iR compensation. ", "LSV data were collected at a scan rate of $1 0 \\mathrm { \\ m V \\ } s ^ { - 1 }$ with $9 5 \\%$ iR-correction. "], "scan_rate": "10 mV s^-1", "substrate": "Carbon Paper (CP)", "ir_compensation": "95%"}, "electrolyte": {"source": ["Hence, to extend the practicability of FeNiCoCrRu HEA NPs for future industrial applications, it is necessary to evaluate the electrocatalytic activities in an alkaline seawater electrolyte $\\left( 1 \\mathrm { { M K O H } + 0 . 5 \\mathrm { { M } } } \\right.$ NaCl). ", "To evaluate the faradaic efficiency of the\n\nFig. 4 LSV curves of (a) HER and (b) OER in alkaline seawater electrolyte $\\mathrm { ~ 1 ~ M ~ K O H } + \\boldsymbol { 0 . 5 } \\mathrm { ~ M ~ N a C l } )$ with $9 5 \\%$ iR compensation. (c) Comparison of overpotentials at current density of $\\mathsf { 1 0 0 } \\mathsf { m } \\mathsf { A }$ for both HER and OER over various electrocatalysts. ", "There were two types of electrolytes including alkaline freshwater $\\left( 1 \\mathrm { ~ M ~ K O H } \\right)$ and alkaline saline $\\left( 1 \\mathrm { \\textbf { M K O H } + \\boldsymbol { 0 . 5 } \\mathrm { \\textbf { M N a C l } } } \\right)$ . "], "ph_value": null, "concentration_molar": "1 M KOH + 0.5 M NaCl", "electrolyte_composition": "KOH + NaCl"}, "synthesis_method": {"method": "Direct CO2 laser induction", "source": ["Herein, we report a rapid in situ synthesis of FeNiCoCrRu high-entropy alloy nanoparticles (HEA NPs) by direct $C O _ { 2 }$ laser induction of metal precursors on carbon paper under ambient conditions. ", "The laser-induced ultrahigh temperature $\\left( > 3 2 0 0 ~ \\mathrm { K } \\right)$ , ultrafast heating and quenching rates $\\left( 1 0 ^ { 5 } \\thinspace \\mathrm { K } \\thinspace s ^ { - 1 } \\right)$ , and high entropy design rendered FeNiCoCrRu HEA NPs with uniformly distributed metal elements and no phase separation. ", "To elucidate the temperature profile, an infrared pyrometer was deployed for non-contact temperature measurement during the $\\mathrm { C O } _ { 2 }$ laser induction process (Fig. 1b). The surface temperature reached a peak temperature of $3 2 8 3 \\mathrm { ~ K ~ }$ at a heating rate of $1 . 2 3 \\times 1 0 ^ { 5 } \\mathrm { K } s ^ { - 1 }$ . ", "Moreover, ultrafast heating/quenching rates $( 1 0 ^ { 5 } \\mathrm { ~ K ~ s ~ } ^ { - 1 } )$ effectively inhibit phase segregation and the coarsening of HEA NPs that happen during the cooling process. "], "key_parameters": ">3200 K, 10^5 K s^-1"}, "other_environmental_params": [{"key": "Electrode Configuration", "value": "Three-electrode (working: FeNiCoCrRu HEA NPs, counter: graphite rod, reference: Ag/AgCl)", "source": ["\n# 4.5 Electrochemical measurements\n\nAll electrochemical measurements were conducted on a Biologic SP-200 electrochemical workstation with a three-electrode configuration. ", "The as-prepared FeNiCoCrRu HEA NPs, graphite rod and $\\mathrm { A g / A g C l }$ (filled with 1 M KCl) were used as the working, counter, and reference electrodes, respectively. "]}, {"key": "Potential Calibration", "value": "RHE (E_RHE = E_(Ag/AgCl) + 0.222 + 0.059 × pH)", "source": ["All measured potentials were calibrated to RHE according to the equation: $E _ { \\mathrm { R H E } } = E _ { \\left( \\mathrm { A g / A g C l } \\right) } + 0 . 2 2 2 + 0 . 0 5 9 \\times \\mathrm { p H }$ . "]}, {"key": "Activation/Stabilization", "value": "CV at 100 mV s^-1", "source": ["CV was conducted at a scan rate of $1 0 0 \\mathrm { \\ m V \\ s ^ { - 1 } }$ to activate and stabilize the electrocatalysts. "]}]}}, {"alloy_id": "FeNiCoRu", "performance": {"stability": {"source": [], "cycle_count": null, "test_method": "Unknown", "duration_hours": null, "degradation_details": null, "performance_retention": null}, "tafel_slope": {"unit": "mV dec^-1", "value": "60.7", "source": ["The remarkably enhanced HER kinetics of FeNiCoCrRu HEA NPs is attested by the lowest Tafel slope of $5 2 . 2 \\mathrm { m V } \\mathrm { d e c } ^ { - 1 }$ , revealing that the hydrogen generation process likely follows the Volmer– Heyrovsky pathway in alkaline electrolytes $\\mathbf { ( N o t e ~ S 3 , ~ E S I \\dagger }$ .45 This value is lower than those of FeNiCoRu $( 6 0 . 7 ~ \\mathrm { m V } ~ \\mathrm { d e c } ^ { - 1 } )$ ), FeNiCoCr $\\left( 1 2 2 . 8 \\quad \\mathrm { m V } \\quad \\mathrm { d e c } ^ { - 1 } \\right)$ , FeNiCo $\\left( 1 0 7 . 9 \\quad \\mathrm { m V } \\quad \\mathrm { d e c } ^ { - 1 } \\right) .$ , and $\\mathrm { P t / C }$ $\\left( 8 4 . 5 ~ \\mathrm { m V ~ d e c } ^ { - 1 } \\right)$ ), indicating that the high-entropy design and the associated synergistic effect facilitate faster HER kinetics. "]}, "overpotential": [{"unit": "V", "value": "0.004", "source": ["As derioverpotentials of $0 . 0 0 2 \\mathrm { ~ V ~ }$ Fig and $0 . 0 5 1 \\mathrm { ~ V ~ }$ NiCoCrRu at 10 and $1 0 0 \\mathrm { \\ m A } \\mathrm { c m } ^ { - 2 }$ respectively, for the HER. These values are the lowest among those of FeNiCoRu $_ { 0 . 0 0 4 \\mathrm { ~ V ~ } }$ and 0.071 V), FeNiCoCr $[ 0 . 1 1 2 \\mathrm { ~ V ~ }$ and 0.238 V), FeNiCo $( 0 . 1 7 6 \\mathrm { ~ V ~ }$ and 0.286 V), FeNi (0.165 V and 0.292 V), Ni $\\mathbf { 0 . 1 2 6 \\ V }$ and 0.247 V), and Fe (0.127 V and 0.351 V)\n\n(Fig. S11a and Table S6, ESI†). "], "current_density": "10 mA cm^-2"}, {"unit": "V", "value": "0.071", "source": ["As derioverpotentials of $0 . 0 0 2 \\mathrm { ~ V ~ }$ Fig and $0 . 0 5 1 \\mathrm { ~ V ~ }$ NiCoCrRu at 10 and $1 0 0 \\mathrm { \\ m A } \\mathrm { c m } ^ { - 2 }$ respectively, for the HER. These values are the lowest among those of FeNiCoRu $_ { 0 . 0 0 4 \\mathrm { ~ V ~ } }$ and 0.071 V), FeNiCoCr $[ 0 . 1 1 2 \\mathrm { ~ V ~ }$ and 0.238 V), FeNiCo $( 0 . 1 7 6 \\mathrm { ~ V ~ }$ and 0.286 V), FeNi (0.165 V and 0.292 V), Ni $\\mathbf { 0 . 1 2 6 \\ V }$ and 0.247 V), and Fe (0.127 V and 0.351 V)\n\n(Fig. S11a and Table S6, ESI†). "], "current_density": "100 mA cm^-2"}, {"unit": "V", "value": "0.327", "source": ["The activity improvement can be distinctly concluded compared to FeNiCoRu $( 0 . 3 2 7 \\mathrm { ~ V } , 0 . 3 4 9 \\mathrm { ~ V } ,right.$ and 0.359 V), FeNiCoCr (0.336V, 0.353 V, and 0.372 V), and FeNiCo (0.346 V, 0.369 V, and 0.379 V) (Fig. S14a and Table S6, $\\mathrm { E S I \\dag }$ ). "], "current_density": "100 mA cm^-2"}, {"unit": "V", "value": "0.349", "source": ["The activity improvement can be distinctly concluded compared to FeNiCoRu $( 0 . 3 2 7 \\mathrm { ~ V } , 0 . 3 4 9 \\mathrm { ~ V } ,right.$ and 0.359 V), FeNiCoCr (0.336V, 0.353 V, and 0.372 V), and FeNiCo (0.346 V, 0.369 V, and 0.379 V) (Fig. S14a and Table S6, $\\mathrm { E S I \\dag }$ ). "], "current_density": "200 mA cm^-2"}, {"unit": "V", "value": "0.359", "source": ["The activity improvement can be distinctly concluded compared to FeNiCoRu $( 0 . 3 2 7 \\mathrm { ~ V } , 0 . 3 4 9 \\mathrm { ~ V } ,right.$ and 0.359 V), FeNiCoCr (0.336V, 0.353 V, and 0.372 V), and FeNiCo (0.346 V, 0.369 V, and 0.379 V) (Fig. S14a and Table S6, $\\mathrm { E S I \\dag }$ ). "], "current_density": "300 mA cm^-2"}], "supplementary_performance": [{"key": "Electrochemical Active Surface Area (ECSA)", "value": "4580 cm^-2", "source": ["FeNiCoCrRu HEA NPs exhibit the largest ECSA value of $5 7 6 7 . 5 ~ \\mathrm { c m } ^ { - 2 }$ , much larger than those of FeNiCoRu $\\left( 4 5 8 0 \\ \\mathrm { c m } ^ { - 2 } \\right)$ , FeNiCoCr $\\left( 2 8 1 2 . 5 ~ \\mathrm { c m } ^ { - 2 } \\right)$ , and FeNiCo $( 2 4 1 0 ~ \\mathrm { c m } ^ { - 2 } )$ . A larger ECSA means more active sites are available for electrocatalytic reactions, enabling greater adsorption of water molecules and thereby enhancing HER activity. "]}, {"key": "Turnover Frequency (TOF)", "value": "0.126 H2 s^-1 at 0.15 V overpotential", "source": ["In terms of TOF (Fig. 3c and Note S4 and Table S6, $\\mathrm { E S I \\dag }$ ), FeNiCoCrRu HEA NPs possess a rate of $0 . 1 6 8 \\ \\mathrm { H } _ { 2 } \\ \\mathrm { s } ^ { - 1 }$ at an overpotential of $\\mathbf { 0 . 1 5 \\ V }$ , which is significantly superior to those of FeNiCoRu (0.126 ${ \\mathrm { ~ \\bf ~ H } } _ { 2 } { \\mathrm { ~ \\bf ~ s ~ } } ^ { - 1 } ]$ ), FeNiCoCr (0.011 ${ \\mathrm { H } } _ { 2 } \\ s ^ { - 1 } )$ , and FeNiCo $( 0 . 0 0 4 \\mathrm { ~ H } _ { 2 } \\mathrm { ~ s } ^ { - 1 } )$ . Moreover, the mass activity of FeNiCoCrRu HEA N $\\mathrm { P s } \\left( 4 7 4 . 3 9 \\mathrm { A g } ^ { - 1 } \\right)$ at an overpotential of $_ { 0 . 1 \\mathrm { V } }$ is 2.1, 24.7, and 29.1 times higher than those of FeNiCoRu $\\left( 2 2 1 . 7 6 \\mathrm { A g } ^ { - 1 } \\right)$ ), FeNiCoCr $\\left( 1 9 . 2 3 { \\mathrm { ~ A ~ g } } ^ { - 1 } \\right)$ , and FeNiCo $\\left( 1 6 . 2 9 \\mathrm { A g } ^ { - 1 } \\right)$ , respectively. "]}, {"key": "Mass Activity", "value": "221.76 A g^-1 at 0.1 V overpotential", "source": ["In terms of TOF (Fig. 3c and Note S4 and Table S6, $\\mathrm { E S I \\dag }$ ), FeNiCoCrRu HEA NPs possess a rate of $0 . 1 6 8 \\ \\mathrm { H } _ { 2 } \\ \\mathrm { s } ^ { - 1 }$ at an overpotential of $\\mathbf { 0 . 1 5 \\ V }$ , which is significantly superior to those of FeNiCoRu (0.126 ${ \\mathrm { ~ \\bf ~ H } } _ { 2 } { \\mathrm { ~ \\bf ~ s ~ } } ^ { - 1 } ]$ ), FeNiCoCr (0.011 ${ \\mathrm { H } } _ { 2 } \\ s ^ { - 1 } )$ , and FeNiCo $( 0 . 0 0 4 \\mathrm { ~ H } _ { 2 } \\mathrm { ~ s } ^ { - 1 } )$ . Moreover, the mass activity of FeNiCoCrRu HEA N $\\mathrm { P s } \\left( 4 7 4 . 3 9 \\mathrm { A g } ^ { - 1 } \\right)$ at an overpotential of $_ { 0 . 1 \\mathrm { V } }$ is 2.1, 24.7, and 29.1 times higher than those of FeNiCoRu $\\left( 2 2 1 . 7 6 \\mathrm { A g } ^ { - 1 } \\right)$ ), FeNiCoCr $\\left( 1 9 . 2 3 { \\mathrm { ~ A ~ g } } ^ { - 1 } \\right)$ , and FeNiCo $\\left( 1 6 . 2 9 \\mathrm { A g } ^ { - 1 } \\right)$ , respectively. "]}]}, "experimental_conditions": {"test_setup": {"source": ["\nFig. 3 Electrocatalytic water splitting performance of FeNiCoCrRu in 1 M KOH. LSV curves of (a) HER and (d) OER at a scan rate of $1 0 \\mathsf { m } \\mathsf { V } \\mathsf { s } ^ { - 1 }$ with $9 5 \\%$ iR compensation. ", "LSV data were collected at a scan rate of $1 0 \\mathrm { \\ m V \\ } s ^ { - 1 }$ with $9 5 \\%$ iR-correction. "], "scan_rate": "10 mV s^-1", "substrate": "Carbon Paper (CP)", "ir_compensation": "95%"}, "electrolyte": {"source": ["\n# 2.3 Electrochemical performance\n\nThe electrocatalytic performance of FeNiCoCrRu HEA NPs for the HER and OER was first evaluated using a typical threeelectrode configuration in an alkaline freshwater electrolyte $\\mathbf { \\left( 1 \\ M K O H \\right) }$ . ", "There were two types of electrolytes including alkaline freshwater $\\left( 1 \\mathrm { ~ M ~ K O H } \\right)$ and alkaline saline $\\left( 1 \\mathrm { \\textbf { M K O H } + \\boldsymbol { 0 . 5 } \\mathrm { \\textbf { M N a C l } } } \\righ | {"extraction_results": [{"alloy_id": "FeNi", "performance": {"stability": {"source": [], "cycle_count": null, "test_method": "Unknown", "duration_hours": null, "degradation_details": null, "performance_retention": null}, "tafel_slope": {"unit": "mV dec^-1", "value": null, "source": []}, "overpotential": [{"unit": "V", "value": "0.165", "source": ["As derioverpotentials of $0 . 0 0 2 \\mathrm { ~ V ~ }$ Fig and $0 . 0 5 1 \\mathrm { ~ V ~ }$ NiCoCrRu at 10 and $1 0 0 \\mathrm { \\ m A } \\mathrm { c m } ^ { - 2 }$ respectively, for the HER. These values are the lowest among those of FeNiCoRu $_ { 0 . 0 0 4 \\mathrm { ~ V ~ } }$ and 0.071 V), FeNiCoCr $[ 0 . 1 1 2 \\mathrm { ~ V ~ }$ and 0.238 V), FeNiCo $( 0 . 1 7 6 \\mathrm { ~ V ~ }$ and 0.286 V), FeNi (0.165 V and 0.292 V), Ni $\\mathbf { 0 . 1 2 6 \\ V }$ and 0.247 V), and Fe (0.127 V and 0.351 V)\n\n(Fig. S11a and Table S6, ESI†). "], "current_density": "10 mA cm^-2"}, {"unit": "V", "value": "0.292", "source": ["As derioverpotentials of $0 . 0 0 2 \\mathrm { ~ V ~ }$ Fig and $0 . 0 5 1 \\mathrm { ~ V ~ }$ NiCoCrRu at 10 and $1 0 0 \\mathrm { \\ m A } \\mathrm { c m } ^ { - 2 }$ respectively, for the HER. These values are the lowest among those of FeNiCoRu $_ { 0 . 0 0 4 \\mathrm { ~ V ~ } }$ and 0.071 V), FeNiCoCr $[ 0 . 1 1 2 \\mathrm { ~ V ~ }$ and 0.238 V), FeNiCo $( 0 . 1 7 6 \\mathrm { ~ V ~ }$ and 0.286 V), FeNi (0.165 V and 0.292 V), Ni $\\mathbf { 0 . 1 2 6 \\ V }$ and 0.247 V), and Fe (0.127 V and 0.351 V)\n\n(Fig. S11a and Table S6, ESI†). "], "current_density": "100 mA cm^-2"}], "supplementary_performance": []}, "experimental_conditions": {"test_setup": {"source": ["\n# 2.3 Electrochemical performance\n\nThe electrocatalytic performance of FeNiCoCrRu HEA NPs for the HER and OER was first evaluated using a typical threeelectrode configuration in an alkaline freshwater electrolyte $\\mathbf { \\left( 1 \\ M K O H \\right) }$ . ", "All potentials were calibrated to the reversible hydrogen electrode (RHE) with $9 5 \\%$ iR-correction. ", "\nFig. 3 Electrocatalytic water splitting performance of FeNiCoCrRu in 1 M KOH. LSV curves of (a) HER and (d) OER at a scan rate of $1 0 \\mathsf { m } \\mathsf { V } \\mathsf { s } ^ { - 1 }$ with $9 5 \\%$ iR compensation. ", "LSV data were collected at a scan rate of $1 0 \\mathrm { \\ m V \\ } s ^ { - 1 }$ with $9 5 \\%$ iR-correction. "], "scan_rate": "10 mV s^-1", "substrate": "carbon paper", "ir_compensation": "95%"}, "electrolyte": {"source": ["\n# 2.3 Electrochemical performance\n\nThe electrocatalytic performance of FeNiCoCrRu HEA NPs for the HER and OER was first evaluated using a typical threeelectrode configuration in an alkaline freshwater electrolyte $\\mathbf { \\left( 1 \\ M K O H \\right) }$ . ", "There were two types of electrolytes including alkaline freshwater $\\left( 1 \\mathrm { ~ M ~ K O H } \\right)$ and alkaline saline $\\left( 1 \\mathrm { \\textbf { M K O H } + \\boldsymbol { 0 . 5 } \\mathrm { \\textbf { M N a C l } } } \\right)$ . "], "ph_value": null, "concentration_molar": "1.0 M", "electrolyte_composition": "KOH"}, "synthesis_method": {"method": "direct CO2 laser induction", "source": ["Herein, we report a rapid in situ synthesis of FeNiCoCrRu high-entropy alloy nanoparticles (HEA NPs) by direct $C O _ { 2 }$ laser induction of metal precursors on carbon paper under ambient conditions. ", "\nHerein, we demonstrated the in situ, rapid synthesis of FeNiCoCrRu HEA NPs with porous structures on a conductive substrate via direct $\\mathbf { C O } _ { 2 }$ laser induction under ambient conditions. ", "Notably, FeNiCoCrRu HEA NPs synthesized with a power of $^ { 1 8 \\mathrm { ~ W ~ } }$ , a rate of $1 0 \\ \\mathrm { c m } \\ s ^ { - 1 }$ and a metal-tocitrate ratio of 1 : 2 exhibited the best HER and OER activities (Fig. S18, ESI†). It is obvious that power, rate, and metal-tocitrate ratio significantly affect the morphology and size of HEA", "The optimal laser processing parameters were determined to be a laser power of $^ { 1 8 \\mathrm { ~ W ~ } }$ and a scanning rate of $1 0 \\ \\mathrm { c m \\ } \\ s ^ { - 1 }$ . "], "key_parameters": "18 W, 10 cm s^-1"}, "other_environmental_params": []}}, {"alloy_id": "FeNiCoCuRu", "performance": {"stability": {"source": [], "cycle_count": null, "test_method": "Unknown", "duration_hours": null, "degradation_details": null, "performance_retention": null}, "tafel_slope": {"unit": "mV dec^-1", "value": null, "source": []}, "overpotential": [], "supplementary_performance": []}, "experimental_conditions": {"test_setup": {"source": ["\n# 2.3 Electrochemical performance\n\nThe electrocatalytic performance of FeNiCoCrRu HEA NPs for the HER and OER was first evaluated using a typical threeelectrode configuration in an alkaline freshwater electrolyte $\\mathbf { \\left( 1 \\ M K O H \\right) }$ . ", "All potentials were calibrated to the reversible hydrogen electrode (RHE) with $9 5 \\%$ iR-correction. ", "\nFig. 3 Electrocatalytic water splitting performance of FeNiCoCrRu in 1 M KOH. LSV curves of (a) HER and (d) OER at a scan rate of $1 0 \\mathsf { m } \\mathsf { V } \\mathsf { s } ^ { - 1 }$ with $9 5 \\%$ iR compensation. ", "LSV data were collected at a scan rate of $1 0 \\mathrm { \\ m V \\ } s ^ { - 1 }$ with $9 5 \\%$ iR-correction. "], "scan_rate": "10 mV s^-1", "substrate": "carbon paper", "ir_compensation": "95%"}, "electrolyte": {"source": ["\n# 2.3 Electrochemical performance\n\nThe electrocatalytic performance of FeNiCoCrRu HEA NPs for the HER and OER was first evaluated using a typical threeelectrode configuration in an alkaline freshwater electrolyte $\\mathbf { \\left( 1 \\ M K O H \\right) }$ . ", "There were two types of electrolytes including alkaline freshwater $\\left( 1 \\mathrm { ~ M ~ K O H } \\right)$ and alkaline saline $\\left( 1 \\mathrm { \\textbf { M K O H } + \\boldsymbol { 0 . 5 } \\mathrm { \\textbf { M N a C l } } } \\right)$ . "], "ph_value": null, "concentration_molar": "1.0 M", "electrolyte_composition": "KOH"}, "synthesis_method": {"method": "direct CO2 laser induction", "source": ["Notably, FeNiCoCrRu HEA NPs synthesized with a power of $^ { 1 8 \\mathrm { ~ W ~ } }$ , a rate of $1 0 \\ \\mathrm { c m } \\ s ^ { - 1 }$ and a metal-tocitrate ratio of 1 : 2 exhibited the best HER and OER activities (Fig. S18, ESI†). It is obvious that power, rate, and metal-tocitrate ratio significantly affect the morphology and size of HEA", "In addition, three other quinary HEA NPs including FeNiCoCuRu, FeNiCoMnRu, and FeNiCoMoRu were prepared under the same conditions, except that Cr was replaced with Cu, Mn, and Mo, respectively (Table S1, ESI†). ", "The optimal laser processing parameters were determined to be a laser power of $^ { 1 8 \\mathrm { ~ W ~ } }$ and a scanning rate of $1 0 \\ \\mathrm { c m \\ } \\ s ^ { - 1 }$ . "], "key_parameters": "18 W, 10 cm s^-1"}, "other_environmental_params": []}}, {"alloy_id": "FeNiCoMnRu", "performance": {"stability": {"source": [], "cycle_count": null, "test_method": "Unknown", "duration_hours": null, "degradation_details": null, "performance_retention": null}, "tafel_slope": {"unit": "mV dec^-1", "value": null, "source": []}, "overpotential": [], "supplementary_performance": []}, "experimental_conditions": {"test_setup": {"source": ["\n# 2.3 Electrochemical performance\n\nThe electrocatalytic performance of FeNiCoCrRu HEA NPs for the HER and OER was first evaluated using a typical threeelectrode configuration in an alkaline freshwater electrolyte $\\mathbf { \\left( 1 \\ M K O H \\right) }$ . ", "All potentials were calibrated to the reversible hydrogen electrode (RHE) with $9 5 \\%$ iR-correction. ", "\nFig. 3 Electrocatalytic water splitting performance of FeNiCoCrRu in 1 M KOH. LSV curves of (a) HER and (d) OER at a scan rate of $1 0 \\mathsf { m } \\mathsf { V } \\mathsf { s } ^ { - 1 }$ with $9 5 \\%$ iR compensation. ", "LSV data were collected at a scan rate of $1 0 \\mathrm { \\ m V \\ } s ^ { - 1 }$ with $9 5 \\%$ iR-correction. "], "scan_rate": "10 mV s^-1", "substrate": "carbon paper", "ir_compensation": "95%"}, "electrolyte": {"source": ["\n# 2.3 Electrochemical performance\n\nThe electrocatalytic performance of FeNiCoCrRu HEA NPs for the HER and OER was first evaluated using a typical threeelectrode configuration in an alkaline freshwater electrolyte $\\mathbf { \\left( 1 \\ M K O H \\right) }$ . ", "There were two types of electrolytes including alkaline freshwater $\\left( 1 \\mathrm { ~ M ~ K O H } \\right)$ and alkaline saline $\\left( 1 \\mathrm { \\textbf { M K O H } + \\boldsymbol { 0 . 5 } \\mathrm { \\textbf { M N a C l } } } \\right)$ . "], "ph_value": null, "concentration_molar": "1.0 M", "electrolyte_composition": "KOH"}, "synthesis_method": {"method": "direct CO2 laser induction", "source": ["Notably, FeNiCoCrRu HEA NPs synthesized with a power of $^ { 1 8 \\mathrm { ~ W ~ } }$ , a rate of $1 0 \\ \\mathrm { c m } \\ s ^ { - 1 }$ and a metal-tocitrate ratio of 1 : 2 exhibited the best HER and OER activities (Fig. S18, ESI†). It is obvious that power, rate, and metal-tocitrate ratio significantly affect the morphology and size of HEA", "In addition, three other quinary HEA NPs including FeNiCoCuRu, FeNiCoMnRu, and FeNiCoMoRu were prepared under the same conditions, except that Cr was replaced with Cu, Mn, and Mo, respectively (Table S1, ESI†). ", "The optimal laser processing parameters were determined to be a laser power of $^ { 1 8 \\mathrm { ~ W ~ } }$ and a scanning rate of $1 0 \\ \\mathrm { c m \\ } \\ s ^ { - 1 }$ . "], "key_parameters": "18 W, 10 cm s^-1"}, "other_environmental_params": []}}, {"alloy_id": "FeNiCoMoRu", "performance": {"stability": {"source": [], "cycle_count": null, "test_method": "Unknown", "duration_hours": null, "degradation_details": null, "performance_retention": null}, "tafel_slope": {"unit": "mV dec^-1", "value": null, "source": []}, "overpotential": [], "supplementary_performance": []}, "experimental_conditions": {"test_setup": {"source": ["\n# 2.3 Electrochemical performance\n\nThe electrocatalytic performance of FeNiCoCrRu HEA NPs for the HER and OER was first evaluated using a typical threeelectrode configuration in an alkaline freshwater electrolyte $\\mathbf { \\left( 1 \\ M K O H \\right) }$ . ", "All potentials were calibrated to the reversible hydrogen electrode (RHE) with $9 5 \\%$ iR-correction. ", "\nFig. 3 Electrocatalytic water splitting performance of FeNiCoCrRu in 1 M KOH. LSV curves of (a) HER and (d) OER at a scan rate of $1 0 \\mathsf { m } \\mathsf { V } \\mathsf { s } ^ { - 1 }$ with $9 5 \\%$ iR compensation. ", "LSV data were collected at a scan rate of $1 0 \\mathrm { \\ m V \\ } s ^ { - 1 }$ with $9 5 \\%$ iR-correction. "], "scan_rate": "10 mV s^-1", "substrate": "carbon paper", "ir_compensation": "95%"}, "electrolyte": {"source": ["\n# 2.3 Electrochemical performance\n\nThe electrocatalytic performance of FeNiCoCrRu HEA NPs for the HER and OER was first evaluated using a typical threeelectrode configuration in an alkaline freshwater electrolyte $\\mathbf { \\left( 1 \\ M K O H \\right) }$ . ", "There were two types of electrolytes including alkaline freshwater $\\left( 1 \\mathrm { ~ M ~ K O H } \\right)$ and alkaline saline $\\left( 1 \\mathrm { \\textbf { M K O H } + \\boldsymbol { 0 . 5 } \\mathrm { \\textbf { M N a C l } } } \\right)$ . "], "ph_value": null, "concentration_molar": "1.0 M", "electrolyte_composition": "KOH"}, "synthesis_method": {"method": "direct CO2 laser induction", "source": ["Notably, FeNiCoCrRu HEA NPs synthesized with a power of $^ { 1 8 \\mathrm { ~ W ~ } }$ , a rate of $1 0 \\ \\mathrm { c m } \\ s ^ { - 1 }$ and a metal-tocitrate ratio of 1 : 2 exhibited the best HER and OER activities (Fig. S18, ESI†). It is obvious that power, rate, and metal-tocitrate ratio significantly affect the morphology and size of HEA", "In addition, three other quinary HEA NPs including FeNiCoCuRu, FeNiCoMnRu, and FeNiCoMoRu were prepared under the same conditions, except that Cr was replaced with Cu, Mn, and Mo, respectively (Table S1, ESI†). ", "The optimal laser processing parameters were determined to be a laser power of $^ { 1 8 \\mathrm { ~ W ~ } }$ and a scanning rate of $1 0 \\ \\mathrm { c m \\ } \\ s ^ { - 1 }$ . "], "key_parameters": "18 W, 10 cm s^-1"}, "other_environmental_params": []}}, {"alloy_id": "FeNiCoCrRu", "performance": {"stability": {"source": ["When assembled FeNiCoCrRu HEA NPs to an electrolyzer, it shows a negligible voltage increase at 250 mA $\\mathsf { c m } ^ { - 2 }$ even after over 3000-hour operation. ", "When explored for seawater electrolysis, FeNiCoCrRu HEA NPs showed high-efficiency and stable bifunctional electrocatalytic performance, with overpotentials of $0 . 1 4 8 \\mathrm { ~ V ~ }$ at $6 0 0 \\mathrm { \\ m A } \\mathrm { c m } ^ { - 2 }$ for the HER and $0 . 3 5 3 \\mathrm { ~ V ~ }$ at $3 0 0 \\mathrm { \\ m A } \\mathrm { c m } ^ { - 2 }$ for the OER, and a superior long duration of $> 3 0 0 0$ hours operated at 250 mA $\\mathrm { c m } ^ { - 2 }$ . ", "\nTo assess the suitability of the electrocatalyst for industrial applications, long-term stability tests were conducted on both FeNiCoCrRu¦¦FeNiCoCrRu and $\\mathbf { P t / C ¦ ¦ \\mathbf { R u O } } _ { 2 }$ electrolyzers using chronopotentiometry at $2 5 0 \\mathrm { \\ m A } \\mathrm { \\ c m } ^ { - 2 }$ (Fig. 4e).2 Notably, the applied voltage across the $\\mathbf { P t / C ¦ ¦ R u O } _ { 2 }$ electrolyzer experienced a significant surge after only 10 hours, indicating poor stability. ", "In contrast, the FeNiCoCrRu¦¦FeNiCoCrRu electrolyzer demonstrated exceptionally stability, with a voltage increase rate of only $0 . 0 5 \\mathrm { m V h } ^ { - 1 }$ . ", "In detail, the voltage increased by just $0 . 1 5 3 \\mathrm { V }$ after 3050 hours of continuous operation, which is comparable to recent reports.2,4,52,54 Stable gas bubbles were consistently observed emanating from the electrode surfaces (inset of Fig. 4e and Video S4, $\\mathrm { E S I \\dag }$ ). ", "The assembled FeNiCoCr$\\mathrm { R u } ¦ ¦$ FeNiCoCrRu electrolyzer exhibited negligible voltage increase at $2 5 0 \\mathrm { m A c m } ^ { - 2 }$ even after $> 3 0 0 0$ hours of continuous operation. "], "cycle_count": null, "test_method": "Chronopotentiometry", "duration_hours": ">3000", "degradation_details": "Voltage increase rate of 0.05 mV h^-1; voltage increased by 0.153 V after 3050 hours", "performance_retention": null}, "tafel_slope": {"unit": "mV dec^-1", "value": "52.2", "source": ["The remarkably enhanced HER kinetics of FeNiCoCrRu HEA NPs is attested by the lowest Tafel slope of $5 2 . 2 \\mathrm { m V } \\mathrm { d e c } ^ { - 1 }$ , revealing that the hydrogen generation process likely follows the Volmer– Heyrovsky pathway in alkaline electrolytes $\\mathbf { ( N o t e ~ S 3 , ~ E S I \\dagger }$ .45 This value is lower than those of FeNiCoRu $( 6 0 . 7 ~ \\mathrm { m V } ~ \\mathrm { d e c } ^ { - 1 } )$ ), FeNiCoCr $\\left( 1 2 2 . 8 \\quad \\mathrm { m V } \\quad \\mathrm { d e c } ^ { - 1 } \\right)$ , FeNiCo $\\left( 1 0 7 . 9 \\quad \\mathrm { m V } \\quad \\mathrm { d e c } ^ { - 1 } \\right) .$ , and $\\mathrm { P t / C }$ $\\left( 8 4 . 5 ~ \\mathrm { m V ~ d e c } ^ { - 1 } \\right)$ ), indicating that the high-entropy design and the associated synergistic effect facilitate faster HER kinetics. "]}, "overpotential": [{"unit": "V", "value": "0.148", "source": ["FeNiCoCrRu HEA NPs exhibit exceptional bifunctional electrocatalytic activities, delivering overpotentials of $0 . 1 4 8 \\mathrm { ~ V ~ }$ at $6 0 0 \\ m \\mathtt { A } \\mathtt { c m } ^ { - 2 }$ for the hydrogen evolution reaction and $0 . 3 5 3 \\vee$ at $3 0 0 \\ m \\mathrm { A } \\ c m ^ { - 2 }$ for the oxygen evolution reaction in alkaline seawater. ", "When explored for seawater electrolysis, FeNiCoCrRu HEA NPs showed high-efficiency and stable bifunctional electrocatalytic performance, with overpotentials of $0 . 1 4 8 \\mathrm { ~ V ~ }$ at $6 0 0 \\mathrm { \\ m A } \\mathrm { c m } ^ { - 2 }$ for the HER and $0 . 3 5 3 \\mathrm { ~ V ~ }$ at $3 0 0 \\mathrm { \\ m A } \\mathrm { c m } ^ { - 2 }$ for the OER, and a superior long duration of $> 3 0 0 0$ hours operated at 250 mA $\\mathrm { c m } ^ { - 2 }$ . ", "For instance, FeNiCoCrRu HEA NPs delivered overpotentials of $0 . 1 4 8 \\mathrm { ~ V ~ }$ at $6 0 0 \\mathrm { \\ m A } \\mathrm { c m } ^ { - 2 }$ for the HER and $0 . 3 5 3 \\mathrm { ~ V ~ }$ at $3 0 0 \\mathrm { \\ m A } \\mathrm { c m } ^ { - 2 }$ for the OER in alkaline seawater electrolyte. "], "current_density": "600 mA cm^-2"}, {"unit": "V", "value": "0.052", "source": ["As expected, FeNiCoCrRu HEA NPs exhibit outstanding performance towards both HER and OER in $1 \\mathrm { \\textbf { M K O H + 0 . 5 } M }$ NaCl electrolyte (Fig. 4a–c and Table S8, ESI†). ", "In detail, FeNiCoCrRu HEA NPs show overpotentials of $0 . 0 5 2 \\mathrm { V }$ at $1 0 0 \\mathrm { \\ m A } \\mathrm { c m } ^ { - 2 }$ for HER and $0 . 3 2 0 \\mathrm { ~ V ~ }$ at100 mA $\\mathrm { c m } ^ { - 2 }$ for OER. Meanwhile, the corresponding Tafel slopes are $5 2 . 4 ~ \\mathrm { \\ m V ~ d e c } ^ { - 1 }$ for HER and $4 2 . 7 ~ \\mathrm { m V ~ d e c } ^ { - 1 }$ for OER, indicating superior reaction kinetics in $1 \\ : \\mathbf { M } \\ : \\mathbf { K O H } + 0 . 5 \\ : \\mathbf { M } .$ NaCl electrolyte (Fig. S21, ESI†). The $R _ { \\mathrm { c t } }$ for HER and OER are $0 . 3 2 2 ~ \\Omega$ and $2 . 6 0 9 ~ \\Omega$ , respectively (Fig. S22, $\\mathrm { E S I \\dag }$ ). "], "current_density": "100 mA cm^-2"}, {"unit": "V", "value": "0.078", "source": ["Impressively, FeNiCoCrRu HEA NPs need overpotentials of only 0.078 V, $0 . 1 1 3 \\mathrm { ~ V ~ }$ and $0 . 1 5 0 \\mathrm { ~ V ~ }$ to attain 200, 400, and $6 0 0 \\mathrm { \\ m A } \\mathrm { c m } ^ { - 2 }$ , respectively. "], "current_density": "200 mA cm^-2"}, {"unit": "V", "value": "0.113", "source": ["Impressively, FeNiCoCrRu HEA NPs need overpotentials of only 0.078 V, $0 . 1 1 3 \\mathrm { ~ V ~ }$ and $0 . 1 5 0 \\mathrm { ~ V ~ }$ to attain 200, 400, and $6 0 0 \\mathrm { \\ m A } \\mathrm { c m } ^ { - 2 }$ , respectively. "], "current_density": "400 mA cm^-2"}, {"unit": "V", "value": "0.150", "source": ["Impressively, FeNiCoCrRu HEA NPs need overpotentials of only 0.078 V, $0 . 1 1 3 \\mathrm { ~ V ~ }$ and $0 . 1 5 0 \\mathrm { ~ V ~ }$ to attain 200, 400, and $6 0 0 \\mathrm { \\ m A } \\mathrm { c m } ^ { - 2 }$ , respectively. "], "current_density": "600 mA cm^-2"}], "supplementary_performance": [{"key": "Charge Transfer Resistance (R_ct)", "value": "0.477 Ω", "source": ["Among these electrocatalysts, FeNiCoCrRu HEA NPs exhibits the smallest $R _ { \\mathrm { c t } }$ of $\\mathbf { 0 . 4 7 7 } \\Omega$ , showing a fast charge transfer rate during the HER process."]}, {"key": "Electrochemical Active Surface Area (ECSA)", "value": "5767.5 cm^-2", "source": ["FeNiCoCrRu HEA NPs exhibit the largest ECSA value of $5 7 6 7 . 5 ~ \\mathrm { c m } ^ { - 2 }$ , much larger than those of FeNiCoRu $\\left( 4 5 8 0 \\ \\mathrm { c m } ^ { - 2 } \\right)$ , FeNiCoCr $\\left( 2 8 1 2 . 5 ~ \\mathrm { c m } ^ { - 2 } \\right)$ , and FeNiCo $( 2 4 1 0 ~ \\mathrm { c m } ^ { - 2 } )$ . A larger ECSA means more active sites are available for electrocatalytic reactions, enabling greater adsorption of water molecules and thereby enhancing HER activity. "]}, {"key": "Turnover Frequency (TOF)", "value": "0.168 H2 s^-1 at 0.15 V overpotential", "source": ["In terms of TOF (Fig. 3c and Note S4 and Table S6, $\\mathrm { E S I \\dag }$ ), FeNiCoCrRu HEA NPs possess a rate of $0 . 1 6 8 \\ \\mathrm { H } _ { 2 } \\ \\mathrm { s } ^ { - 1 }$ at an overpotential of $\\mathbf { 0 . 1 5 \\ V }$ , which is significantly superior to those of FeNiCoRu (0.126 ${ \\mathrm { ~ \\bf ~ H } } _ { 2 } { \\mathrm { ~ \\bf ~ s ~ } } ^ { - 1 } ]$ ), FeNiCoCr (0.011 ${ \\mathrm { H } } _ { 2 } \\ s ^ { - 1 } )$ , and FeNiCo $( 0 . 0 0 4 \\mathrm { ~ H } _ { 2 } \\mathrm { ~ s } ^ { - 1 } )$ . Moreover, the mass activity of FeNiCoCrRu HEA N $\\mathrm { P s } \\left( 4 7 4 . 3 9 \\mathrm { A g } ^ { - 1 } \\right)$ at an overpotential of $_ { 0 . 1 \\mathrm { V } }$ is 2.1, 24.7, and 29.1 times higher than those of FeNiCoRu $\\left( 2 2 1 . 7 6 \\mathrm { A g } ^ { - 1 } \\right)$ ), FeNiCoCr $\\left( 1 9 . 2 3 { \\mathrm { ~ A ~ g } } ^ { - 1 } \\right)$ , and FeNiCo $\\left( 1 6 . 2 9 \\mathrm { A g } ^ { - 1 } \\right)$ , respectively. "]}, {"key": "Mass Activity", "value": "474.39 A g^-1 at 0.1 V overpotential", "source": ["In terms of TOF (Fig. 3c and Note S4 and Table S6, $\\mathrm { E S I \\dag }$ ), FeNiCoCrRu HEA NPs possess a rate of $0 . 1 6 8 \\ \\mathrm { H } _ { 2 } \\ \\mathrm { s } ^ { - 1 }$ at an overpotential of $\\mathbf { 0 . 1 5 \\ V }$ , which is significantly superior to those of FeNiCoRu (0.126 ${ \\mathrm { ~ \\bf ~ H } } _ { 2 } { \\mathrm { ~ \\bf ~ s ~ } } ^ { - 1 } ]$ ), FeNiCoCr (0.011 ${ \\mathrm { H } } _ { 2 } \\ s ^ { - 1 } )$ , and FeNiCo $( 0 . 0 0 4 \\mathrm { ~ H } _ { 2 } \\mathrm { ~ s } ^ { - 1 } )$ . Moreover, the mass activity of FeNiCoCrRu HEA N $\\mathrm { P s } \\left( 4 7 4 . 3 9 \\mathrm { A g } ^ { - 1 } \\right)$ at an overpotential of $_ { 0 . 1 \\mathrm { V } }$ is 2.1, 24.7, and 29.1 times higher than those of FeNiCoRu $\\left( 2 2 1 . 7 6 \\mathrm { A g } ^ { - 1 } \\right)$ ), FeNiCoCr $\\left( 1 9 . 2 3 { \\mathrm { ~ A ~ g } } ^ { - 1 } \\right)$ , and FeNiCo $\\left( 1 6 . 2 9 \\mathrm { A g } ^ { - 1 } \\right)$ , respectively. "]}]}, "experimental_conditions": {"test_setup": {"source": ["\nFig. 3 Electrocatalytic water splitting performance of FeNiCoCrRu in 1 M KOH. LSV curves of (a) HER and (d) OER at a scan rate of $1 0 \\mathsf { m } \\mathsf { V } \\mathsf { s } ^ { - 1 }$ with $9 5 \\%$ iR compensation. ", "LSV data were collected at a scan rate of $1 0 \\mathrm { \\ m V \\ } s ^ { - 1 }$ with $9 5 \\%$ iR-correction. "], "scan_rate": "10 mV s^-1", "substrate": "Carbon Paper (CP)", "ir_compensation": "95%"}, "electrolyte": {"source": ["Hence, to extend the practicability of FeNiCoCrRu HEA NPs for future industrial applications, it is necessary to evaluate the electrocatalytic activities in an alkaline seawater electrolyte $\\left( 1 \\mathrm { { M K O H } + 0 . 5 \\mathrm { { M } } } \\right.$ NaCl). ", "To evaluate the faradaic efficiency of the\n\nFig. 4 LSV curves of (a) HER and (b) OER in alkaline seawater electrolyte $\\mathrm { ~ 1 ~ M ~ K O H } + \\boldsymbol { 0 . 5 } \\mathrm { ~ M ~ N a C l } )$ with $9 5 \\%$ iR compensation. (c) Comparison of overpotentials at current density of $\\mathsf { 1 0 0 } \\mathsf { m } \\mathsf { A }$ for both HER and OER over various electrocatalysts. ", "There were two types of electrolytes including alkaline freshwater $\\left( 1 \\mathrm { ~ M ~ K O H } \\right)$ and alkaline saline $\\left( 1 \\mathrm { \\textbf { M K O H } + \\boldsymbol { 0 . 5 } \\mathrm { \\textbf { M N a C l } } } \\right)$ . "], "ph_value": null, "figure_source": {"img_path": "images/b10120e664aa67407d71f229d6c41fa703c33d4412315c4d6bd2eed2c00485c6.jpg", "location": "Fig. 4 LSV curves of (a) HER and (b) OER in alkaline seawater electrolyte $\\mathrm { ~ 1 ~ M ~ K O H } + \\boldsymbol { 0 . 5 } \\mathrm { ~ M ~ N a C l } )$ with $9 5 \\%$ iR compensation. (c) Comparison of overpotentials at current density of $\\mathsf { 1 0 0 } \\mathsf { m } \\mathsf { A }$ for both HER and OER over various electrocatalysts. 1: FeNiCoCrRu, 2: FeNiCoRu, 3: FeNiCoCr, 4: FeNiCo, 5: $\\mathsf { P t } / \\mathsf { C } ,$ and 6: ${ \\sf R u O } _ { 2 }$ . (d) LSV curves of FeNiCoCrRu¦¦FeNiCoCrRu and $\\mathsf { P t } / \\mathsf { C } ¦ ¦ \\mathsf { R u O } _ { 2 }$ electrolyzers without $i R$ -correction. (e) Chronopotentiometry curves of FeNiCoCrRu¦¦FeNiCoCrRu and $\\mathsf { P t / C } ¦ ¦ \\mathsf { R u O } _ { 2 }$ electrolyzers at $2 5 0 \\ m A \\ c m ^ { - 2 }$ . ", "reference_text_list": []}, "concentration_molar": "1 M KOH + 0.5 M NaCl", "electrolyte_composition": "KOH + NaCl"}, "synthesis_method": {"method": "Direct CO2 laser induction", "source": ["Herein, we report a rapid in situ synthesis of FeNiCoCrRu high-entropy alloy nanoparticles (HEA NPs) by direct $C O _ { 2 }$ laser induction of metal precursors on carbon paper under ambient conditions. ", "The laser-induced ultrahigh temperature $\\left( > 3 2 0 0 ~ \\mathrm { K } \\right)$ , ultrafast heating and quenching rates $\\left( 1 0 ^ { 5 } \\thinspace \\mathrm { K } \\thinspace s ^ { - 1 } \\right)$ , and high entropy design rendered FeNiCoCrRu HEA NPs with uniformly distributed metal elements and no phase separation. ", "To elucidate the temperature profile, an infrared pyrometer was deployed for non-contact temperature measurement during the $\\mathrm { C O } _ { 2 }$ laser induction process (Fig. 1b). The surface temperature reached a peak temperature of $3 2 8 3 \\mathrm { ~ K ~ }$ at a heating rate of $1 . 2 3 \\times 1 0 ^ { 5 } \\mathrm { K } s ^ { - 1 }$ . ", "Moreover, ultrafast heating/quenching rates $( 1 0 ^ { 5 } \\mathrm { ~ K ~ s ~ } ^ { - 1 } )$ effectively inhibit phase segregation and the coarsening of HEA NPs that happen during the cooling process. "], "key_parameters": ">3200 K, 10^5 K s^-1"}, "other_environmental_params": [{"key": "Electrode Configuration", "value": "Three-electrode (working: FeNiCoCrRu HEA NPs, counter: graphite rod, reference: Ag/AgCl)", "source": ["\n# 4.5 Electrochemical measurements\n\nAll electrochemical measurements were conducted on a Biologic SP-200 electrochemical workstation with a three-electrode configuration. ", "The as-prepared FeNiCoCrRu HEA NPs, graphite rod and $\\mathrm { A g / A g C l }$ (filled with 1 M KCl) were used as the working, counter, and reference electrodes, respectively. "]}, {"key": "Potential Calibration", "value": "RHE (E_RHE = E_(Ag/AgCl) + 0.222 + 0.059 × pH)", "source": ["All measured potentials were calibrated to RHE according to the equation: $E _ { \\mathrm { R H E } } = E _ { \\left( \\mathrm { A g / A g C l } \\right) } + 0 . 2 2 2 + 0 . 0 5 9 \\times \\mathrm { p H }$ . "]}, {"key": "Activation/Stabilization", "value": "CV at 100 mV s^-1", "source": ["CV was conducted at a scan rate of $1 0 0 \\mathrm { \\ m V \\ s ^ { - 1 } }$ to activate and stabilize the electrocatalysts. "]}]}}, {"alloy_id": "FeNiCoRu", "performance": {"stability": {"source": [], "cycle_count": null, "test_method": "Unknown", "duration_hours": null, "degradation_details": null, "performance_retention": null}, "tafel_slope": {"unit": "mV dec^-1", "value": "60.7", "source": ["The remarkably enhanced HER kinetics of FeNiCoCrRu HEA NPs is attested by the lowest Tafel slope of $5 2 . 2 \\mathrm { m V } \\mathrm { d e c } ^ { - 1 }$ , revealing that the hydrogen generation process likely follows the Volmer– Heyrovsky pathway in alkaline electrolytes $\\mathbf { ( N o t e ~ S 3 , ~ E S I \\dagger }$ .45 This value is lower than those of FeNiCoRu $( 6 0 . 7 ~ \\mathrm { m V } ~ \\mathrm { d e c } ^ { - 1 } )$ ), FeNiCoCr $\\left( 1 2 2 . 8 \\quad \\mathrm { m V } \\quad \\mathrm { d e c } ^ { - 1 } \\right)$ , FeNiCo $\\left( 1 0 7 . 9 \\quad \\mathrm { m V } \\quad \\mathrm { d e c } ^ { - 1 } \\right) .$ , and $\\mathrm { P t / C }$ $\\left( 8 4 . 5 ~ \\mathrm { m V ~ d e c } ^ { - 1 } \\right)$ ), indicating that the high-entropy design and the associated synergistic effect facilitate faster HER kinetics. "]}, "overpotential": [{"unit": "V", "value": "0.004", "source": ["As derioverpotentials of $0 . 0 0 2 \\mathrm { ~ V ~ }$ Fig and $0 . 0 5 1 \\mathrm { ~ V ~ }$ NiCoCrRu at 10 and $1 0 0 \\mathrm { \\ m A } \\mathrm { c m } ^ { - 2 }$ respectively, for the HER. These values are the lowest among those of FeNiCoRu $_ { 0 . 0 0 4 \\mathrm { ~ V ~ } }$ and 0.071 V), FeNiCoCr $[ 0 . 1 1 2 \\mathrm { ~ V ~ }$ and 0.238 V), FeNiCo $( 0 . 1 7 6 \\mathrm { ~ V ~ }$ and 0.286 V), FeNi (0.165 V and 0.292 V), Ni $\\mathbf { 0 . 1 2 6 \\ V }$ and 0.247 V), and Fe (0.127 V and 0.351 V)\n\n(Fig. S11a and Table S6, ESI†). "], "current_density": "10 mA cm^-2"}, {"unit": "V", "value": "0.071", "source": ["As derioverpotentials of $0 . 0 0 2 \\mathrm { ~ V ~ }$ Fig and $0 . 0 5 1 \\mathrm { ~ V ~ }$ NiCoCrRu at 10 and $1 0 0 \\mathrm { \\ m A } \\mathrm { c m } ^ { - 2 }$ respectively, for the HER. These values are the lowest among those of FeNiCoRu $_ { 0 . 0 0 4 \\mathrm { ~ V ~ } }$ and 0.071 V), FeNiCoCr $[ 0 . 1 1 2 \\mathrm { ~ V ~ }$ and 0.238 V), FeNiCo $( 0 . 1 7 6 \\mathrm { ~ V ~ }$ and 0.286 V), FeNi (0.165 V and 0.292 V), Ni $\\mathbf { 0 . 1 2 6 \\ V }$ and 0.247 V), and Fe (0.127 V and 0.351 V)\n\n(Fig. S11a and Table S6, ESI†). "], "current_density": "100 mA cm^-2"}, {"unit": "V", "value": "0.327", "source": ["The activity improvement can be distinctly concluded compared to FeNiCoRu $( 0 . 3 2 7 \\mathrm { ~ V } , 0 . 3 4 9 \\mathrm { ~ V } ,right.$ and 0.359 V), FeNiCoCr (0.336V, 0.353 V, and 0.372 V), and FeNiCo (0.346 V, 0.369 V, and 0.379 V) (Fig. S14a and Table S6, $\\mathrm { E S I \\dag }$ ). "], "current_density": "100 mA cm^-2"}, {"unit": "V", "value": "0.349", "source": ["The activity improvement can be distinctly concluded compared to FeNiCoRu $( 0 . 3 2 7 \\mathrm { ~ V } , 0 . 3 4 9 \\mathrm { ~ V } ,right.$ and 0.359 V), FeNiCoCr (0.336V, 0.353 V, and 0.372 V), and FeNiCo (0.346 V, 0.369 V, and 0.379 V) (Fig. S14a and Table S6, $\\mathrm { E S I \\dag }$ ). "], "current_density": "200 mA cm^-2"}, {"unit": "V", "value": "0.359", "source": ["The activity improvement can be distinctly concluded compared to FeNiCoRu $( 0 . 3 2 7 \\mathrm { ~ V } , 0 . 3 4 9 \\mathrm { ~ V } ,right.$ and 0.359 V), FeNiCoCr (0.336V, 0.353 V, and 0.372 V), and FeNiCo (0.346 V, 0.369 V, and 0.379 V) (Fig. S14a and Table S6, $\\mathrm { E S I \\dag }$ ). "], "current_density": "300 mA cm^-2"}], "supplementary_performance": [{"key": "Electrochemical Active Surface Area (ECSA)", "value": "4580 cm^-2", "source": ["FeNiCoCrRu HEA NPs exhibit the largest ECSA value of $5 7 6 7 . 5 ~ \\mathrm { c m } ^ { - 2 }$ , much larger than those of FeNiCoRu $\\left( 4 5 8 0 \\ \\mathrm { c m } ^ { - 2 } \\right)$ , FeNiCoCr $\\left( 2 8 1 2 . 5 ~ \\mathrm { c m } ^ { - 2 } \\right)$ , and FeNiCo $( 2 4 1 0 ~ \\mathrm { c m } ^ { - 2 } )$ . A larger ECSA means more active sites are available for electrocatalytic reactions, enabling greater adsorption of water molecules and thereby enhancing HER activity. "]}, {"key": "Turnover Frequency (TOF)", "value": "0.126 H2 s^-1 at 0.15 V overpotential", "source": ["In terms of TOF (Fig. 3c and Note S4 and Table S6, $\\mathrm { E S I \\dag }$ ), FeNiCoCrRu HEA NPs possess a rate of $0 . 1 6 8 \\ \\mathrm { H } _ { 2 } \\ \\mathrm { s } ^ { - 1 }$ at an overpotential of $\\mathbf { 0 . 1 5 \\ V }$ , which is significantly superior to those of FeNiCoRu (0.126 ${ \\mathrm { ~ \\bf ~ H } } _ { 2 } { \\mathrm { ~ \\bf ~ s ~ } } ^ { - 1 } ]$ ), FeNiCoCr (0.011 ${ \\mathrm { H } } _ { 2 } \\ s ^ { - 1 } )$ , and FeNiCo $( 0 . 0 0 4 \\mathrm { ~ H } _ { 2 } \\mathrm { ~ s } ^ { - 1 } )$ . Moreover, the mass activity of FeNiCoCrRu HEA N $\\mathrm { P s } \\left( 4 7 4 . 3 9 \\mathrm { A g } ^ { - 1 } \\right)$ at an overpotential of $_ { 0 . 1 \\mathrm { V } }$ is 2.1, 24.7, and 29.1 times higher than those of FeNiCoRu $\\left( 2 2 1 . 7 6 \\mathrm { A g } ^ { - 1 } \\right)$ ), FeNiCoCr $\\left( 1 9 . 2 3 { \\mathrm { ~ A ~ g } } ^ { - 1 } \\right)$ , and FeNiCo $\\left( 1 6 . 2 9 \\mathrm { A g } ^ { - 1 } \\right)$ , respectively. "]}, {"key": "Mass Activity", "value": "221.76 A g^-1 at 0.1 V overpotential", "source": ["In terms of TOF (Fig. 3c and Note S4 and Table S6, $\\mathrm { E S I \\dag }$ ), FeNiCoCrRu HEA NPs possess a rate of $0 . 1 6 8 \\ \\mathrm { H } _ { 2 } \\ \\mathrm { s } ^ { - 1 }$ at an overpotential of $\\mathbf { 0 . 1 5 \\ V }$ , which is significantly superior to those of FeNiCoRu (0.126 ${ \\mathrm { ~ \\bf ~ H } } _ { 2 } { \\mathrm { ~ \\bf ~ s ~ } } ^ { - 1 } ]$ ), FeNiCoCr (0.011 ${ \\mathrm { H } } _ { 2 } \\ s ^ { - 1 } )$ , and FeNiCo $( 0 . 0 0 4 \\mathrm { ~ H } _ { 2 } \\mathrm { ~ s } ^ { - 1 } )$ . Moreover, the mass activity of FeNiCoCrRu HEA N $\\mathrm { P s } \\left( 4 7 4 . 3 9 \\mathrm { A g } ^ { - 1 } \\right)$ at an overpotential of $_ { 0 . 1 \\mathrm { V } }$ is 2.1, 24.7, and 29.1 times higher than those of FeNiCoRu $\\left( 2 2 1 . 7 6 \\mathrm { A g } ^ { - 1 } \\right)$ ), FeNiCoCr $\\left( 1 9 . 2 3 { \\mathrm { ~ A ~ g } } ^ { - 1 } \\right)$ , and FeNiCo $\\left( 1 6 . 2 9 \\mathrm { A g } ^ { - 1 } \\right)$ , respectively. "]}]}, "experimental_conditions": {"test_setup": {"source": ["\nFig. 3 Electrocatalytic w | 8 | {'extraction_results': [{'alloy_id': 'FeNi', 'performance': {'stability': {'source': [], 'cycle_count': None, 'test_method': 'Unknown', 'duration_hours': None, 'degradation_details': None, 'performance_retention': None}, 'tafel_slope': {'unit': 'mV dec^-1', 'value': None, 'source': []}, 'overpotential': [{'unit': 'V', 'value': '0.165', 'source': ['As derioverpotentials of $0 . 0 0 2 \\mathrm { ~ V ~ }$ Fig and $0 . 0 5 1 \\mathrm { ~ V ~ }$ NiCoCrRu at 10 and $1 0 0 \\mathrm { \\ m A } \\mathrm { c m } ^ { - 2 }$ respectively, for the HER. These values are the lowest among those of FeNiCoRu $_ { 0 . 0 0 4 \\mathrm { ~ V ~ } }$ and 0.071 V), FeNiCoCr $[ 0 . 1 1 2 \\mathrm { ~ V ~ }$ and 0.238 V), FeNiCo $( 0 . 1 7 6 \\mathrm { ~ V ~ }$ and 0.286 V), FeNi (0.165 V and 0.292 V), Ni $\\mathbf { 0 . 1 2 6 \\ V }$ and 0.247 V), and Fe (0.127 V and 0.351 V)\n\n(Fig. S11a and Table S6, ESI†). '], 'current_density': '10 mA cm^-2'}, {'unit': 'V', 'value': '0.292', 'source': ['As derioverpotentials of $0 . 0 0 2 \\mathrm { ~ V ~ }$ Fig and $0 . 0 5 1 \\mathrm { ~ V ~ }$ NiCoCrRu at 10 and $1 0 0 \\mathrm { \\ m A } \\mathrm { c m } ^ { - 2 }$ respectively, for the HER. These values are the lowest among those of FeNiCoRu $_ { 0 . 0 0 4 \\mathrm { ~ V ~ } }$ and 0.071 V), FeNiCoCr $[ 0 . 1 1 2 \\mathrm { ~ V ~ }$ and 0.238 V), FeNiCo $( 0 . 1 7 6 \\mathrm { ~ V ~ }$ and 0.286 V), FeNi (0.165 V and 0.292 V), Ni $\\mathbf { 0 . 1 2 6 \\ V }$ and 0.247 V), and Fe (0.127 V and 0.351 V)\n\n(Fig. S11a and Table S6, ESI†). '], 'current_density': '100 mA cm^-2'}], 'supplementary_performance': []}, 'experimental_conditions': {'test_setup': {'source': ['\n# 2.3 Electrochemical performance\n\nThe electrocatalytic performance of FeNiCoCrRu HEA NPs for the HER and OER was first evaluated using a typical threeelectrode configuration in an alkaline freshwater electrolyte $\\mathbf { \\left( 1 \\ M K O H \\right) }$ . ', 'All potentials were calibrated to the reversible hydrogen electrode (RHE) with $9 5 \\%$ iR-correction. ', '\nFig. 3 Electrocatalytic water splitting performance of FeNiCoCrRu in 1 M KOH. LSV curves of (a) HER and (d) OER at a scan rate of $1 0 \\mathsf { m } \\mathsf { V } \\mathsf { s } ^ { - 1 }$ with $9 5 \\%$ iR compensation. ', 'LSV data were collected at a scan rate of $1 0 \\mathrm { \\ m V \\ } s ^ { - 1 }$ with $9 5 \\%$ iR-correction. '], 'scan_rate': '10 mV s^-1', 'substrate': 'carbon paper', 'ir_compensation': '95%'}, 'electrolyte': {'source': ['\n# 2.3 Electrochemical performance\n\nThe electrocatalytic performance of FeNiCoCrRu HEA NPs for the HER and OER was first evaluated using a typical threeelectrode configuration in an alkaline freshwater electrolyte $\\mathbf { \\left( 1 \\ M K O H \\right) }$ . ', 'There were two types of electrolytes including alkaline freshwater $\\left( 1 \\mathrm { ~ M ~ K O H } \\right)$ and alkaline saline $\\left( 1 \\mathrm { \\textbf { M K O H } + \\boldsymbol { 0 . 5 } \\mathrm { \\textbf { M N a C l } } } \\right)$ . '], 'ph_value': None, 'concentration_molar': '1.0 M', 'electrolyte_composition': 'KOH'}, 'synthesis_method': {'method': 'direct CO2 laser induction', 'source': ['Herein, we report a rapid in situ synthesis of FeNiCoCrRu high-entropy alloy nanoparticles (HEA NPs) by direct $C O _ { 2 }$ laser induction of metal precursors on carbon paper under ambient conditions. ', '\nHerein, we demonstrated the in situ, rapid synthesis of FeNiCoCrRu HEA NPs with porous structures on a conductive substrate via direct $\\mathbf { C O } _ { 2 }$ laser induction under ambient conditions. ', 'Notably, FeNiCoCrRu HEA NPs synthesized with a power of $^ { 1 8 \\mathrm { ~ W ~ } }$ , a rate of $1 0 \\ \\mathrm { c m } \\ s ^ { - 1 }$ and a metal-tocitrate ratio of 1 : 2 exhibited the best HER and OER activities (Fig. S18, ESI†). It is obvious that power, rate, and metal-tocitrate ratio significantly affect the morphology and size of HEA', 'The optimal laser processing parameters were determined to be a laser power of $^ { 1 8 \\mathrm { ~ W ~ } }$ and a scanning rate of $1 0 \\ \\mathrm { c m \\ } \\ s ^ { - 1 }$ . '], 'key_parameters': '18 W, 10 cm s^-1'}, 'other_environmental_params': []}}, {'alloy_id': 'FeNiCoCuRu', 'performance': {'stability': {'source': [], 'cycle_count': None, 'test_method': 'Unknown', 'duration_hours': None, 'degradation_details': None, 'performance_retention': None}, 'tafel_slope': {'unit': 'mV dec^-1', 'value': None, 'source': []}, 'overpotential': [], 'supplementary_performance': []}, 'experimental_conditions': {'test_setup': {'source': ['\n# 2.3 Electrochemical performance\n\nThe electrocatalytic performance of FeNiCoCrRu HEA NPs for the HER and OER was first evaluated using a typical threeelectrode configuration in an alkaline freshwater electrolyte $\\mathbf { \\left( 1 \\ M K O H \\right) }$ . ', 'All potentials were calibrated to the reversible hydrogen electrode (RHE) with $9 5 \\%$ iR-correction. ', '\nFig. 3 Electrocatalytic water splitting performance of FeNiCoCrRu in 1 M KOH. LSV curves of (a) HER and (d) OER at a scan rate of $1 0 \\mathsf { m } \\mathsf { V } \\mathsf { s } ^ { - 1 }$ with $9 5 \\%$ iR compensation. ', 'LSV data were collected at a scan rate of $1 0 \\mathrm { \\ m V \\ } s ^ { - 1 }$ with $9 5 \\%$ iR-correction. '], 'scan_rate': '10 mV s^-1', 'substrate': 'carbon paper', 'ir_compensation': '95%'}, 'electrolyte': {'source': ['\n# 2.3 Electrochemical performance\n\nThe electrocatalytic performance of FeNiCoCrRu HEA NPs for the HER and OER was first evaluated using a typical threeelectrode configuration in an alkaline freshwater electrolyte $\\mathbf { \\left( 1 \\ M K O H \\right) }$ . ', 'There were two types of electrolytes including alkaline freshwater $\\left( 1 \\mathrm { ~ M ~ K O H } \\right)$ and alkaline saline $\\left( 1 \\mathrm { \\textbf { M K O H } + \\boldsymbol { 0 . 5 } \\mathrm { \\textbf { M N a C l } } } \\right)$ . '], 'ph_value': None, 'concentration_molar': '1.0 M', 'electrolyte_composition': 'KOH'}, 'synthesis_method': {'method': 'direct CO2 laser induction', 'source': ['Notably, FeNiCoCrRu HEA NPs synthesized with a power of $^ { 1 8 \\mathrm { ~ W ~ } }$ , a rate of $1 0 \\ \\mathrm { c m } \\ s ^ { - 1 }$ and a metal-tocitrate ratio of 1 : 2 exhibited the best HER and OER activities (Fig. S18, ESI†). It is obvious that power, rate, and metal-tocitrate ratio significantly affect the morphology and size of HEA', 'In addition, three other quinary HEA NPs including FeNiCoCuRu, FeNiCoMnRu, and FeNiCoMoRu were prepared under the same conditions, except that Cr was replaced with Cu, Mn, and Mo, respectively (Table S1, ESI†). ', 'The optimal laser processing parameters were determined to be a laser power of $^ { 1 8 \\mathrm { ~ W ~ } }$ and a scanning rate of $1 0 \\ \\mathrm { c m \\ } \\ s ^ { - 1 }$ . '], 'key_parameters': '18 W, 10 cm s^-1'}, 'other_environmental_params': []}}, {'alloy_id': 'FeNiCoMnRu', 'performance': {'stability': {'source': [], 'cycle_count': None, 'test_method': 'Unknown', 'duration_hours': None, 'degradation_details': None, 'performance_retention': None}, 'tafel_slope': {'unit': 'mV dec^-1', 'value': None, 'source': []}, 'overpotential': [], 'supplementary_performance': []}, 'experimental_conditions': {'test_setup': {'source': ['\n# 2.3 Electrochemical performance\n\nThe electrocatalytic performance of FeNiCoCrRu HEA NPs for the HER and OER was first evaluated using a typical threeelectrode configuration in an alkaline freshwater electrolyte $\\mathbf { \\left( 1 \\ M K O H \\right) }$ . ', 'All potentials were calibrated to the reversible hydrogen electrode (RHE) with $9 5 \\%$ iR-correction. ', '\nFig. 3 Electrocatalytic water splitting performance of FeNiCoCrRu in 1 M KOH. LSV curves of (a) HER and (d) OER at a scan rate of $1 0 \\mathsf { m } \\mathsf { V } \\mathsf { s } ^ { - 1 }$ with $9 5 \\%$ iR compensation. ', 'LSV data were collected at a scan rate of $1 0 \\mathrm { \\ m V \\ } s ^ { - 1 }$ with $9 5 \\%$ iR-correction. '], 'scan_rate': '10 mV s^-1', 'substrate': 'carbon paper', 'ir_compensation': '95%'}, 'electrolyte': {'source': ['\n# 2.3 Electrochemical performance\n\nThe electrocatalytic performance of FeNiCoCrRu HEA NPs for the HER and OER was first evaluated using a typical threeelectrode configuration in an alkaline freshwater electrolyte $\\mathbf { \\left( 1 \\ M K O H \\right) }$ . ', 'There were two types of electrolytes including alkaline freshwater $\\left( 1 \\mathrm { ~ M ~ K O H } \\right)$ and alkaline saline $\\left( 1 \\mathrm { \\textbf { M K O H } + \\boldsymbol { 0 . 5 } \\mathrm { \\textbf { M N a C l } } } \\right)$ . '], 'ph_value': None, 'concentration_molar': '1.0 M', 'electrolyte_composition': 'KOH'}, 'synthesis_method': {'method': 'direct CO2 laser induction', 'source': ['Notably, FeNiCoCrRu HEA NPs synthesized with a power of $^ { 1 8 \\mathrm { ~ W ~ } }$ , a rate of $1 0 \\ \\mathrm { c m } \\ s ^ { - 1 }$ and a metal-tocitrate ratio of 1 : 2 exhibited the best HER and OER activities (Fig. S18, ESI†). It is obvious that power, rate, and metal-tocitrate ratio significantly affect the morphology and size of HEA', 'In addition, three other quinary HEA NPs including FeNiCoCuRu, FeNiCoMnRu, and FeNiCoMoRu were prepared under the same conditions, except that Cr was replaced with Cu, Mn, and Mo, respectively (Table S1, ESI†). ', 'The optimal laser processing parameters were determined to be a laser power of $^ { 1 8 \\mathrm { ~ W ~ } }$ and a scanning rate of $1 0 \\ \\mathrm { c m \\ } \\ s ^ { - 1 }$ . '], 'key_parameters': '18 W, 10 cm s^-1'}, 'other_environmental_params': []}}, {'alloy_id': 'FeNiCoMoRu', 'performance': {'stability': {'source': [], 'cycle_count': None, 'test_method': 'Unknown', 'duration_hours': None, 'degradation_details': None, 'performance_retention': None}, 'tafel_slope': {'unit': 'mV dec^-1', 'value': None, 'source': []}, 'overpotential': [], 'supplementary_performance': []}, 'experimental_conditions': {'test_setup': {'source': ['\n# 2.3 Electrochemical performance\n\nThe electrocatalytic performance of FeNiCoCrRu HEA NPs for the HER and OER was first evaluated using a typical threeelectrode configuration in an alkaline freshwater electrolyte $\\mathbf { \\left( 1 \\ M K O H \\right) }$ . ', 'All potentials were calibrated to the reversible hydrogen electrode (RHE) with $9 5 \\%$ iR-correction. ', '\nFig. 3 Electrocatalytic water splitting performance of FeNiCoCrRu in 1 M KOH. LSV curves of (a) HER and (d) OER at a scan rate of $1 0 \\mathsf { m } \\mathsf { V } \\mathsf { s } ^ { - 1 }$ with $9 5 \\%$ iR compensation. ', 'LSV data were collected at a scan rate of $1 0 \\mathrm { \\ m V \\ } s ^ { - 1 }$ with $9 5 \\%$ iR-correction. '], 'scan_rate': '10 mV s^-1', 'substrate': 'carbon paper', 'ir_compensation': '95%'}, 'electrolyte': {'source': ['\n# 2.3 Electrochemical performance\n\nThe electrocatalytic performance of FeNiCoCrRu HEA NPs for the HER and OER was first evaluated using a typical threeelectrode configuration in an alkaline freshwater electrolyte $\\mathbf { \\left( 1 \\ M K O H \\right) }$ . ', 'There were two types of electrolytes including alkaline freshwater $\\left( 1 \\mathrm { ~ M ~ K O H } \\right)$ and alkaline saline $\\left( 1 \\mathrm { \\textbf { M K O H } + \\boldsymbol { 0 . 5 } \\mathrm { \\textbf { M N a C l } } } \\right)$ . '], 'ph_value': None, 'concentration_molar': '1.0 M', 'electrolyte_composition': 'KOH'}, 'synthesis_method': {'method': 'direct CO2 laser induction', 'source': ['Notably, FeNiCoCrRu HEA NPs synthesized with a power of $^ { 1 8 \\mathrm { ~ W ~ } }$ , a rate of $1 0 \\ \\mathrm { c m } \\ s ^ { - 1 }$ and a metal-tocitrate ratio of 1 : 2 exhibited the best HER and OER activities (Fig. S18, ESI†). It is obvious that power, rate, and metal-tocitrate ratio significantly affect the morphology and size of HEA', 'In addition, three other quinary HEA NPs including FeNiCoCuRu, FeNiCoMnRu, and FeNiCoMoRu were prepared under the same conditions, except that Cr was replaced with Cu, Mn, and Mo, respectively (Table S1, ESI†). ', 'The optimal laser processing parameters were determined to be a laser power of $^ { 1 8 \\mathrm { ~ W ~ } }$ and a scanning rate of $1 0 \\ \\mathrm { c m \\ } \\ s ^ { - 1 }$ . '], 'key_parameters': '18 W, 10 cm s^-1'}, 'other_environmental_params': []}}, {'alloy_id': 'FeNiCoCrRu', 'performance': {'stability': {'source': ['When assembled FeNiCoCrRu HEA NPs to an electrolyzer, it shows a negligible voltage increase at 250 mA $\\mathsf { c m } ^ { - 2 }$ even after over 3000-hour operation. ', 'When explored for seawater electrolysis, FeNiCoCrRu HEA NPs showed high-efficiency and stable bifunctional electrocatalytic performance, with overpotentials of $0 . 1 4 8 \\mathrm { ~ V ~ }$ at $6 0 0 \\mathrm { \\ m A } \\mathrm { c m } ^ { - 2 }$ for the HER and $0 . 3 5 3 \\mathrm { ~ V ~ }$ at $3 0 0 \\mathrm { \\ m A } \\mathrm { c m } ^ { - 2 }$ for the OER, and a superior long duration of $> 3 0 0 0$ hours operated at 250 mA $\\mathrm { c m } ^ { - 2 }$ . ', '\nTo assess the suitability of the electrocatalyst for industrial applications, long-term stability tests were conducted on both FeNiCoCrRu¦¦FeNiCoCrRu and $\\mathbf { P t / C ¦ ¦ \\mathbf { R u O } } _ { 2 }$ electrolyzers using chronopotentiometry at $2 5 0 \\mathrm { \\ m A } \\mathrm { \\ c m } ^ { - 2 }$ (Fig. 4e).2 Notably, the applied voltage across the $\\mathbf { P t / C ¦ ¦ R u O } _ { 2 }$ electrolyzer experienced a significant surge after only 10 hours, indicating poor stability. ', 'In contrast, the FeNiCoCrRu¦¦FeNiCoCrRu electrolyzer demonstrated exceptionally stability, with a voltage increase rate of only $0 . 0 5 \\mathrm { m V h } ^ { - 1 }$ . ', 'In detail, the voltage increased by just $0 . 1 5 3 \\mathrm { V }$ after 3050 hours of continuous operation, which is comparable to recent reports.2,4,52,54 Stable gas bubbles were consistently observed emanating from the electrode surfaces (inset of Fig. 4e and Video S4, $\\mathrm { E S I \\dag }$ ). ', 'The assembled FeNiCoCr$\\mathrm { R u } ¦ ¦$ FeNiCoCrRu electrolyzer exhibited negligible voltage increase at $2 5 0 \\mathrm { m A c m } ^ { - 2 }$ even after $> 3 0 0 0$ hours of continuous operation. '], 'cycle_count': None, 'test_method': 'Chronopotentiometry', 'duration_hours': '>3000', 'degradation_details': 'Voltage increase rate of 0.05 mV h^-1; voltage increased by 0.153 V after 3050 hours', 'performance_retention': None}, 'tafel_slope': {'unit': 'mV dec^-1', 'value': '52.2', 'source': ['The remarkably enhanced HER kinetics of FeNiCoCrRu HEA NPs is attested by the lowest Tafel slope of $5 2 . 2 \\mathrm { m V } \\mathrm { d e c } ^ { - 1 }$ , revealing that the hydrogen generation process likely follows the Volmer– Heyrovsky pathway in alkaline electrolytes $\\mathbf { ( N o t e ~ S 3 , ~ E S I \\dagger }$ .45 This value is lower than those of FeNiCoRu $( 6 0 . 7 ~ \\mathrm { m V } ~ \\mathrm { d e c } ^ { - 1 } )$ ), FeNiCoCr $\\left( 1 2 2 . 8 \\quad \\mathrm { m V } \\quad \\mathrm { d e c } ^ { - 1 } \\right)$ , FeNiCo $\\left( 1 0 7 . 9 \\quad \\mathrm { m V } \\quad \\mathrm { d e c } ^ { - 1 } \\right) .$ , and $\\mathrm { P t / C }$ $\\left( 8 4 . 5 ~ \\mathrm { m V ~ d e c } ^ { - 1 } \\right)$ ), indicating that the high-entropy design and the associated synergistic effect facilitate faster HER kinetics. ']}, 'overpotential': [{'unit': 'V', 'value': '0.148', 'source': ['FeNiCoCrRu HEA NPs exhibit exceptional bifunctional electrocatalytic activities, delivering overpotentials of $0 . 1 4 8 \\mathrm { ~ V ~ }$ at $6 0 0 \\ m \\mathtt { A } \\mathtt { c m } ^ { - 2 }$ for the hydrogen evolution reaction and $0 . 3 5 3 \\vee$ at $3 0 0 \\ m \\mathrm { A } \\ c m ^ { - 2 }$ for the oxygen evolution reaction in alkaline seawater. ', 'When explored for seawater electrolysis, FeNiCoCrRu HEA NPs showed high-efficiency and stable bifunctional electrocatalytic performance, with overpotentials of $0 . 1 4 8 \\mathrm { ~ V ~ }$ at $6 0 0 \\mathrm { \\ m A } \\mathrm { c m } ^ { - 2 }$ for the HER and $0 . 3 5 3 \\mathrm { ~ V ~ }$ at $3 0 0 \\mathrm { \\ m A } \\mathrm { c m } ^ { - 2 }$ for the OER, and a superior long duration of $> 3 0 0 0$ hours operated at 250 mA $\\mathrm { c m } ^ { - 2 }$ . ', 'For instance, FeNiCoCrRu HEA NPs delivered overpotentials of $0 . 1 4 8 \\mathrm { ~ V ~ }$ at $6 0 0 \\mathrm { \\ m A } \\mathrm { c m } ^ { - 2 }$ for the HER and $0 . 3 5 3 \\mathrm { ~ V ~ }$ at $3 0 0 \\mathrm { \\ m A } \\mathrm { c m } ^ { - 2 }$ for the OER in alkaline seawater electrolyte. '], 'current_density': '600 mA cm^-2'}, {'unit': 'V', 'value': '0.052', 'source': ['As expected, FeNiCoCrRu HEA NPs exhibit outstanding performance towards both HER and OER in $1 \\mathrm { \\textbf { M K O H + 0 . 5 } M }$ NaCl electrolyte (Fig. 4a–c and Table S8, ESI†). ', 'In detail, FeNiCoCrRu HEA NPs show overpotentials of $0 . 0 5 2 \\mathrm { V }$ at $1 0 0 \\mathrm { \\ m A } \\mathrm { c m } ^ { - 2 }$ for HER and $0 . 3 2 0 \\mathrm { ~ V ~ }$ at100 mA $\\mathrm { c m } ^ { - 2 }$ for OER. Meanwhile, the corresponding Tafel slopes are $5 2 . 4 ~ \\mathrm { \\ m V ~ d e c } ^ { - 1 }$ for HER and $4 2 . 7 ~ \\mathrm { m V ~ d e c } ^ { - 1 }$ for OER, indicating superior reaction kinetics in $1 \\ : \\mathbf { M } \\ : \\mathbf { K O H } + 0 . 5 \\ : \\mathbf { M } .$ NaCl electrolyte (Fig. S21, ESI†). The $R _ { \\mathrm { c t } }$ for HER and OER are $0 . 3 2 2 ~ \\Omega$ and $2 . 6 0 9 ~ \\Omega$ , respectively (Fig. S22, $\\mathrm { E S I \\dag }$ ). '], 'current_density': '100 mA cm^-2'}, {'unit': 'V', 'value': '0.078', 'source': ['Impressively, FeNiCoCrRu HEA NPs need overpotentials of only 0.078 V, $0 . 1 1 3 \\mathrm { ~ V ~ }$ and $0 . 1 5 0 \\mathrm { ~ V ~ }$ to attain 200, 400, and $6 0 0 \\mathrm { \\ m A } \\mathrm { c m } ^ { - 2 }$ , respectively. '], 'current_density': '200 mA cm^-2'}, {'unit': 'V', 'value': '0.113', 'source': ['Impressively, FeNiCoCrRu HEA NPs need overpotentials of only 0.078 V, $0 . 1 1 3 \\mathrm { ~ V ~ }$ and $0 . 1 5 0 \\mathrm { ~ V ~ }$ to attain 200, 400, and $6 0 0 \\mathrm { \\ m A } \\mathrm { c m } ^ { - 2 }$ , respectively. '], 'current_density': '400 mA cm^-2'}, {'unit': 'V', 'value': '0.150', 'source': ['Impressively, FeNiCoCrRu HEA NPs need overpotentials of only 0.078 V, $0 . 1 1 3 \\mathrm { ~ V ~ }$ and $0 . 1 5 0 \\mathrm { ~ V ~ }$ to attain 200, 400, and $6 0 0 \\mathrm { \\ m A } \\mathrm { c m } ^ { - 2 }$ , respectively. '], 'current_density': '600 mA cm^-2'}], 'supplementary_performance': [{'key': 'Charge Transfer Resistance (R_ct)', 'value': '0.477 Ω', 'source': ['Among these electrocatalysts, FeNiCoCrRu HEA NPs exhibits the smallest $R _ { \\mathrm { c t } }$ of $\\mathbf { 0 . 4 7 7 } \\Omega$ , showing a fast charge transfer rate during the HER process.']}, {'key': 'Electrochemical Active Surface Area (ECSA)', 'value': '5767.5 cm^-2', 'source': ['FeNiCoCrRu HEA NPs exhibit the largest ECSA value of $5 7 6 7 . 5 ~ \\mathrm { c m } ^ { - 2 }$ , much larger than those of FeNiCoRu $\\left( 4 5 8 0 \\ \\mathrm { c m } ^ { - 2 } \\right)$ , FeNiCoCr $\\left( 2 8 1 2 . 5 ~ \\mathrm { c m } ^ { - 2 } \\right)$ , and FeNiCo $( 2 4 1 0 ~ \\mathrm { c m } ^ { - 2 } )$ . A larger ECSA means more active sites are available for electrocatalytic reactions, enabling greater adsorption of water molecules and thereby enhancing HER activity. ']}, {'key': 'Turnover Frequency (TOF)', 'value': '0.168 H2 s^-1 at 0.15 V overpotential', 'source': ['In terms of TOF (Fig. 3c and Note S4 and Table S6, $\\mathrm { E S I \\dag }$ ), FeNiCoCrRu HEA NPs possess a rate of $0 . 1 6 8 \\ \\mathrm { H } _ { 2 } \\ \\mathrm { s } ^ { - 1 }$ at an overpotential of $\\mathbf { 0 . 1 5 \\ V }$ , which is significantly superior to those of FeNiCoRu (0.126 ${ \\mathrm { ~ \\bf ~ H } } _ { 2 } { \\mathrm { ~ \\bf ~ s ~ } } ^ { - 1 } ]$ ), FeNiCoCr (0.011 ${ \\mathrm { H } } _ { 2 } \\ s ^ { - 1 } )$ , and FeNiCo $( 0 . 0 0 4 \\mathrm { ~ H } _ { 2 } \\mathrm { ~ s } ^ { - 1 } )$ . Moreover, the mass activity of FeNiCoCrRu HEA N $\\mathrm { P s } \\left( 4 7 4 . 3 9 \\mathrm { A g } ^ { - 1 } \\right)$ at an overpotential of $_ { 0 . 1 \\mathrm { V } }$ is 2.1, 24.7, and 29.1 times higher than those of FeNiCoRu $\\left( 2 2 1 . 7 6 \\mathrm { A g } ^ { - 1 } \\right)$ ), FeNiCoCr $\\left( 1 9 . 2 3 { \\mathrm { ~ A ~ g } } ^ { - 1 } \\right)$ , and FeNiCo $\\left( 1 6 . 2 9 \\mathrm { A g } ^ { - 1 } \\right)$ , respectively. ']}, {'key': 'Mass Activity', 'value': '474.39 A g^-1 at 0.1 V overpotential', 'source': ['In terms of TOF (Fig. 3c and Note S4 and Table S6, $\\mathrm { E S I \\dag }$ ), FeNiCoCrRu HEA NPs possess a rate of $0 . 1 6 8 \\ \\mathrm { H } _ { 2 } \\ \\mathrm { s } ^ { - 1 }$ at an overpotential of $\\mathbf { 0 . 1 5 \\ V }$ , which is significantly superior to those of FeNiCoRu (0.126 ${ \\mathrm { ~ \\bf ~ H } } _ { 2 } { \\mathrm { ~ \\bf ~ s ~ } } ^ { - 1 } ]$ ), FeNiCoCr (0.011 ${ \\mathrm { H } } _ { 2 } \\ s ^ { - 1 } )$ , and FeNiCo $( 0 . 0 0 4 \\mathrm { ~ H } _ { 2 } \\mathrm { ~ s } ^ { - 1 } )$ . Moreover, the mass activity of FeNiCoCrRu HEA N $\\mathrm { P s } \\left( 4 7 4 . 3 9 \\mathrm { A g } ^ { - 1 } \\right)$ at an overpotential of $_ { 0 . 1 \\mathrm { V } }$ is 2.1, 24.7, and 29.1 times higher than those of FeNiCoRu $\\left( 2 2 1 . 7 6 \\mathrm { A g } ^ { - 1 } \\right)$ ), FeNiCoCr $\\left( 1 9 . 2 3 { \\mathrm { ~ A ~ g } } ^ { - 1 } \\right)$ , and FeNiCo $\\left( 1 6 . 2 9 \\mathrm { A g } ^ { - 1 } \\right)$ , respectively. ']}]}, 'experimental_conditions': {'test_setup': {'source': ['\nFig. 3 Electrocatalytic water splitting performance of FeNiCoCrRu in 1 M KOH. LSV curves of (a) HER and (d) OER at a scan rate of $1 0 \\mathsf { m } \\mathsf { V } \\mathsf { s } ^ { - 1 }$ with $9 5 \\%$ iR compensation. ', 'LSV data were collected at a scan rate of $1 0 \\mathrm { \\ m V \\ } s ^ { - 1 }$ with $9 5 \\%$ iR-correction. '], 'scan_rate': '10 mV s^-1', 'substrate': 'Carbon Paper (CP)', 'ir_compensation': '95%'}, 'electrolyte': {'source': ['Hence, to extend the practicability of FeNiCoCrRu HEA NPs for future industrial applications, it is necessary to evaluate the electrocatalytic activities in an alkaline seawater electrolyte $\\left( 1 \\mathrm { { M K O H } + 0 . 5 \\mathrm { { M } } } \\right.$ NaCl). ', 'To evaluate the faradaic efficiency of the\n\nFig. 4 LSV curves of (a) HER and (b) OER in alkaline seawater electrolyte $\\mathrm { ~ 1 ~ M ~ K O H } + \\boldsymbol { 0 . 5 } \\mathrm { ~ M ~ N a C l } )$ with $9 5 \\%$ iR compensation. (c) Comparison of overpotentials at current density of $\\mathsf { 1 0 0 } \\mathsf { m } \\mathsf { A }$ for both HER and OER over various electrocatalysts. ', 'There were two types of electrolytes including alkaline freshwater $\\left( 1 \\mathrm { ~ M ~ K O H } \\right)$ and alkaline saline $\\left( 1 \\mathrm { \\textbf { M K O H } + \\boldsymbol { 0 . 5 } \\mathrm { \\textbf { M N a C l } } } \\right)$ . '], 'ph_value': None, 'concentration_molar': '1 M KOH + 0.5 M NaCl', 'electrolyte_composition': 'KOH + NaCl'}, 'synthesis_method': {'method': 'Direct CO2 laser induction', 'source': ['Herein, we report a rapid in situ synthesis of FeNiCoCrRu high-entropy alloy nanoparticles (HEA NPs) by direct $C O _ { 2 }$ laser induction of metal precursors on carbon paper under ambient conditions. ', 'The laser-induced ultrahigh temperature $\\left( > 3 2 0 0 ~ \\mathrm { K } \\right)$ , ultrafast heating and quenching rates $\\left( 1 0 ^ { 5 } \\thinspace \\mathrm { K } \\thinspace s ^ { - 1 } \\right)$ , and high entropy design rendered FeNiCoCrRu HEA NPs with uniformly distributed metal elements and no phase separation. ', 'To elucidate the temperature profile, an infrared pyrometer was deployed for non-contact temperature measurement during the $\\mathrm { C O } _ { 2 }$ laser induction process (Fig. 1b). The surface temperature reached a peak temperature of $3 2 8 3 \\mathrm { ~ K ~ }$ at a heating rate of $1 . 2 3 \\times 1 0 ^ { 5 } \\mathrm { K } s ^ { - 1 }$ . ', 'Moreover, ultrafast heating/quenching rates $( 1 0 ^ { 5 } \\mathrm { ~ K ~ s ~ } ^ { - 1 } )$ effectively inhibit phase segregation and the coarsening of HEA NPs that happen during the cooling process. '], 'key_parameters': '>3200 K, 10^5 K s^-1'}, 'other_environmental_params': [{'key': 'Electrode Configuration', 'value': 'Three-electrode (working: FeNiCoCrRu HEA NPs, counter: graphite rod, reference: Ag/AgCl)', 'source': ['\n# 4.5 Electrochemical measurements\n\nAll electrochemical measurements were conducted on a Biologic SP-200 electrochemical workstation with a three-electrode configuration. ', 'The as-prepared FeNiCoCrRu HEA NPs, graphite rod and $\\mathrm { A g / A g C l }$ (filled with 1 M KCl) were used as the working, counter, and reference electrodes, respectively. ']}, {'key': 'Potential Calibration', 'value': 'RHE (E_RHE = E_(Ag/AgCl) + 0.222 + 0.059 × pH)', 'source': ['All measured potentials were calibrated to RHE according to the equation: $E _ { \\mathrm { R H E } } = E _ { \\left( \\mathrm { A g / A g C l } \\right) } + 0 . 2 2 2 + 0 . 0 5 9 \\times \\mathrm { p H }$ . ']}, {'key': 'Activation/Stabilization', 'value': 'CV at 100 mV s^-1', 'source': ['CV was conducted at a scan rate of $1 0 0 \\mathrm { \\ m V \\ s ^ { - 1 } }$ to activate and stabilize the electrocatalysts. ']}]}}, {'alloy_id': 'FeNiCoRu', 'performance': {'stability': {'source': [], 'cycle_count': None, 'test_method': 'Unknown', 'duration_hours': None, 'degradation_details': None, 'performance_retention': None}, 'tafel_slope': {'unit': 'mV dec^-1', 'value': '60.7', 'source': ['The remarkably enhanced HER kinetics of FeNiCoCrRu HEA NPs is attested by the lowest Tafel slope of $5 2 . 2 \\mathrm { m V } \\mathrm { d e c } ^ { - 1 }$ , revealing that the hydrogen generation process likely follows the Volmer– Heyrovsky pathway in alkaline electrolytes $\\mathbf { ( N o t e ~ S 3 , ~ E S I \\dagger }$ .45 This value is lower than those of FeNiCoRu $( 6 0 . 7 ~ \\mathrm { m V } ~ \\mathrm { d e c } ^ { - 1 } )$ ), FeNiCoCr $\\left( 1 2 2 . 8 \\quad \\mathrm { m V } \\quad \\mathrm { d e c } ^ { - 1 } \\right)$ , FeNiCo $\\left( 1 0 7 . 9 \\quad \\mathrm { m V } \\quad \\mathrm { d e c } ^ { - 1 } \\right) .$ , and $\\mathrm { P t / C }$ $\\left( 8 4 . 5 ~ \\mathrm { m V ~ d e c } ^ { - 1 } \\right)$ ), indicating that the high-entropy design and the associated synergistic effect facilitate faster HER kinetics. ']}, 'overpotential': [{'unit': 'V', 'value': '0.004', 'source': ['As derioverpotentials of $0 . 0 0 2 \\mathrm { ~ V ~ }$ Fig and $0 . 0 5 1 \\mathrm { ~ V ~ }$ NiCoCrRu at 10 and $1 0 0 \\mathrm { \\ m A } \\mathrm { c m } ^ { - 2 }$ respectively, for the HER. These values are the lowest among those of FeNiCoRu $_ { 0 . 0 0 4 \\mathrm { ~ V ~ } }$ and 0.071 V), FeNiCoCr $[ 0 . 1 1 2 \\mathrm { ~ V ~ }$ and 0.238 V), FeNiCo $( 0 . 1 7 6 \\mathrm { ~ V ~ }$ and 0.286 V), FeNi (0.165 V and 0.292 V), Ni $\\mathbf { 0 . 1 2 6 \\ V }$ and 0.247 V), and Fe (0.127 V and 0.351 V)\n\n(Fig. S11a and Table S6, ESI†). '], 'current_density': '10 mA cm^-2'}, {'unit': 'V', 'value': '0.071', 'source': ['As derioverpotentials of $0 . 0 0 2 \\mathrm { ~ V ~ }$ Fig and $0 . 0 5 1 \\mathrm { ~ V ~ }$ NiCoCrRu at 10 and $1 0 0 \\mathrm { \\ m A } \\mathrm { c m } ^ { - 2 }$ respectively, for the HER. These values are the lowest among those of FeNiCoRu $_ { 0 . 0 0 4 \\mathrm { ~ V ~ } }$ and 0.071 V), FeNiCoCr $[ 0 . 1 1 2 \\mathrm { ~ V ~ }$ and 0.238 V), FeNiCo $( 0 . 1 7 6 \\mathrm { ~ V ~ }$ and 0.286 V), FeNi (0.165 V and 0.292 V), Ni $\\mathbf { 0 . 1 2 6 \\ V }$ and 0.247 V), and Fe (0.127 V and 0.351 V)\n\n(Fig. S11a and Table S6, ESI†). '], 'current_density': '100 mA cm^-2'}, {'unit': 'V', 'value': '0.327', 'source': ['The activity improvement can be distinctly concluded compared to FeNiCoRu $( 0 . 3 2 7 \\mathrm { ~ V } , 0 . 3 4 9 \\mathrm { ~ V } ,right.$ and 0.359 V), FeNiCoCr (0.336V, 0.353 V, and 0.372 V), and FeNiCo (0.346 V, 0.369 V, and 0.379 V) (Fig. S14a and Table S6, $\\mathrm { E S I \\dag }$ ). '], 'current_density': '100 mA cm^-2'}, {'unit': 'V', 'value': '0.349', 'source': ['The activity improvement can be distinctly concluded compared to FeNiCoRu $( 0 . 3 2 7 \\mathrm { ~ V } , 0 . 3 4 9 \\mathrm { ~ V } ,right.$ and 0.359 V), FeNiCoCr (0.336V, 0.353 V, and 0.372 V), and FeNiCo (0.346 V, 0.369 V, and 0.379 V) (Fig. S14a and Table S6, $\\mathrm { E S I \\dag }$ ). '], 'current_density': '200 mA cm^-2'}, {'unit': 'V', 'value': '0.359', 'source': ['The activity improvement can be distinctly concluded compared to FeNiCoRu $( 0 . 3 2 7 \\mathrm { ~ V } , 0 . 3 4 9 \\mathrm { ~ V } ,right.$ and 0.359 V), FeNiCoCr (0.336V, 0.353 V, and 0.372 V), and FeNiCo (0.346 V, 0.369 V, and 0.379 V) (Fig. S14a and Table S6, $\\mathrm { E S I \\dag }$ ). '], 'current_density': '300 mA cm^-2'}], 'supplementary_performance': [{'key': 'Electrochemical Active Surface Area (ECSA)', 'value': '4580 cm^-2', 'source': ['FeNiCoCrRu HEA NPs exhibit the largest ECSA value of $5 7 6 7 . 5 ~ \\mathrm { c m } ^ { - 2 }$ , much larger than those of FeNiCoRu $\\left( 4 5 8 0 \\ \\mathrm { c m } ^ { - 2 } \\right)$ , FeNiCoCr $\\left( 2 8 1 2 . 5 ~ \\mathrm { c m } ^ { - 2 } \\right)$ , and FeNiCo $( 2 4 1 0 ~ \\mathrm { c m } ^ { - 2 } )$ . A larger ECSA means more active sites are available for electrocatalytic reactions, enabling greater adsorption of water molecules and thereby enhancing HER activity. ']}, {'key': 'Turnover Frequency (TOF)', 'value': '0.126 H2 s^-1 at 0.15 V overpotential', 'source': ['In terms of TOF (Fig. 3c and Note S4 and Table S6, $\\mathrm { E S I \\dag }$ ), FeNiCoCrRu HEA NPs possess a rate of $0 . 1 6 8 \\ \\mathrm { H } _ { 2 } \\ \\mathrm { s } ^ { - 1 }$ at an overpotential of $\\mathbf { 0 . 1 5 \\ V }$ , which is significantly superior to those of FeNiCoRu (0.126 ${ \\mathrm { ~ \\bf ~ H } } _ { 2 } { \\mathrm { ~ \\bf ~ s ~ } } ^ { - 1 } ]$ ), FeNiCoCr (0.011 ${ \\mathrm { H } } _ { 2 } \\ s ^ { - 1 } )$ , and FeNiCo $( 0 . 0 0 4 \\mathrm { ~ H } _ { 2 } \\mathrm { ~ s } ^ { - 1 } )$ . Moreover, the mass activity of FeNiCoCrRu HEA N $\\mathrm { P s } \\left( 4 7 4 . 3 9 \\mathrm { A g } ^ { - 1 } \\right)$ at an overpotential of $_ { 0 . 1 \\mathrm { V } }$ is 2.1, 24.7, and 29.1 times higher than those of FeNiCoRu $\\left( 2 2 1 . 7 6 \\mathrm { A g } ^ { - 1 } \\right)$ ), FeNiCoCr $\\left( 1 9 . 2 3 { \\mathrm { ~ A ~ g } } ^ { - 1 } \\right)$ , and FeNiCo $\\left( 1 6 . 2 9 \\mathrm { A g } ^ { - 1 } \\right)$ , respectively. ']}, {'key': 'Mass Activity', 'value': '221.76 A g^-1 at 0.1 V overpotential', 'source': ['In terms of TOF (Fig. 3c and Note S4 and Table S6, $\\mathrm { E S I \\dag }$ ), FeNiCoCrRu HEA NPs possess a rate of $0 . 1 6 8 \\ \\mathrm { H } _ { 2 } \\ \\mathrm { s } ^ { - 1 }$ at an overpotential of $\\mathbf { 0 . 1 5 \\ V }$ , which is significantly superior to those of FeNiCoRu (0.126 ${ \\mathrm { ~ \\bf ~ H } } _ { 2 } { \\mathrm { ~ \\bf ~ s ~ } } ^ { - 1 } ]$ ), FeNiCoCr (0.011 ${ \\mathrm { H } } _ { 2 } \\ s ^ { - 1 } )$ , and FeNiCo $( 0 . 0 0 4 \\mathrm { ~ H } _ { 2 } \\mathrm { ~ s } ^ { - 1 } )$ . Moreover, the mass activity of FeNiCoCrRu HEA N $\\mathrm { P s } \\left( 4 7 4 . 3 9 \\mathrm { A g } ^ { - 1 } \\right)$ at an overpotential of $_ { 0 . 1 \\mathrm { V } }$ is 2.1, 24.7, and 29.1 times higher than those of FeNiCoRu $\\left( 2 2 1 . 7 6 \\mathrm { A g } ^ { - 1 } \\right)$ ), FeNiCoCr $\\left( 1 9 . 2 3 { \\mathrm { ~ A ~ g } } ^ { - 1 } \\right)$ , and FeNiCo $\\left( 1 6 . 2 9 \\mathrm { A g } ^ { - 1 } \\right)$ , respectively. ']}]}, 'experimental_conditions': {'test_setup': {'source': ['\nFig. 3 Electrocatalytic water splitting performance of FeNiCoCrRu in 1 M KOH. LSV curves of (a) HER and (d) OER at a scan rate of $1 0 \\mathsf { m } \\mathsf { V } \\mathsf { s } ^ { - 1 }$ with $9 5 \\%$ iR compensation. ', 'LSV data were collected at a scan rate of $1 0 \\mathrm { \\ m V \\ } s ^ { - 1 }$ with $9 5 \\%$ iR-correction. '], 'scan_rate': '10 mV s^-1', 'substrate': 'Carbon Paper (CP)', 'ir_compensation': '95%'}, 'electrolyte': {'source': ['\n# 2.3 Electrochemical performance\n\nThe electrocatalytic performance of FeNiCoCrRu HEA NPs for the HER and OER was first evaluated using a typical threeelectrode configuration in an alkaline freshwater electrolyte $\\mathbf { \\left( 1 \\ M K O H \\right) }$ . ', 'There were two types of electrolytes including alkaline freshwater $\\left( 1 \\mathrm { ~ M ~ K O H } \\right)$ and alkaline saline $\\left( 1 \\mathrm { \\textbf { M K O H } + \\boldsymbol { 0 . 5 } \\mathrm { \\textbf { M N a C l } } } \\righ
122 | e1e21bc29590fb5c23ede57f5f8c4ef7 | {"extraction_results": [{"alloy_id": "Ni14Co14Fe14Mo6Mn52", "performance": {"stability": {"source": [], "cycle_count": null, "test_method": "Unknown", "duration_hours": null, "degradation_details": null, "performance_retention": null}, "tafel_slope": {"unit": "mV dec^-1", "value": null, "source": []}, "overpotential": [], "supplementary_performance": []}, "experimental_conditions": {"test_setup": {"source": [], "scan_rate": null, "substrate": null, "ir_compensation": null}, "electrolyte": {"source": [], "ph_value": null, "concentration_molar": null, "electrolyte_composition": null}, "synthesis_method": {"method": "arc melting and single-roller melt spinning", "source": ["\nThe high entropy alloy with theoretical atomic ratio of $\\mathrm { N i _ { 1 4 } C \\mathrm { - } }$ $\\boldsymbol { 0 _ { 1 4 } } \\mathrm { F e _ { 1 4 } M o _ { 6 } M n _ { 5 2 } }$ was prepared by mixing the metal particles of nickel (Ni),cobalt (Co),iron (Fe),molybdenum (Mo) and manganese (Mn) with purity higher than $9 9 . 9 ~ \\%$ ，The precursor high entropy NiCoFeMoMn alloy ribbons was prepared by arc melting and single-roller melt spinning.The high entropy alloy ribbons with the size of $2 5 ~ { \\mu \\mathrm { m } }$ thick and $\\sim 2 \\ \\mathrm { m m }$ wide.The precursor high entropy NiCoFeMoMn ribbons are cut into a thin sheet metal with the size of $1 0 \\mathrm { m m }$ length and $2 \\mathrm { m m }$ wide for preparation of nanoporous-NiCoFeMoMn high entropy alloy catalyst.", "\n# 3．Results and discussion\n\nFirst,a novel Mn-rich master alloy $\\mathrm { ( N i _ { 1 4 } C o _ { 1 4 } F e _ { 1 4 } M o _ { 6 } M n _ { 5 2 } ) }$ was synthesized by arc melting and single-roller melt spinning. "], "key_parameters": null}, "other_environmental_params": []}}, {"alloy_id": "np-NiCoFeMoMn", "performance": {"stability": {"source": ["\nThe np-HEA can be stably worked ina 1 MKOH solution for 180 and $^ \\mathrm { 1 0 0 h }$ at a current density of 100 and $5 0 0 \\mathrm { \\ m A } \\mathrm { c m } ^ { - 2 }$ (Fig. 3e). The atomic rearrangement on the surface of nano porous electrode occurs in the electrochemical process,resulting in the decline of electrode performance [51]."], "cycle_count": null, "test_method": "Chronopotentiometry", "duration_hours": "180", "degradation_details": null, "performance_retention": null}, "tafel_slope": {"unit": "mV dec^-1", "value": "29", "source": ["The development of low-cost non-noble-metal-based electrocatalysts that can work stably at high current densities is crucial to apply a hydrogen evolution reaction (HER)and an oxygen evolution reaction (OER) in electrolyzed water.This study developed a freestanding nanoporous high-entropy ally foil as a dual-functional electrocatalyst.The proposed electrocatalyst combines dealloying and polarization and shows excellent electrocatalytic activity in an alkaline electrolyte.It has an extremely small overpotential of $1 5 0 ~ \\mathrm { m V }$ at $1 , 0 0 0 ~ \\mathrm { { m A } } \\mathrm { c m } ^ { - 2 }$ for the HER and alow Tafel slope of $2 9 \\mathrm { m V } \\mathrm { d e c } ^ { - 1 }$. ", "The area segregated by spinodal decomposition was not easily dealloyed, whereas the unsegregated area was prone to be dealloyed, which formed a unique heterojunction structure.As shown by the results of density functional theory (DFT) calculations,the unique structures of the two areas optimized the Gibbs free energies of hydrogen adsorption and $_ \\mathrm { H _ { 2 } O }$ adsorption energy synergistically on active sites.Those structures also reduced the dissociation barrier of $_ \\mathrm { H _ { 2 } O }$ to enhance the intrinsic catalytic activity of the material.In an HER,a current density of $1 , 0 0 0 \\mathrm { m A c m } ^ { - 2 }$ can be achieved with an overpotential of only $1 5 0 \\mathrm { m V }$ in a 1 M KOH solution,with a Tafel slope as low as $2 9 { \\mathrm { ~ m V ~ d e c } } ^ { - 1 }$ . "]}, "overpotential": [{"unit": "mV", "value": "150", "source": ["The development of low-cost non-noble-metal-based electrocatalysts that can work stably at high current densities is crucial to apply a hydrogen evolution reaction (HER)and an oxygen evolution reaction (OER) in electrolyzed water.This study developed a freestanding nanoporous high-entropy ally foil as a dual-functional electrocatalyst.The proposed electrocatalyst combines dealloying and polarization and shows excellent electrocatalytic activity in an alkaline electrolyte.It has an extremely small overpotential of $1 5 0 ~ \\mathrm { m V }$ at $1 , 0 0 0 ~ \\mathrm { { m A } } \\mathrm { c m } ^ { - 2 }$ for the HER and alow Tafel slope of $2 9 \\mathrm { m V } \\mathrm { d e c } ^ { - 1 }$. ", "The area segregated by spinodal decomposition was not easily dealloyed, whereas the unsegregated area was prone to be dealloyed, which formed a unique heterojunction structure.As shown by the results of density functional theory (DFT) calculations,the unique structures of the two areas optimized the Gibbs free energies of hydrogen adsorption and $_ \\mathrm { H _ { 2 } O }$ adsorption energy synergistically on active sites.Those structures also reduced the dissociation barrier of $_ \\mathrm { H _ { 2 } O }$ to enhance the intrinsic catalytic activity of the material.In an HER,a current density of $1 , 0 0 0 \\mathrm { m A c m } ^ { - 2 }$ can be achieved with an overpotential of only $1 5 0 \\mathrm { m V }$ in a 1 M KOH solution,with a Tafel slope as low as $2 9 { \\mathrm { ~ m V ~ d e c } } ^ { - 1 }$ . "], "current_density": "1000 mA cm^-2"}], "supplementary_performance": [{"key": "double-layer capacitance", "value": "261 mF cm^-2", "source": ["That revealed a larger Cdl of the np-HEA 6 h $( 2 6 1 \\mathrm { m F } \\mathrm { c m } ^ { - 2 } )$ ,which was 70 times that of NiCoFeMoMn O h $( 3 . 7 1 ~ \\mathrm { m F } ~ \\mathrm { c m } ^ { - 2 } )$ .With the further confirmation provided by the ECSA results in Fig.S13,it was believed that the hierarchical porous structure and the increased electrochemical active area of the np-HEA 6 h catalyst had a significant favorable influence on the electrochemical performance.The HER performance of the np-HEA 6 h was l6O times higher than that of NiCoFeMoMn $0 \\mathrm { ~ h ~ }$ which might have been because larger nanopores formed near the SA with the increase in corrosion depth after dealloying,which led to the exposure of more element segregation area and provide more active sites.To confirm this inference,two ribbons were prepared in accordance with the composition of the SA and the un-SA.The LSV curves are shown in Fig.S14.The results show that the HER performance of the electrodes with an SA was higher than that of the un-SA.Fig.3d shows the relation between the dealloying time and the HER performance.The HER performance improved with increasing dealloying time; the best performance was obtained when the dealloying time was $^ { 6 \\mathrm { ~ h ~ } }$ Then the catalyst performance began to decline with increasing dealloying time as did ECSA,which should have been the primary cause for the corresponding decline in performance.This implies that the synergistic effect of the np-HEA also appeared to have a major contribution to promoting the HER performance."]}, {"key": "onset potential", "value": "5 mV at -1 mA cm^-2", "source": ["SEM images show that the surface structure of the catalyst did not change significantly (Fig. S15).Additionally, the np-HEA 6 h electrode showed the onset potential (potential required to reach $- 1 \\mathrm { m A } \\mathrm { c m } ^ { - 2 } )$ for the HER at $5 \\mathrm { m V }$ (Fig.3f),which can only be seen in a commercial $\\mathrm { P t } / \\mathrm { C }$ catalyst. "]}, {"key": "price activity", "value": "3642 A dollar^-1 at -100 mV overpotential", "source": ["Furthermore,the price activity of an np-HEA $^ { 6 \\mathrm { ~ h ~ } }$ electrode and a commercial $\\mathrm { P t } / \\mathrm { C }$ electrode at an overpotential of - $1 0 0 ~ \\mathrm { { m V } }$ was compared (Fig. 3g).The price activity of an np-HEA alloy electrode was as high as 3,642A dollar-1,which was more than 792 times that of a $\\mathrm { P t } / \\mathrm { C }$ electrode,showing that the np-HEA alloy can greatly reduce the cost of the HER.This is a great advantage for the practical industrial application of a nanoporous HEA catalyst."]}]}, "experimental_conditions": {"test_setup": {"source": ["\n# 2.4.Electrochemical measurements\n\nThe catalyst of electrochemical measurements throughout in this work was tested in 1.O M KOH (Shanghai Wokai Biochemical Co., ltd) solutions using an electrochemical workstation (CHI 76O) in a standard three electrode system with a graphite rod or Pt sheet as the counter electrode and $\\mathrm { A g / A g C l }$ electrode as reference electrode,respectively. ", "The $\\mathbf { A g / A g C l }$ electrode was rinsed with deionized water before use.All the potential in this work are calibrated by reversible hydrogen electrode (E vs RHE) on the basis of the Nernst equation with iR compensation.Linear sweep voltammetry (LSV) was tested with a scan rate of 1 $\\operatorname* { m V } s ^ { - 1 }$ .Electrochemical impedance spectroscopy (EIS) was carried out from 0.01 to ${ \\boldsymbol { 1 0 } } ^ { 5 } \\mathrm { H z }$ A series of cyclic voltammetries (CVs) were carried out at sweep rates of $5 { \\ - } 4 0 { \\ } \\mathrm { m V } \\ s ^ { - 1 }$ at non-faradaic overpotentials to demonstrate the current charging and discharging capacitance for estimating the double-layer capacitance $( C _ { d l } )$ .The electrochemical surface area (ECSA) value was obtained according to the equation of $\\operatorname { E C S A } =$ $C _ { d l } / C _ { s } ,$ where $C _ { d l }$ is the measured double-layer capacitance and $C _ { s }$ is the specific capacitance.In this work,we assumed the $C _ { s }$ value at $4 0 ~ \\mu \\mathrm { F }$ $\\mathrm { c m } ^ { - 2 }$ due to the flat surface of the HEAs.The stability measurement was carried out at a static current density of 1oo and $5 0 0 \\ \\mathrm { m A } \\ \\mathrm { c m } ^ { - 2 }$ bya chronoamperometry method without iR compensation.For the electrochemical test, the catalysts inks $( 5 ~ \\mathrm { m g } ~ \\mathrm { m L } ^ { - 1 }$ for $\\mathrm { P t } / \\mathrm { C } )$ were prepared by dispersing the catalyst in a mixture of water and isopropyl alcohol at volume ratio of 5:5 with $0 . 0 5 ~ \\mathrm { w t \\% }$ Nafion as a binder by sonicating for $3 0 \\ \\mathrm { m i n }$ to get a uniform suspension.An aliquot of $8 ~ \\mu \\mathrm { L }$ of $\\mathrm { P t / C }$ was deposited on the polished $5 \\mathrm { { m m } }$ glassy carbon electrode.", "\nTo evaluate the electrochemical performance of the np-HEA,a threeelectrode configuration was used to do all electrochemical-related tests in a 1 M KOH solution.The np-HEA was used as the working electrode,a graphite rod as the counterelectrode,and $\\mathbf { A g / A g C l }$ as the reference electrode.All linear scan voltammogram (LsV) curves were calibrated with reversible hydrogen electrodes and were iR compensated.The LSV curves of commercial platinum on carbon $\\mathrm { ( P t / C ) }$ and np-HEA catalysts are shown in Fig.3a. The dealloying durations of the np-HEA were 0, 3, 4,5,6,and $^ { 7 \\mathrm { h } }$ .The results show that the overpotential of NiCoFeMoMn $^ { \\mathrm { ~ 0 ~ h ~ } }$ was $3 2 2 \\mathrm { m V }$ at a current density of $1 0 \\mathrm { m A c m } ^ { - 2 }$ .After dealloying for $6 \\mathrm { { h } }$ ,the best HER properties were obtained, the overpotential was only approximately $1 4 ~ \\mathrm { m V }$ at a current density of $1 0 \\mathrm { \\ m A \\ c m ^ { - 2 } }$ ，and the overpotential of the commercial $\\mathrm { P t } / \\mathrm { C }$ electrode was $3 2 ~ \\mathrm { m V }$ at $1 0 \\ \\mathrm { m A }$ $\\mathrm { c m } ^ { - \\bar { 2 } }$ .The Tafel slope was used as the descriptors of the intrinsic activity in the HER,calculated by the Tafel equation $\\boldsymbol { \\mathfrak { n } } = \\boldsymbol { a } + b \\log ¦ \\boldsymbol { j } ¦$ ,where $\\boldsymbol { \\mathsf { \\Pi } } \\boldsymbol { \\mathsf { \\Pi } }$ is the overpotential, $j$ is the current density, $a$ is the Tafel constant, and $^ { b }$ is the Tafel slope. "], "scan_rate": "1 mV s^-1", "substrate": null, "ir_compensation": "iR compensated"}, "electrolyte": {"source": ["The area segregated by spinodal decomposition was not easily dealloyed, whereas the unsegregated area was prone to be dealloyed, which formed a unique heterojunction structure.As shown by the results of density functional theory (DFT) calculations,the unique structures of the two areas optimized the Gibbs free energies of hydrogen adsorption and $_ \\mathrm { H _ { 2 } O }$ adsorption energy synergistically on active sites.Those structures also reduced the dissociation barrier of $_ \\mathrm { H _ { 2 } O }$ to enhance the intrinsic catalytic activity of the material.In an HER,a current density of $1 , 0 0 0 \\mathrm { m A c m } ^ { - 2 }$ can be achieved with an overpotential of only $1 5 0 \\mathrm { m V }$ in a 1 M KOH solution,with a Tafel slope as low as $2 9 { \\mathrm { ~ m V ~ d e c } } ^ { - 1 }$ . ", "\nTo evaluate the electrochemical performance of the np-HEA,a threeelectrode configuration was used to do all electrochemical-related tests in a 1 M KOH solution.The np-HEA was used as the working electrode,a graphite rod as the counterelectrode,and $\\mathbf { A g / A g C l }$ as the reference electrode.All linear scan voltammogram (LsV) curves were calibrated with reversible hydrogen electrodes and were iR compensated.The LSV curves of commercial platinum on carbon $\\mathrm { ( P t / C ) }$ and np-HEA catalysts are shown in Fig.3a. The dealloying durations of the np-HEA were 0, 3, 4,5,6,and $^ { 7 \\mathrm { h } }$ .The results show that the overpotential of NiCoFeMoMn $^ { \\mathrm { ~ 0 ~ h ~ } }$ was $3 2 2 \\mathrm { m V }$ at a current density of $1 0 \\mathrm { m A c m } ^ { - 2 }$ .After dealloying for $6 \\mathrm { { h } }$ ,the best HER properties were obtained, the overpotential was only approximately $1 4 ~ \\mathrm { m V }$ at a current density of $1 0 \\mathrm { \\ m A \\ c m ^ { - 2 } }$ ，and the overpotential of the commercial $\\mathrm { P t } / \\mathrm { C }$ electrode was $3 2 ~ \\mathrm { m V }$ at $1 0 \\ \\mathrm { m A }$ $\\mathrm { c m } ^ { - \\bar { 2 } }$ .The Tafel slope was used as the descriptors of the intrinsic activity in the HER,calculated by the Tafel equation $\\boldsymbol { \\mathfrak { n } } = \\boldsymbol { a } + b \\log ¦ \\boldsymbol { j } ¦$ ,where $\\boldsymbol { \\mathsf { \\Pi } } \\boldsymbol { \\mathsf { \\Pi } }$ is the overpotential, $j$ is the current density, $a$ is the Tafel constant, and $^ { b }$ is the Tafel slope. "], "ph_value": null, "concentration_molar": "1 M", "electrolyte_composition": "KOH"}, "synthesis_method": {"method": "one-step electrochemical dealloying", "source": ["\nIn this study,a nanoporous NiCoFeMoMn high-entropy alloy (npHEA)as a bifunctional freestanding catalyst with high HER and OER activities was prepared by one-step dealloying of a multicomponent alloy, $\\mathrm { N i _ { 1 4 } C o _ { 1 4 } F e _ { 1 4 } M o _ { 6 } M n _ { 5 2 } }$ ，which produced spinodal decomposition. ", "\nThe np-NiCoFeMoMn catalyst was fabricated by a facile one step electrochemistry dealloying process in the 1.0 M $( \\mathrm { N H } _ { 4 } ) _ { 2 } S 0 _ { 4 }$ (Shanghai Macklin Biochemical Co.,ltd) solution using an electrochemical workstation (CHI 76O) in a standard three electrode systemwith a graphite rod as the counter electrode and $\\mathbf { A g / A g C l }$ electrode as reference electrode.The dealloyed high entropy alloys were rinsed at least three times with deionized water to eliminate residual chemical reagent before storing in anhydrous ethanol until electrochemical testing is performed.", "\nSubsequently, the nanoporous NiCoFeMoMn HEA was prepared by a one-step electrochemical dealloying method in a $\\mathbf { 1 . 0 \\ M }$ $( \\mathrm { N H } _ { 4 } ) _ { 2 } S 0 _ { 4 }$ Solution at $- 0 . 5 \\mathrm { V }$ (versus $\\mathrm { A g / A g C l } { \\mathrm { \\Delta } }$ ).After the HEA was dealloyed for $^ { 6 \\mathrm { h } }$ cracks 300 to $5 0 0 \\mathrm { n m }$ wide formed on the surface of the np-HEA (Fig.2a and b).Fig.2b shows a hierarchical nanoporous skeleton with small nanopores of approximately $5 \\mathrm { { n m } }$ on the surface and approximately 40 nm larger nanopores around the SA. $\\Nu _ { 2 }$ adsorption-desorption measurements further verified that the np-HEA had a large Brunauer-Emmett-Teller surface area of $4 5 . 3 5 \\mathrm { m } ^ { 2 } / \\mathrm { g }$ . "], "key_parameters": "1.0 M (NH4)2SO4 solution, -0.5 V (vs Ag/AgCl)"}, "other_environmental_params": [{"key": "counter electrode", "value": "graphite rod", "source": ["\nThe np-NiCoFeMoMn catalyst was fabricated by a facile one step electrochemistry dealloying process in the 1.0 M $( \\mathrm { N H } _ { 4 } ) _ { 2 } S 0 _ { 4 }$ (Shanghai Macklin Biochemical Co.,ltd) solution using an electrochemical workstation (CHI 76O) in a standard three electrode systemwith a graphite rod as the counter electrode and $\\mathbf { A g / A g C l }$ electrode as reference electrode.The dealloyed high entropy alloys were rinsed at least three times with deionized water to eliminate residual chemical reagent before storing in anhydrous ethanol until electrochemical testing is performed.", "\n# 2.4.Electrochemical measurements\n\nThe catalyst of electrochemical measurements throughout in this work was tested in 1.O M KOH (Shanghai Wokai Biochemical Co., ltd) solutions using an electrochemical workstation (CHI 76O) in a standard three electrode system with a graphite rod or Pt sheet as the counter electrode and $\\mathrm { A g / A g C l }$ electrode as reference electrode,respectively. ", "\nTo evaluate the electrochemical performance of the np-HEA,a threeelectrode configuration was used to do all electrochemical-related tests in a 1 M KOH solution.The np-HEA was used as the working electrode,a graphite rod as the counterelectrode,and $\\mathbf { A g / A g C l }$ as the reference electrode.All linear scan voltammogram (LsV) curves were calibrated with reversible hydrogen electrodes and were iR compensated.The LSV curves of commercial platinum on carbon $\\mathrm { ( P t / C ) }$ and np-HEA catalysts are shown in Fig.3a. The dealloying durations of the np-HEA were 0, 3, 4,5,6,and $^ { 7 \\mathrm { h } }$ .The results show that the overpotential of NiCoFeMoMn $^ { \\mathrm { ~ 0 ~ h ~ } }$ was $3 2 2 \\mathrm { m V }$ at a current density of $1 0 \\mathrm { m A c m } ^ { - 2 }$ .After dealloying for $6 \\mathrm { { h } }$ ,the best HER properties were obtained, the overpotential was only approximately $1 4 ~ \\mathrm { m V }$ at a current density of $1 0 \\mathrm { \\ m A \\ c m ^ { - 2 } }$ ，and the overpotential of the commercial $\\mathrm { P t } / \\mathrm { C }$ electrode was $3 2 ~ \\mathrm { m V }$ at $1 0 \\ \\mathrm { m A }$ $\\mathrm { c m } ^ { - \\bar { 2 } }$ .The Tafel slope was used as the descriptors of the intrinsic activity in the HER,calculated by the Tafel equation $\\boldsymbol { \\mathfrak { n } } = \\boldsymbol { a } + b \\log ¦ \\boldsymbol { j } ¦$ ,where $\\boldsymbol { \\mathsf { \\Pi } } \\boldsymbol { \\mathsf { \\Pi } }$ is the overpotential, $j$ is the current density, $a$ is the Tafel constant, and $^ { b }$ is the Tafel slope. "]}, {"key": "reference electrode", "value": "Ag/AgCl", "source": ["\nThe np-NiCoFeMoMn catalyst was fabricated by a facile one step electrochemistry dealloying process in the 1.0 M $( \\mathrm { N H } _ { 4 } ) _ { 2 } S 0 _ { 4 }$ (Shanghai Macklin Biochemical Co.,ltd) solution using an electrochemical workstation (CHI 76O) in a standard three electrode systemwith a graphite rod as the counter electrode and $\\mathbf { A g / A g C l }$ electrode as reference electrode.The dealloyed high entropy alloys were rinsed at least three times with deionized water to eliminate residual chemical reagent before storing in anhydrous ethanol until electrochemical testing is performed.", "\n# 2.4.Electrochemical measurements\n\nThe catalyst of electrochemical measurements throughout in this work was tested in 1.O M KOH (Shanghai Wokai Biochemical Co., ltd) solutions using an electrochemical workstation (CHI 76O) in a standard three electrode system with a graphite rod or Pt sheet as the counter electrode and $\\mathrm { A g / A g C l }$ electrode as reference electrode,respectively. ", "\nTo evaluate the electrochemical performance of the np-HEA,a threeelectrode configuration was used to do all electrochemical-related tests in a 1 M KOH solution.The np-HEA was used as the working electrode,a graphite rod as the counterelectrode,and $\\mathbf { A g / A g C l }$ as the reference electrode.All linear scan voltammogram (LsV) curves were calibrated with reversible hydrogen electrodes and were iR compensated.The LSV curves of commercial platinum on carbon $\\mathrm { ( P t / C ) }$ and np-HEA catalysts are shown in Fig.3a. The dealloying durations of the np-HEA were 0, 3, 4,5,6,and $^ { 7 \\mathrm { h } }$ .The results show that the overpotential of NiCoFeMoMn $^ { \\mathrm { ~ 0 ~ h ~ } }$ was $3 2 2 \\mathrm { m V }$ at a current density of $1 0 \\mathrm { m A c m } ^ { - 2 }$ .After dealloying for $6 \\mathrm { { h } }$ ,the best HER properties were obtained, the overpotential was only approximately $1 4 ~ \\mathrm { m V }$ at a current density of $1 0 \\mathrm { \\ m A \\ c m ^ { - 2 } }$ ，and the overpotential of the commercial $\\mathrm { P t } / \\mathrm { C }$ electrode was $3 2 ~ \\mathrm { m V }$ at $1 0 \\ \\mathrm { m A }$ $\\mathrm { c m } ^ { - \\bar { 2 } }$ .The Tafel slope was used as the descriptors of the intrinsic activity in the HER,calculated by the Tafel equation $\\boldsymbol { \\mathfrak { n } } = \\boldsymbol { a } + b \\log ¦ \\boldsymbol { j } ¦$ ,where $\\boldsymbol { \\mathsf { \\Pi } } \\boldsymbol { \\mathsf { \\Pi } }$ is the overpotential, $j$ is the current density, $a$ is the Tafel constant, and $^ { b }$ is the Tafel slope. "]}]}}, {"alloy_id": "np-HEA 6h", "performance": {"stability": {"source": ["\nThe np-HEA can be stably worked ina 1 MKOH solution for 180 and $^ \\mathrm { 1 0 0 h }$ at a current density of 100 and $5 0 0 \\mathrm { \\ m A } \\mathrm { c m } ^ { - 2 }$ (Fig. 3e). The atomic rearrangement on the surface of nano porous electrode occurs in the electrochemical process,resulting in the decline of electrode performance [51]."], "cycle_count": null, "test_method": "Chronopotentiometry", "duration_hours": "100", "degradation_details": null, "performance_retention": null}, "tafel_slope": {"unit": "mV dec^-1", "value": "29", "source": ["\nTo evaluate the electrochemical performance of the np-HEA,a threeelectrode configuration was used to do all electrochemical-related tests in a 1 M KOH solution.The np-HEA was used as the working electrode,a graphite rod as the counterelectrode,and $\\mathbf { A g / A g C l }$ as the reference electrode.All linear scan voltammogram (LsV) curves were calibrated with reversible hydrogen electrodes and were iR compensated.The LSV curves of commercial platinum on carbon $\\mathrm { ( P t / C ) }$ and np-HEA catalysts are shown in Fig.3a. The dealloying durations of the np-HEA were 0, 3, 4,5,6,and $^ { 7 \\mathrm { h } }$ .The results show that the overpotential of NiCoFeMoMn $^ { \\mathrm { ~ 0 ~ h ~ } }$ was $3 2 2 \\mathrm { m V }$ at a current density of $1 0 \\mathrm { m A c m } ^ { - 2 }$ .After dealloying for $6 \\mathrm { { h } }$ ,the best HER properties were obtained, the overpotential was only approximately $1 4 ~ \\mathrm { m V }$ at a current density of $1 0 \\mathrm { \\ m A \\ c m ^ { - 2 } }$ ，and the overpotential of the commercial $\\mathrm { P t } / \\mathrm { C }$ electrode was $3 2 ~ \\mathrm { m V }$ at $1 0 \\ \\mathrm { m A }$ $\\mathrm { c m } ^ { - \\bar { 2 } }$ .The Tafel slope was used as the descriptors of the intrinsic activity in the HER,calculated by the Tafel equation $\\boldsymbol { \\mathfrak { n } } = \\boldsymbol { a } + b \\log ¦ \\boldsymbol { j } ¦$ ,where $\\boldsymbol { \\mathsf { \\Pi } } \\boldsymbol { \\mathsf { \\Pi } }$ is the overpotential, $j$ is the current density, $a$ is the Tafel constant, and $^ { b }$ is the Tafel slope. ", "The results in Fig.3b show that the Tafel slope of the npHEA $^ { 6 \\mathrm { h } }$ had an ultra-low Tafel slope of $2 9 \\mathrm { m V } \\mathrm { d e c } ^ { - 1 }$ that corresponded to the Volmer-Tafel mechanism.The figure also shows that the Tafel step $( 2 \\mathrm { H } _ { \\mathrm { a d } } \\mathrm { H } _ { 2 } + 2 ^ { \\ast }$ ，where $\\mathrm { H } _ { \\mathrm { a d } }$ is adsorbed hydrogen and \\*is the active site) was the rate-determining step of the HER,instead of the common Volmer reaction,which is lower than the commercial $\\mathrm { P t } / \\mathrm { C }$ electrode $( 3 3 \\mathrm { m V } \\mathrm { d e c } ^ { - 1 } )$ ).This mechanism determined that the HER kinetics of the np-HEA 6h were faster,and the current density could reach 500 and $1 , 0 0 0 \\mathrm { \\ m A \\ c m ^ { - 2 } }$ with 104 and $1 5 0 ~ \\mathrm { m V }$ overpotential respectively.However, the overpotential of commercial $\\mathrm { P t } / \\mathrm { C }$ reaches $1 6 2 \\mathrm { m V }$ at a current density of $1 0 0 \\mathrm { \\ m A \\ c m ^ { - 2 } }$ ,which is much higher than that of the np-HEA catalyst.A commercial $\\mathrm { P t } / \\mathrm { C }$ catalyst might have high overpotential because of the addition of Nafion.Electrochemical impedance spectroscopy (EIS) was used to further analyze why the HER kinetics greatly improved.The EIS curves of the np-HEA 6 h with various dealloying times and a commercial $\\mathrm { P t } / \\mathrm { C }$ electrode are shown in Fig. S8. Fig.S9 shows the equivalent alternative circuits of the electrodes. "]}, "overpotential": [{"unit": "mV", "value": "14", "source": ["\nTo evaluate the electrochemical performance of the np-HEA,a threeelectrode configuration was used to do all electrochemical-related tests in a 1 M KOH solution.The np-HEA was used as the working electrode,a graphite rod as the counterelectrode,and $\\mathbf { A g / A g C l }$ as the reference electrode.All linear scan voltammogram (LsV) curves were calibrated with reversible hydrogen electrodes and were iR compensated.The LSV curves of commercial platinum on carbon $\\mathrm { ( P t / C ) }$ and np-HEA catalysts are shown in Fig.3a. The dealloying durations of the np-HEA were 0, 3, 4,5,6,and $^ { 7 \\mathrm { h } }$ .The results show that the overpotential of NiCoFeMoMn $^ { \\mathrm { ~ 0 ~ h ~ } }$ was $3 2 2 \\mathrm { m V }$ at a current density of $1 0 \\mathrm { m A c m } ^ { - 2 }$ .After dealloying for $6 \\mathrm { { h } }$ ,the best HER properties were obtained, the overpotential was only approximately $1 4 ~ \\mathrm { m V }$ at a current density of $1 0 \\mathrm { \\ m A \\ c m ^ { - 2 } }$ ，and the overpotential of the commercial $\\mathrm { P t } / \\mathrm { C }$ electrode was $3 2 ~ \\mathrm { m V }$ at $1 0 \\ \\mathrm { m A }$ $\\mathrm { c m } ^ { - \\bar { 2 } }$ .The Tafel slope was used as the descriptors of the intrinsic activity in the HER,calculated by the Tafel equation $\\boldsymbol { \\mathfrak { n } } = \\boldsymbol { a } + b \\log ¦ \\boldsymbol { j } ¦$ ,where $\\boldsymbol { \\mathsf { \\Pi } } \\boldsymbol { \\mathsf { \\Pi } }$ is the overpotential, $j$ is the current density, $a$ is the Tafel constant, and $^ { b }$ is the Tafel slope. "], "current_density": "10 mA cm^-2"}, {"unit": "mV", "value": "104", "source": ["The results in Fig.3b show that the Tafel slope of the npHEA $^ { 6 \\mathrm { h } }$ had an ultra-low Tafel slope of $2 9 \\mathrm { m V } \\mathrm { d e c } ^ { - 1 }$ that corresponded to the Volmer-Tafel mechanism.The figure also shows that the Tafel step $( 2 \\mathrm { H } _ { \\mathrm { a d } } \\mathrm { H } _ { 2 } + 2 ^ { \\ast }$ ，where $\\mathrm { H } _ { \\mathrm { a d } }$ is adsorbed hydrogen and \\*is the active site) was the rate-determining step of the HER,instead of the common Volmer reaction,which is lower than the commercial $\\mathrm { P t } / \\mathrm { C }$ electrode $( 3 3 \\mathrm { m V } \\mathrm { d e c } ^ { - 1 } )$ ).This mechanism determined that the HER kinetics of the np-HEA 6h were faster,and the current density could reach 500 and $1 , 0 0 0 \\mathrm { \\ m A \\ c m ^ { - 2 } }$ with 104 and $1 5 0 ~ \\mathrm { m V }$ overpotential respectively.However, the overpotential of commercial $\\mathrm { P t } / \\mathrm { C }$ reaches $1 6 2 \\mathrm { m V }$ at a current density of $1 0 0 \\mathrm { \\ m A \\ c m ^ { - 2 } }$ ,which is much higher than that of the np-HEA catalyst.A commercial $\\mathrm { P t } / \\mathrm { C }$ catalyst might have high overpotential because of the addition of Nafion.Electrochemical impedance spectroscopy (EIS) was used to further analyze why the HER kinetics greatly improved.The EIS curves of the np-HEA 6 h with various dealloying times and a commercial $\\mathrm { P t } / \\mathrm { C }$ electrode are shown in Fig. S8. Fig.S9 shows the equivalent alternative circuits of the electrodes. "], "current_density": "500 mA cm^-2"}, {"unit": "mV", "value": "150", "source": ["The results in Fig.3b show that the Tafel slope of the npHEA $^ { 6 \\mathrm { h } }$ had an ultra-low Tafel slope of $2 9 \\mathrm { m V } \\mathrm { d e c } ^ { - 1 }$ that corresponded to the Volmer-Tafel mechanism.The figure also shows that the Tafel step $( 2 \\mathrm { H } _ { \\mathrm { a d } } \\mathrm { H } _ { 2 } + 2 ^ { \\ast }$ ，where $\\mathrm { H } _ { \\mathrm { a d } }$ is adsorbed hydrogen and \\*is the active site) was the rate-determining step of the HER,instead of the common Volmer reaction,which is lower than the commercial $\\mathrm { P t } / \\mathrm { C }$ electrode $( 3 3 \\mathrm { m V } \\mathrm { d e c } ^ { - 1 } )$ ).This mechanism determined that the HER kinetics of the np-HEA 6h were faster,and the current density could reach 500 and $1 , 0 0 0 \\mathrm { \\ m A \\ c m ^ { - 2 } }$ with 104 and $1 5 0 ~ \\mathrm { m V }$ overpotential respectively.However, the overpotential of commercial $\\mathrm { P t } / \\mathrm { C }$ reaches $1 6 2 \\mathrm { m V }$ at a current density of $1 0 0 \\mathrm { \\ m A \\ c m ^ { - 2 } }$ ,which is much higher than that of the np-HEA catalyst.A commercial $\\mathrm { P t } / \\mathrm { C }$ catalyst might have high overpotential because of the addition of Nafion.Electrochemical impedance spectroscopy (EIS) was used to further analyze why the HER kinetics greatly improved.The EIS curves of the np-HEA 6 h with various dealloying times and a commercial $\\mathrm { P t } / \\mathrm { C }$ electrode are shown in Fig. S8. Fig.S9 shows the equivalent alternative circuits of the electrodes. "], "current_density": "1000 mA cm^-2"}], "supplementary_performance": [{"key": "charge transfer resistance", "value": "22.86 Ω", "source": ["The high-frequency semicircle in NiCoFeMoMn electrode is assigned as the impedance of electrified interface between the electrode structure and the electrolyte.While,the low-frequency semicircle observed is indexed as the combination of charge transfer and electrode-electrolyte interface layer resistance [5O].The np-HEA $^ { 6 \\mathrm { ~ h ~ } }$ electrode shows the smallest semicircle,representing the lowest charge transfer resistance ( $\\mathrm { \\bf ~ R } _ { \\mathrm { c t } }$ is only $2 2 . 8 6 \\Omega$ ,which is farlower than NiCoFeMoMn $^ { 0 \\mathrm { h } }$ $( 2 9 2 . 8 \\Omega )$ . Fig. S10 shows the EIS curve of the np-HEA $^ { 6 \\mathrm { h } }$ ：the $\\operatorname { R } _ { \\operatorname { c t } }$ value decreased rapidlyas the overpotential increased,which represents a rapid HER kinetic [5]."]}, {"key": "double-layer capacitance", "value": "261 mF cm^-2", "source": ["That revealed a larger Cdl of the np-HEA 6 h $( 2 6 1 \\mathrm { m F } \\mathrm { c m } ^ { - 2 } )$ ,which was 70 times that of NiCoFeMoMn O h $( 3 . 7 1 ~ \\mathrm { m F } ~ \\mathrm { c m } ^ { - 2 } )$ .With the further confirmation provided by the ECSA results in Fig.S13,it was believed that the hierarchical porous structure and the increased electrochemical active area of the np-HEA 6 h catalyst had a significant favorable influence on the electrochemical performance.The HER performance of the np-HEA 6 h was l6O times higher than that of NiCoFeMoMn $0 \\mathrm { ~ h ~ }$ which might have been because larger nanopores formed near the SA with the increase in corrosion depth after |  | {"extraction_results": [{"alloy_id": "Ni14Co14Fe14Mo6Mn52", "performance": {"stability": {"source": [], "cycle_count": null, "test_method": "Unknown", "duration_hours": null, "degradation_details": null, "performance_retention": null}, "tafel_slope": {"unit": "mV dec^-1", "value": null, "source": []}, "overpotential": [], "supplementary_performance": []}, "experimental_conditions": {"test_setup": {"source": [], "scan_rate": null, "substrate": null, "ir_compensation": null}, "electrolyte": {"source": [], "ph_value": null, "concentration_molar": null, "electrolyte_composition": null}, "synthesis_method": {"method": "arc melting and single-roller melt spinning", "source": ["\nThe high entropy alloy with theoretical atomic ratio of $\\mathrm { N i _ { 1 4 } C \\mathrm { - } }$ $\\boldsymbol { 0 _ { 1 4 } } \\mathrm { F e _ { 1 4 } M o _ { 6 } M n _ { 5 2 } }$ was prepared by mixing the metal particles of nickel (Ni),cobalt (Co),iron (Fe),molybdenum (Mo) and manganese (Mn) with purity higher than $9 9 . 9 ~ \\%$ ，The precursor high entropy NiCoFeMoMn alloy ribbons was prepared by arc melting and single-roller melt spinning.The high entropy alloy ribbons with the size of $2 5 ~ { \\mu \\mathrm { m } }$ thick and $\\sim 2 \\ \\mathrm { m m }$ wide.The precursor high entropy NiCoFeMoMn ribbons are cut into a thin sheet metal with the size of $1 0 \\mathrm { m m }$ length and $2 \\mathrm { m m }$ wide for preparation of nanoporous-NiCoFeMoMn high entropy alloy catalyst.", "\n# 3．Results and discussion\n\nFirst,a novel Mn-rich master alloy $\\mathrm { ( N i _ { 1 4 } C o _ { 1 4 } F e _ { 1 4 } M o _ { 6 } M n _ { 5 2 } ) }$ was synthesized by arc melting and single-roller melt spinning. "], "key_parameters": null}, "other_environmental_params": []}}, {"alloy_id": "np-NiCoFeMoMn", "performance": {"stability": {"source": ["\nThe np-HEA can be stably worked ina 1 MKOH solution for 180 and $^ \\mathrm { 1 0 0 h }$ at a current density of 100 and $5 0 0 \\mathrm { \\ m A } \\mathrm { c m } ^ { - 2 }$ (Fig. 3e). The atomic rearrangement on the surface of nano porous electrode occurs in the electrochemical process,resulting in the decline of electrode performance [51]."], "cycle_count": null, "test_method": "Chronopotentiometry", "duration_hours": "180", "degradation_details": null, "performance_retention": null}, "tafel_slope": {"unit": "mV dec^-1", "value": "29", "source": ["The development of low-cost non-noble-metal-based electrocatalysts that can work stably at high current densities is crucial to apply a hydrogen evolution reaction (HER)and an oxygen evolution reaction (OER) in electrolyzed water.This study developed a freestanding nanoporous high-entropy ally foil as a dual-functional electrocatalyst.The proposed electrocatalyst combines dealloying and polarization and shows excellent electrocatalytic activity in an alkaline electrolyte.It has an extremely small overpotential of $1 5 0 ~ \\mathrm { m V }$ at $1 , 0 0 0 ~ \\mathrm { { m A } } \\mathrm { c m } ^ { - 2 }$ for the HER and alow Tafel slope of $2 9 \\mathrm { m V } \\mathrm { d e c } ^ { - 1 }$. ", "The area segregated by spinodal decomposition was not easily dealloyed, whereas the unsegregated area was prone to be dealloyed, which formed a unique heterojunction structure.As shown by the results of density functional theory (DFT) calculations,the unique structures of the two areas optimized the Gibbs free energies of hydrogen adsorption and $_ \\mathrm { H _ { 2 } O }$ adsorption energy synergistically on active sites.Those structures also reduced the dissociation barrier of $_ \\mathrm { H _ { 2 } O }$ to enhance the intrinsic catalytic activity of the material.In an HER,a current density of $1 , 0 0 0 \\mathrm { m A c m } ^ { - 2 }$ can be achieved with an overpotential of only $1 5 0 \\mathrm { m V }$ in a 1 M KOH solution,with a Tafel slope as low as $2 9 { \\mathrm { ~ m V ~ d e c } } ^ { - 1 }$ . "]}, "overpotential": [{"unit": "mV", "value": "150", "source": ["The development of low-cost non-noble-metal-based electrocatalysts that can work stably at high current densities is crucial to apply a hydrogen evolution reaction (HER)and an oxygen evolution reaction (OER) in electrolyzed water.This study developed a freestanding nanoporous high-entropy ally foil as a dual-functional electrocatalyst.The proposed electrocatalyst combines dealloying and polarization and shows excellent electrocatalytic activity in an alkaline electrolyte.It has an extremely small overpotential of $1 5 0 ~ \\mathrm { m V }$ at $1 , 0 0 0 ~ \\mathrm { { m A } } \\mathrm { c m } ^ { - 2 }$ for the HER and alow Tafel slope of $2 9 \\mathrm { m V } \\mathrm { d e c } ^ { - 1 }$. ", "The area segregated by spinodal decomposition was not easily dealloyed, whereas the unsegregated area was prone to be dealloyed, which formed a unique heterojunction structure.As shown by the results of density functional theory (DFT) calculations,the unique structures of the two areas optimized the Gibbs free energies of hydrogen adsorption and $_ \\mathrm { H _ { 2 } O }$ adsorption energy synergistically on active sites.Those structures also reduced the dissociation barrier of $_ \\mathrm { H _ { 2 } O }$ to enhance the intrinsic catalytic activity of the material.In an HER,a current density of $1 , 0 0 0 \\mathrm { m A c m } ^ { - 2 }$ can be achieved with an overpotential of only $1 5 0 \\mathrm { m V }$ in a 1 M KOH solution,with a Tafel slope as low as $2 9 { \\mathrm { ~ m V ~ d e c } } ^ { - 1 }$ . "], "current_density": "1000 mA cm^-2"}], "supplementary_performance": [{"key": "double-layer capacitance", "value": "261 mF cm^-2", "source": ["That revealed a larger Cdl of the np-HEA 6 h $( 2 6 1 \\mathrm { m F } \\mathrm { c m } ^ { - 2 } )$ ,which was 70 times that of NiCoFeMoMn O h $( 3 . 7 1 ~ \\mathrm { m F } ~ \\mathrm { c m } ^ { - 2 } )$ .With the further confirmation provided by the ECSA results in Fig.S13,it was believed that the hierarchical porous structure and the increased electrochemical active area of the np-HEA 6 h catalyst had a significant favorable influence on the electrochemical performance.The HER performance of the np-HEA 6 h was l6O times higher than that of NiCoFeMoMn $0 \\mathrm { ~ h ~ }$ which might have been because larger nanopores formed near the SA with the increase in corrosion depth after dealloying,which led to the exposure of more element segregation area and provide more active sites.To confirm this inference,two ribbons were prepared in accordance with the composition of the SA and the un-SA.The LSV curves are shown in Fig.S14.The results show that the HER performance of the electrodes with an SA was higher than that of the un-SA.Fig.3d shows the relation between the dealloying time and the HER performance.The HER performance improved with increasing dealloying time; the best performance was obtained when the dealloying time was $^ { 6 \\mathrm { ~ h ~ } }$ Then the catalyst performance began to decline with increasing dealloying time as did ECSA,which should have been the primary cause for the corresponding decline in performance.This implies that the synergistic effect of the np-HEA also appeared to have a major contribution to promoting the HER performance."]}, {"key": "onset potential", "value": "5 mV at -1 mA cm^-2", "source": ["SEM images show that the surface structure of the catalyst did not change significantly (Fig. S15).Additionally, the np-HEA 6 h electrode showed the onset potential (potential required to reach $- 1 \\mathrm { m A } \\mathrm { c m } ^ { - 2 } )$ for the HER at $5 \\mathrm { m V }$ (Fig.3f),which can only be seen in a commercial $\\mathrm { P t } / \\mathrm { C }$ catalyst. "]}, {"key": "price activity", "value": "3642 A dollar^-1 at -100 mV overpotential", "source": ["Furthermore,the price activity of an np-HEA $^ { 6 \\mathrm { ~ h ~ } }$ electrode and a commercial $\\mathrm { P t } / \\mathrm { C }$ electrode at an overpotential of - $1 0 0 ~ \\mathrm { { m V } }$ was compared (Fig. 3g).The price activity of an np-HEA alloy electrode was as high as 3,642A dollar-1,which was more than 792 times that of a $\\mathrm { P t } / \\mathrm { C }$ electrode,showing that the np-HEA alloy can greatly reduce the cost of the HER.This is a great advantage for the practical industrial application of a nanoporous HEA catalyst."]}]}, "experimental_conditions": {"test_setup": {"source": ["\n# 2.4.Electrochemical measurements\n\nThe catalyst of electrochemical measurements throughout in this work was tested in 1.O M KOH (Shanghai Wokai Biochemical Co., ltd) solutions using an electrochemical workstation (CHI 76O) in a standard three electrode system with a graphite rod or Pt sheet as the counter electrode and $\\mathrm { A g / A g C l }$ electrode as reference electrode,respectively. ", "The $\\mathbf { A g / A g C l }$ electrode was rinsed with deionized water before use.All the potential in this work are calibrated by reversible hydrogen electrode (E vs RHE) on the basis of the Nernst equation with iR compensation.Linear sweep voltammetry (LSV) was tested with a scan rate of 1 $\\operatorname* { m V } s ^ { - 1 }$ .Electrochemical impedance spectroscopy (EIS) was carried out from 0.01 to ${ \\boldsymbol { 1 0 } } ^ { 5 } \\mathrm { H z }$ A series of cyclic voltammetries (CVs) were carried out at sweep rates of $5 { \\ - } 4 0 { \\ } \\mathrm { m V } \\ s ^ { - 1 }$ at non-faradaic overpotentials to demonstrate the current charging and discharging capacitance for estimating the double-layer capacitance $( C _ { d l } )$ .The electrochemical surface area (ECSA) value was obtained according to the equation of $\\operatorname { E C S A } =$ $C _ { d l } / C _ { s } ,$ where $C _ { d l }$ is the measured double-layer capacitance and $C _ { s }$ is the specific capacitance.In this work,we assumed the $C _ { s }$ value at $4 0 ~ \\mu \\mathrm { F }$ $\\mathrm { c m } ^ { - 2 }$ due to the flat surface of the HEAs.The stability measurement was carried out at a static current density of 1oo and $5 0 0 \\ \\mathrm { m A } \\ \\mathrm { c m } ^ { - 2 }$ bya chronoamperometry method without iR compensation.For the electrochemical test, the catalysts inks $( 5 ~ \\mathrm { m g } ~ \\mathrm { m L } ^ { - 1 }$ for $\\mathrm { P t } / \\mathrm { C } )$ were prepared by dispersing the catalyst in a mixture of water and isopropyl alcohol at volume ratio of 5:5 with $0 . 0 5 ~ \\mathrm { w t \\% }$ Nafion as a binder by sonicating for $3 0 \\ \\mathrm { m i n }$ to get a uniform suspension.An aliquot of $8 ~ \\mu \\mathrm { L }$ of $\\mathrm { P t / C }$ was deposited on the polished $5 \\mathrm { { m m } }$ glassy carbon electrode.", "\nTo evaluate the electrochemical performance of the np-HEA,a threeelectrode configuration was used to do all electrochemical-related tests in a 1 M KOH solution.The np-HEA was used as the working electrode,a graphite rod as the counterelectrode,and $\\mathbf { A g / A g C l }$ as the reference electrode.All linear scan voltammogram (LsV) curves were calibrated with reversible hydrogen electrodes and were iR compensated.The LSV curves of commercial platinum on carbon $\\mathrm { ( P t / C ) }$ and np-HEA catalysts are shown in Fig.3a. The dealloying durations of the np-HEA were 0, 3, 4,5,6,and $^ { 7 \\mathrm { h } }$ .The results show that the overpotential of NiCoFeMoMn $^ { \\mathrm { ~ 0 ~ h ~ } }$ was $3 2 2 \\mathrm { m V }$ at a current density of $1 0 \\mathrm { m A c m } ^ { - 2 }$ .After dealloying for $6 \\mathrm { { h } }$ ,the best HER properties were obtained, the overpotential was only approximately $1 4 ~ \\mathrm { m V }$ at a current density of $1 0 \\mathrm { \\ m A \\ c m ^ { - 2 } }$ ，and the overpotential of the commercial $\\mathrm { P t } / \\mathrm { C }$ electrode was $3 2 ~ \\mathrm { m V }$ at $1 0 \\ \\mathrm { m A }$ $\\mathrm { c m } ^ { - \\bar { 2 } }$ .The Tafel slope was used as the descriptors of the intrinsic activity in the HER,calculated by the Tafel equation $\\boldsymbol { \\mathfrak { n } } = \\boldsymbol { a } + b \\log ¦ \\boldsymbol { j } ¦$ ,where $\\boldsymbol { \\mathsf { \\Pi } } \\boldsymbol { \\mathsf { \\Pi } }$ is the overpotential, $j$ is the current density, $a$ is the Tafel constant, and $^ { b }$ is the Tafel slope. "], "scan_rate": "1 mV s^-1", "substrate": null, "ir_compensation": "iR compensated"}, "electrolyte": {"source": ["The area segregated by spinodal decomposition was not easily dealloyed, whereas the unsegregated area was prone to be dealloyed, which formed a unique heterojunction structure.As shown by the results of density functional theory (DFT) calculations,the unique structures of the two areas optimized the Gibbs free energies of hydrogen adsorption and $_ \\mathrm { H _ { 2 } O }$ adsorption energy synergistically on active sites.Those structures also reduced the dissociation barrier of $_ \\mathrm { H _ { 2 } O }$ to enhance the intrinsic catalytic activity of the material.In an HER,a current density of $1 , 0 0 0 \\mathrm { m A c m } ^ { - 2 }$ can be achieved with an overpotential of only $1 5 0 \\mathrm { m V }$ in a 1 M KOH solution,with a Tafel slope as low as $2 9 { \\mathrm { ~ m V ~ d e c } } ^ { - 1 }$ . ", "\nTo evaluate the electrochemical performance of the np-HEA,a threeelectrode configuration was used to do all electrochemical-related tests in a 1 M KOH solution.The np-HEA was used as the working electrode,a graphite rod as the counterelectrode,and $\\mathbf { A g / A g C l }$ as the reference electrode.All linear scan voltammogram (LsV) curves were calibrated with reversible hydrogen electrodes and were iR compensated.The LSV curves of commercial platinum on carbon $\\mathrm { ( P t / C ) }$ and np-HEA catalysts are shown in Fig.3a. The dealloying durations of the np-HEA were 0, 3, 4,5,6,and $^ { 7 \\mathrm { h } }$ .The results show that the overpotential of NiCoFeMoMn $^ { \\mathrm { ~ 0 ~ h ~ } }$ was $3 2 2 \\mathrm { m V }$ at a current density of $1 0 \\mathrm { m A c m } ^ { - 2 }$ .After dealloying for $6 \\mathrm { { h } }$ ,the best HER properties were obtained, the overpotential was only approximately $1 4 ~ \\mathrm { m V }$ at a current density of $1 0 \\mathrm { \\ m A \\ c m ^ { - 2 } }$ ，and the overpotential of the commercial $\\mathrm { P t } / \\mathrm { C }$ electrode was $3 2 ~ \\mathrm { m V }$ at $1 0 \\ \\mathrm { m A }$ $\\mathrm { c m } ^ { - \\bar { 2 } }$ .The Tafel slope was used as the descriptors of the intrinsic activity in the HER,calculated by the Tafel equation $\\boldsymbol { \\mathfrak { n } } = \\boldsymbol { a } + b \\log ¦ \\boldsymbol { j } ¦$ ,where $\\boldsymbol { \\mathsf { \\Pi } } \\boldsymbol { \\mathsf { \\Pi } }$ is the overpotential, $j$ is the current density, $a$ is the Tafel constant, and $^ { b }$ is the Tafel slope. "], "ph_value": null, "concentration_molar": "1 M", "electrolyte_composition": "KOH"}, "synthesis_method": {"method": "one-step electrochemical dealloying", "source": ["\nIn this study,a nanoporous NiCoFeMoMn high-entropy alloy (npHEA)as a bifunctional freestanding catalyst with high HER and OER activities was prepared by one-step dealloying of a multicomponent alloy, $\\mathrm { N i _ { 1 4 } C o _ { 1 4 } F e _ { 1 4 } M o _ { 6 } M n _ { 5 2 } }$ ，which produced spinodal decomposition. ", "\nThe np-NiCoFeMoMn catalyst was fabricated by a facile one step electrochemistry dealloying process in the 1.0 M $( \\mathrm { N H } _ { 4 } ) _ { 2 } S 0 _ { 4 }$ (Shanghai Macklin Biochemical Co.,ltd) solution using an electrochemical workstation (CHI 76O) in a standard three electrode systemwith a graphite rod as the counter electrode and $\\mathbf { A g / A g C l }$ electrode as reference electrode.The dealloyed high entropy alloys were rinsed at least three times with deionized water to eliminate residual chemical reagent before storing in anhydrous ethanol until electrochemical testing is performed.", "\nSubsequently, the nanoporous NiCoFeMoMn HEA was prepared by a one-step electrochemical dealloying method in a $\\mathbf { 1 . 0 \\ M }$ $( \\mathrm { N H } _ { 4 } ) _ { 2 } S 0 _ { 4 }$ Solution at $- 0 . 5 \\mathrm { V }$ (versus $\\mathrm { A g / A g C l } { \\mathrm { \\Delta } }$ ).After the HEA was dealloyed for $^ { 6 \\mathrm { h } }$ cracks 300 to $5 0 0 \\mathrm { n m }$ wide formed on the surface of the np-HEA (Fig.2a and b).Fig.2b shows a hierarchical nanoporous skeleton with small nanopores of approximately $5 \\mathrm { { n m } }$ on the surface and approximately 40 nm larger nanopores around the SA. $\\Nu _ { 2 }$ adsorption-desorption measurements further verified that the np-HEA had a large Brunauer-Emmett-Teller surface area of $4 5 . 3 5 \\mathrm { m } ^ { 2 } / \\mathrm { g }$ . "], "key_parameters": "1.0 M (NH4)2SO4 solution, -0.5 V (vs Ag/AgCl)"}, "other_environmental_params": [{"key": "counter electrode", "value": "graphite rod", "source": ["\nThe np-NiCoFeMoMn catalyst was fabricated by a facile one step electrochemistry dealloying process in the 1.0 M $( \\mathrm { N H } _ { 4 } ) _ { 2 } S 0 _ { 4 }$ (Shanghai Macklin Biochemical Co.,ltd) solution using an electrochemical workstation (CHI 76O) in a standard three electrode systemwith a graphite rod as the counter electrode and $\\mathbf { A g / A g C l }$ electrode as reference electrode.The dealloyed high entropy alloys were rinsed at least three times with deionized water to eliminate residual chemical reagent before storing in anhydrous ethanol until electrochemical testing is performed.", "\n# 2.4.Electrochemical measurements\n\nThe catalyst of electrochemical measurements throughout in this work was tested in 1.O M KOH (Shanghai Wokai Biochemical Co., ltd) solutions using an electrochemical workstation (CHI 76O) in a standard three electrode system with a graphite rod or Pt sheet as the counter electrode and $\\mathrm { A g / A g C l }$ electrode as reference electrode,respectively. ", "\nTo evaluate the electrochemical performance of the np-HEA,a threeelectrode configuration was used to do all electrochemical-related tests in a 1 M KOH solution.The np-HEA was used as the working electrode,a graphite rod as the counterelectrode,and $\\mathbf { A g / A g C l }$ as the reference electrode.All linear scan voltammogram (LsV) curves were calibrated with reversible hydrogen electrodes and were iR compensated.The LSV curves of commercial platinum on carbon $\\mathrm { ( P t / C ) }$ and np-HEA catalysts are shown in Fig.3a. The dealloying durations of the np-HEA were 0, 3, 4,5,6,and $^ { 7 \\mathrm { h } }$ .The results show that the overpotential of NiCoFeMoMn $^ { \\mathrm { ~ 0 ~ h ~ } }$ was $3 2 2 \\mathrm { m V }$ at a current density of $1 0 \\mathrm { m A c m } ^ { - 2 }$ .After dealloying for $6 \\mathrm { { h } }$ ,the best HER properties were obtained, the overpotential was only approximately $1 4 ~ \\mathrm { m V }$ at a current density of $1 0 \\mathrm { \\ m A \\ c m ^ { - 2 } }$ ，and the overpotential of the commercial $\\mathrm { P t } / \\mathrm { C }$ electrode was $3 2 ~ \\mathrm { m V }$ at $1 0 \\ \\mathrm { m A }$ $\\mathrm { c m } ^ { - \\bar { 2 } }$ .The Tafel slope was used as the descriptors of the intrinsic activity in the HER,calculated by the Tafel equation $\\boldsymbol { \\mathfrak { n } } = \\boldsymbol { a } + b \\log ¦ \\boldsymbol { j } ¦$ ,where $\\boldsymbol { \\mathsf { \\Pi } } \\boldsymbol { \\mathsf { \\Pi } }$ is the overpotential, $j$ is the current density, $a$ is the Tafel constant, and $^ { b }$ is the Tafel slope. "]}, {"key": "reference electrode", "value": "Ag/AgCl", "source": ["\nThe np-NiCoFeMoMn catalyst was fabricated by a facile one step electrochemistry dealloying process in the 1.0 M $( \\mathrm { N H } _ { 4 } ) _ { 2 } S 0 _ { 4 }$ (Shanghai Macklin Biochemical Co.,ltd) solution using an electrochemical workstation (CHI 76O) in a standard three electrode systemwith a graphite rod as the counter electrode and $\\mathbf { A g / A g C l }$ electrode as reference electrode.The dealloyed high entropy alloys were rinsed at least three times with deionized water to eliminate residual chemical reagent before storing in anhydrous ethanol until electrochemical testing is performed.", "\n# 2.4.Electrochemical measurements\n\nThe catalyst of electrochemical measurements throughout in this work was tested in 1.O M KOH (Shanghai Wokai Biochemical Co., ltd) solutions using an electrochemical workstation (CHI 76O) in a standard three electrode system with a graphite rod or Pt sheet as the counter electrode and $\\mathrm { A g / A g C l }$ electrode as reference electrode,respectively. ", "\nTo evaluate the electrochemical performance of the np-HEA,a threeelectrode configuration was used to do all electrochemical-related tests in a 1 M KOH solution.The np-HEA was used as the working electrode,a graphite rod as the counterelectrode,and $\\mathbf { A g / A g C l }$ as the reference electrode.All linear scan voltammogram (LsV) curves were calibrated with reversible hydrogen electrodes and were iR compensated.The LSV curves of commercial platinum on carbon $\\mathrm { ( P t / C ) }$ and np-HEA catalysts are shown in Fig.3a. The dealloying durations of the np-HEA were 0, 3, 4,5,6,and $^ { 7 \\mathrm { h } }$ .The results show that the overpotential of NiCoFeMoMn $^ { \\mathrm { ~ 0 ~ h ~ } }$ was $3 2 2 \\mathrm { m V }$ at a current density of $1 0 \\mathrm { m A c m } ^ { - 2 }$ .After dealloying for $6 \\mathrm { { h } }$ ,the best HER properties were obtained, the overpotential was only approximately $1 4 ~ \\mathrm { m V }$ at a current density of $1 0 \\mathrm { \\ m A \\ c m ^ { - 2 } }$ ，and the overpotential of the commercial $\\mathrm { P t } / \\mathrm { C }$ electrode was $3 2 ~ \\mathrm { m V }$ at $1 0 \\ \\mathrm { m A }$ $\\mathrm { c m } ^ { - \\bar { 2 } }$ .The Tafel slope was used as the descriptors of the intrinsic activity in the HER,calculated by the Tafel equation $\\boldsymbol { \\mathfrak { n } } = \\boldsymbol { a } + b \\log ¦ \\boldsymbol { j } ¦$ ,where $\\boldsymbol { \\mathsf { \\Pi } } \\boldsymbol { \\mathsf { \\Pi } }$ is the overpotential, $j$ is the current density, $a$ is the Tafel constant, and $^ { b }$ is the Tafel slope. "]}]}}, {"alloy_id": "np-HEA 6h", "performance": {"stability": {"source": ["\nThe np-HEA can be stably worked ina 1 MKOH solution for 180 and $^ \\mathrm { 1 0 0 h }$ at a current density of 100 and $5 0 0 \\mathrm { \\ m A } \\mathrm { c m } ^ { - 2 }$ (Fig. 3e). The atomic rearrangement on the surface of nano porous electrode occurs in the electrochemical process,resulting in the decline of electrode performance [51]."], "cycle_count": null, "test_method": "Chronopotentiometry", "duration_hours": "100", "degradation_details": null, "performance_retention": null}, "tafel_slope": {"unit": "mV dec^-1", "value": "29", "source": ["\nTo evaluate the electrochemical performance of the np-HEA,a threeelectrode configuration was used to do all electrochemical-related tests in a 1 M KOH solution.The np-HEA was used as the working electrode,a graphite rod as the counterelectrode,and $\\mathbf { A g / A g C l }$ as the reference electrode.All linear scan voltammogram (LsV) curves were calibrated with reversible hydrogen electrodes and were iR compensated.The LSV curves of commercial platinum on carbon $\\mathrm { ( P t / C ) }$ and np-HEA catalysts are shown in Fig.3a. The dealloying durations of the np-HEA were 0, 3, 4,5,6,and $^ { 7 \\mathrm { h } }$ .The results show that the overpotential of NiCoFeMoMn $^ { \\mathrm { ~ 0 ~ h ~ } }$ was $3 2 2 \\mathrm { m V }$ at a current density of $1 0 \\mathrm { m A c m } ^ { - 2 }$ .After dealloying for $6 \\mathrm { { h } }$ ,the best HER properties were obtained, the overpotential was only approximately $1 4 ~ \\mathrm { m V }$ at a current density of $1 0 \\mathrm { \\ m A \\ c m ^ { - 2 } }$ ，and the overpotential of the commercial $\\mathrm { P t } / \\mathrm { C }$ electrode was $3 2 ~ \\mathrm { m V }$ at $1 0 \\ \\mathrm { m A }$ $\\mathrm { c m } ^ { - \\bar { 2 } }$ .The Tafel slope was used as the descriptors of the intrinsic activity in the HER,calculated by the Tafel equation $\\boldsymbol { \\mathfrak { n } } = \\boldsymbol { a } + b \\log ¦ \\boldsymbol { j } ¦$ ,where $\\boldsymbol { \\mathsf { \\Pi } } \\boldsymbol { \\mathsf { \\Pi } }$ is the overpotential, $j$ is the current density, $a$ is the Tafel constant, and $^ { b }$ is the Tafel slope. ", "The results in Fig.3b show that the Tafel slope of the npHEA $^ { 6 \\mathrm { h } }$ had an ultra-low Tafel slope of $2 9 \\mathrm { m V } \\mathrm { d e c } ^ { - 1 }$ that corresponded to the Volmer-Tafel mechanism.The figure also shows that the Tafel step $( 2 \\mathrm { H } _ { \\mathrm { a d } } \\mathrm { H } _ { 2 } + 2 ^ { \\ast }$ ，where $\\mathrm { H } _ { \\mathrm { a d } }$ is adsorbed hydrogen and \\*is the active site) was the rate-determining step of the HER,instead of the common Volmer reaction,which is lower than the commercial $\\mathrm { P t } / \\mathrm { C }$ electrode $( 3 3 \\mathrm { m V } \\mathrm { d e c } ^ { - 1 } )$ ).This mechanism determined that the HER kinetics of the np-HEA 6h were faster,and the current density could reach 500 and $1 , 0 0 0 \\mathrm { \\ m A \\ c m ^ { - 2 } }$ with 104 and $1 5 0 ~ \\mathrm { m V }$ overpotential respectively.However, the overpotential of commercial $\\mathrm { P t } / \\mathrm { C }$ reaches $1 6 2 \\mathrm { m V }$ at a current density of $1 0 0 \\mathrm { \\ m A \\ c m ^ { - 2 } }$ ,which is much higher than that of the np-HEA catalyst.A commercial $\\mathrm { P t } / \\mathrm { C }$ catalyst might have high overpotential because of the addition of Nafion.Electrochemical impedance spectroscopy (EIS) was used to further analyze why the HER kinetics greatly improved.The EIS curves of the np-HEA 6 h with various dealloying times and a commercial $\\mathrm { P t } / \\mathrm { C }$ electrode are shown in Fig. S8. Fig.S9 shows the equivalent alternative circuits of the electrodes. "]}, "overpotential": [{"unit": "mV", "value": "14", "source": ["\nTo evaluate the electrochemical performance of the np-HEA,a threeelectrode configuration was used to do all electrochemical-related tests in a 1 M KOH solution.The np-HEA was used as the working electrode,a graphite rod as the counterelectrode,and $\\mathbf { A g / A g C l }$ as the reference electrode.All linear scan voltammogram (LsV) curves were calibrated with reversible hydrogen electrodes and were iR compensated.The LSV curves of commercial platinum on carbon $\\mathrm { ( P t / C ) }$ and np-HEA catalysts are shown in Fig.3a. The dealloying durations of the np-HEA were 0, 3, 4,5,6,and $^ { 7 \\mathrm { h } }$ .The results show that the overpotential of NiCoFeMoMn $^ { \\mathrm { ~ 0 ~ h ~ } }$ was $3 2 2 \\mathrm { m V }$ at a current density of $1 0 \\mathrm { m A c m } ^ { - 2 }$ .After dealloying for $6 \\mathrm { { h } }$ ,the best HER properties were obtained, the overpotential was only approximately $1 4 ~ \\mathrm { m V }$ at a current density of $1 0 \\mathrm { \\ m A \\ c m ^ { - 2 } }$ ，and the overpotential of the commercial $\\mathrm { P t } / \\mathrm { C }$ electrode was $3 2 ~ \\mathrm { m V }$ at $1 0 \\ \\mathrm { m A }$ $\\mathrm { c m } ^ { - \\bar { 2 } }$ .The Tafel slope was used as the descriptors of the intrinsic activity in the HER,calculated by the Tafel equation $\\boldsymbol { \\mathfrak { n } } = \\boldsymbol { a } + b \\log ¦ \\boldsymbol { j } ¦$ ,where $\\boldsymbol { \\mathsf { \\Pi } } \\boldsymbol { \\mathsf { \\Pi } }$ is the overpotential, $j$ is the current density, $a$ is the Tafel constant, and $^ { b }$ is the Tafel slope. "], "current_density": "10 mA cm^-2"}, {"unit": "mV", "value": "104", "source": ["The results in Fig.3b show that the Tafel slope of the npHEA $^ { 6 \\mathrm { h } }$ had an ultra-low Tafel slope of $2 9 \\mathrm { m V } \\mathrm { d e c } ^ { - 1 }$ that corresponded to the Volmer-Tafel mechanism.The figure also shows that the Tafel step $( 2 \\mathrm { H } _ { \\mathrm { a d } } \\mathrm { H } _ { 2 } + 2 ^ { \\ast }$ ，where $\\mathrm { H } _ { \\mathrm { a d } }$ is adsorbed hydrogen and \\*is the active site) was the rate-determining step of the HER,instead of the common Volmer reaction,which is lower than the commercial $\\mathrm { P t } / \\mathrm { C }$ electrode $( 3 3 \\mathrm { m V } \\mathrm { d e c } ^ { - 1 } )$ ).This mechanism determined that the HER kinetics of the np-HEA 6h were faster,and the current density could reach 500 and $1 , 0 0 0 \\mathrm { \\ m A \\ c m ^ { - 2 } }$ with 104 and $1 5 0 ~ \\mathrm { m V }$ overpotential respectively.However, the overpotential of commercial $\\mathrm { P t } / \\mathrm { C }$ reaches $1 6 2 \\mathrm { m V }$ at a current density of $1 0 0 \\mathrm { \\ m A \\ c m ^ { - 2 } }$ ,which is much higher than that of the np-HEA catalyst.A commercial $\\mathrm { P t } / \\mathrm { C }$ catalyst might have high overpotential because of the addition of Nafion.Electrochemical impedance spectroscopy (EIS) was used to further analyze why the HER kinetics greatly improved.The EIS curves of the np-HEA 6 h with various dealloying times and a commercial $\\mathrm { P t } / \\mathrm { C }$ electrode are shown in Fig. S8. Fig.S9 shows the equivalent alternative circuits of the electrodes. "], "current_density": "500 mA cm^-2"}, {"unit": "mV", "value": "150", "source": ["The results in Fig.3b show that the Tafel slope of the npHEA $^ { 6 \\mathrm { h } }$ had an ultra-low Tafel slope of $2 9 \\mathrm { m V } \\mathrm { d e c } ^ { - 1 }$ that corresponded to the Volmer-Tafel mechanism.The figure also shows that the Tafel step $( 2 \\mathrm { H } _ { \\mathrm { a d } } \\mathrm { H } _ { 2 } + 2 ^ { \\ast }$ ，where $\\mathrm { H } _ { \\mathrm { a d } }$ is adsorbed hydrogen and \\*is the active site) was the rate-determining step of the HER,instead of the common Volmer reaction,which is lower than the commercial $\\mathrm { P t } / \\mathrm { C }$ electrode $( 3 3 \\mathrm { m V } \\mathrm { d e c } ^ { - 1 } )$ ).This mechanism determined that the HER kinetics of the np-HEA 6h were faster,and the current density could reach 500 and $1 , 0 0 0 \\mathrm { \\ m A \\ c m ^ { - 2 } }$ with 104 and $1 5 0 ~ \\mathrm { m V }$ overpotential respectively.However, the overpotential of commercial $\\mathrm { P t } / \\mathrm { C }$ reaches $1 6 2 \\mathrm { m V }$ at a current density of $1 0 0 \\mathrm { \\ m A \\ c m ^ { - 2 } }$ ,which is much higher than that of the np-HEA catalyst.A commercial $\\mathrm { P t } / \\mathrm { C }$ catalyst might have high overpotential because of the addition of Nafion.Electrochemical impedance spectroscopy (EIS) was used to further analyze why the HER kinetics greatly improved.The EIS curves of the np-HEA 6 h with various dealloying times and a commercial $\\mathrm { P t } / \\mathrm { C }$ electrode are shown in Fig. S8. Fig.S9 shows the equivalent alternative circuits of the electrodes. "], "current_density": "1000 mA cm^-2"}], "supplementary_performance": [{"key": "charge transfer resistance", "value": "22.86 Ω", "source": ["The high-frequency semicircle in NiCoFeMoMn electrode is assigned as the impedance of electrified interface between the electrode structure and the electrolyte.While,the low-frequency semicircle observed is indexed as the combination of charge transfer and electrode-electrolyte interface layer resistance [5O].The np-HEA $^ { 6 \\mathrm { ~ h ~ } }$ electrode shows the smallest semicircle,representing the lowest charge transfer resistance ( $\\mathrm { \\bf ~ R } _ { \\mathrm { c t } }$ is only $2 2 . 8 6 \\Omega$ ,which is farlower than NiCoFeMoMn $^ { 0 \\mathrm { h } }$ $( 2 9 2 . 8 \\Omega )$ . Fig. S10 shows the EIS curve of the np-HEA $^ { 6 \\mathrm { h } }$ ：the $\\operatorname { R } _ { \\operatorname { c t } }$ value decreased rapidlyas the overpotential increased,which represents a rapid HER kinetic [5]."]}, {"key": "double-layer capacitance", "value": "261 mF cm^-2", "source": ["That revealed a larger Cdl of the np-HEA 6 h $( 2 6 1 \\mathrm { m F } \\mathrm { c m } ^ { - 2 } )$ ,which was 70 times that of NiCoFeMoMn O h $( 3 . 7 1 ~ \\mathrm { m F } ~ \\mathrm { c m } ^ { - 2 } )$ .With the further confirmation provided by the ECSA results in Fig.S13,it was believed that the hierarchical porous structure and the increased electrochemical active area of the np-HEA 6 h catalyst had a significant favorable influence on the electrochemical performance.The HER performance of the np-HEA 6 h was l6O times higher than that of NiCoFeMoMn $0 \\mathrm { ~ h ~ }$ which might have been because larger nanopores formed near the SA with the increase in corrosion depth after | {"extraction_results": [{"alloy_id": "Ni14Co14Fe14Mo6Mn52", "performance": {"stability": {"source": [], "cycle_count": null, "test_method": "Unknown", "duration_hours": null, "degradation_details": null, "performance_retention": null}, "tafel_slope": {"unit": "mV dec^-1", "value": null, "source": []}, "overpotential": [], "supplementary_performance": []}, "experimental_conditions": {"test_setup": {"source": [], "scan_rate": null, "substrate": null, "ir_compensation": null}, "electrolyte": {"source": [], "ph_value": null, "concentration_molar": null, "electrolyte_composition": null}, "synthesis_method": {"method": "arc melting and single-roller melt spinning", "source": ["\nThe high entropy alloy with theoretical atomic ratio of $\\mathrm { N i _ { 1 4 } C \\mathrm { - } }$ $\\boldsymbol { 0 _ { 1 4 } } \\mathrm { F e _ { 1 4 } M o _ { 6 } M n _ { 5 2 } }$ was prepared by mixing the metal particles of nickel (Ni),cobalt (Co),iron (Fe),molybdenum (Mo) and manganese (Mn) with purity higher than $9 9 . 9 ~ \\%$ ，The precursor high entropy NiCoFeMoMn alloy ribbons was prepared by arc melting and single-roller melt spinning.The high entropy alloy ribbons with the size of $2 5 ~ { \\mu \\mathrm { m } }$ thick and $\\sim 2 \\ \\mathrm { m m }$ wide.The precursor high entropy NiCoFeMoMn ribbons are cut into a thin sheet metal with the size of $1 0 \\mathrm { m m }$ length and $2 \\mathrm { m m }$ wide for preparation of nanoporous-NiCoFeMoMn high entropy alloy catalyst.", "\n# 3．Results and discussion\n\nFirst,a novel Mn-rich master alloy $\\mathrm { ( N i _ { 1 4 } C o _ { 1 4 } F e _ { 1 4 } M o _ { 6 } M n _ { 5 2 } ) }$ was synthesized by arc melting and single-roller melt spinning. "], "key_parameters": null}, "other_environmental_params": []}}, {"alloy_id": "np-NiCoFeMoMn", "performance": {"stability": {"source": ["\nThe np-HEA can be stably worked ina 1 MKOH solution for 180 and $^ \\mathrm { 1 0 0 h }$ at a current density of 100 and $5 0 0 \\mathrm { \\ m A } \\mathrm { c m } ^ { - 2 }$ (Fig. 3e). The atomic rearrangement on the surface of nano porous electrode occurs in the electrochemical process,resulting in the decline of electrode performance [51]."], "cycle_count": null, "test_method": "Chronopotentiometry", "duration_hours": "180", "degradation_details": null, "performance_retention": null}, "tafel_slope": {"unit": "mV dec^-1", "value": "29", "source": ["The development of low-cost non-noble-metal-based electrocatalysts that can work stably at high current densities is crucial to apply a hydrogen evolution reaction (HER)and an oxygen evolution reaction (OER) in electrolyzed water.This study developed a freestanding nanoporous high-entropy ally foil as a dual-functional electrocatalyst.The proposed electrocatalyst combines dealloying and polarization and shows excellent electrocatalytic activity in an alkaline electrolyte.It has an extremely small overpotential of $1 5 0 ~ \\mathrm { m V }$ at $1 , 0 0 0 ~ \\mathrm { { m A } } \\mathrm { c m } ^ { - 2 }$ for the HER and alow Tafel slope of $2 9 \\mathrm { m V } \\mathrm { d e c } ^ { - 1 }$. ", "The area segregated by spinodal decomposition was not easily dealloyed, whereas the unsegregated area was prone to be dealloyed, which formed a unique heterojunction structure.As shown by the results of density functional theory (DFT) calculations,the unique structures of the two areas optimized the Gibbs free energies of hydrogen adsorption and $_ \\mathrm { H _ { 2 } O }$ adsorption energy synergistically on active sites.Those structures also reduced the dissociation barrier of $_ \\mathrm { H _ { 2 } O }$ to enhance the intrinsic catalytic activity of the material.In an HER,a current density of $1 , 0 0 0 \\mathrm { m A c m } ^ { - 2 }$ can be achieved with an overpotential of only $1 5 0 \\mathrm { m V }$ in a 1 M KOH solution,with a Tafel slope as low as $2 9 { \\mathrm { ~ m V ~ d e c } } ^ { - 1 }$ . "]}, "overpotential": [{"unit": "mV", "value": "150", "source": ["The development of low-cost non-noble-metal-based electrocatalysts that can work stably at high current densities is crucial to apply a hydrogen evolution reaction (HER)and an oxygen evolution reaction (OER) in electrolyzed water.This study developed a freestanding nanoporous high-entropy ally foil as a dual-functional electrocatalyst.The proposed electrocatalyst combines dealloying and polarization and shows excellent electrocatalytic activity in an alkaline electrolyte.It has an extremely small overpotential of $1 5 0 ~ \\mathrm { m V }$ at $1 , 0 0 0 ~ \\mathrm { { m A } } \\mathrm { c m } ^ { - 2 }$ for the HER and alow Tafel slope of $2 9 \\mathrm { m V } \\mathrm { d e c } ^ { - 1 }$. ", "The area segregated by spinodal decomposition was not easily dealloyed, whereas the unsegregated area was prone to be dealloyed, which formed a unique heterojunction structure.As shown by the results of density functional theory (DFT) calculations,the unique structures of the two areas optimized the Gibbs free energies of hydrogen adsorption and $_ \\mathrm { H _ { 2 } O }$ adsorption energy synergistically on active sites.Those structures also reduced the dissociation barrier of $_ \\mathrm { H _ { 2 } O }$ to enhance the intrinsic catalytic activity of the material.In an HER,a current density of $1 , 0 0 0 \\mathrm { m A c m } ^ { - 2 }$ can be achieved with an overpotential of only $1 5 0 \\mathrm { m V }$ in a 1 M KOH solution,with a Tafel slope as low as $2 9 { \\mathrm { ~ m V ~ d e c } } ^ { - 1 }$ . "], "current_density": "1000 mA cm^-2"}], "supplementary_performance": [{"key": "double-layer capacitance", "value": "261 mF cm^-2", "source": ["That revealed a larger Cdl of the np-HEA 6 h $( 2 6 1 \\mathrm { m F } \\mathrm { c m } ^ { - 2 } )$ ,which was 70 times that of NiCoFeMoMn O h $( 3 . 7 1 ~ \\mathrm { m F } ~ \\mathrm { c m } ^ { - 2 } )$ .With the further confirmation provided by the ECSA results in Fig.S13,it was believed that the hierarchical porous structure and the increased electrochemical active area of the np-HEA 6 h catalyst had a significant favorable influence on the electrochemical performance.The HER performance of the np-HEA 6 h was l6O times higher than that of NiCoFeMoMn $0 \\mathrm { ~ h ~ }$ which might have been because larger nanopores formed near the SA with the increase in corrosion depth after dealloying,which led to the exposure of more element segregation area and provide more active sites.To confirm this inference,two ribbons were prepared in accordance with the composition of the SA and the un-SA.The LSV curves are shown in Fig.S14.The results show that the HER performance of the electrodes with an SA was higher than that of the un-SA.Fig.3d shows the relation between the dealloying time and the HER performance.The HER performance improved with increasing dealloying time; the best performance was obtained when the dealloying time was $^ { 6 \\mathrm { ~ h ~ } }$ Then the catalyst performance began to decline with increasing dealloying time as did ECSA,which should have been the primary cause for the corresponding decline in performance.This implies that the synergistic effect of the np-HEA also appeared to have a major contribution to promoting the HER performance."]}, {"key": "onset potential", "value": "5 mV at -1 mA cm^-2", "source": ["SEM images show that the surface structure of the catalyst did not change significantly (Fig. S15).Additionally, the np-HEA 6 h electrode showed the onset potential (potential required to reach $- 1 \\mathrm { m A } \\mathrm { c m } ^ { - 2 } )$ for the HER at $5 \\mathrm { m V }$ (Fig.3f),which can only be seen in a commercial $\\mathrm { P t } / \\mathrm { C }$ catalyst. "]}, {"key": "price activity", "value": "3642 A dollar^-1 at -100 mV overpotential", "source": ["Furthermore,the price activity of an np-HEA $^ { 6 \\mathrm { ~ h ~ } }$ electrode and a commercial $\\mathrm { P t } / \\mathrm { C }$ electrode at an overpotential of - $1 0 0 ~ \\mathrm { { m V } }$ was compared (Fig. 3g).The price activity of an np-HEA alloy electrode was as high as 3,642A dollar-1,which was more than 792 times that of a $\\mathrm { P t } / \\mathrm { C }$ electrode,showing that the np-HEA alloy can greatly reduce the cost of the HER.This is a great advantage for the practical industrial application of a nanoporous HEA catalyst."]}]}, "experimental_conditions": {"test_setup": {"source": ["\n# 2.4.Electrochemical measurements\n\nThe catalyst of electrochemical measurements throughout in this work was tested in 1.O M KOH (Shanghai Wokai Biochemical Co., ltd) solutions using an electrochemical workstation (CHI 76O) in a standard three electrode system with a graphite rod or Pt sheet as the counter electrode and $\\mathrm { A g / A g C l }$ electrode as reference electrode,respectively. ", "The $\\mathbf { A g / A g C l }$ electrode was rinsed with deionized water before use.All the potential in this work are calibrated by reversible hydrogen electrode (E vs RHE) on the basis of the Nernst equation with iR compensation.Linear sweep voltammetry (LSV) was tested with a scan rate of 1 $\\operatorname* { m V } s ^ { - 1 }$ .Electrochemical impedance spectroscopy (EIS) was carried out from 0.01 to ${ \\boldsymbol { 1 0 } } ^ { 5 } \\mathrm { H z }$ A series of cyclic voltammetries (CVs) were carried out at sweep rates of $5 { \\ - } 4 0 { \\ } \\mathrm { m V } \\ s ^ { - 1 }$ at non-faradaic overpotentials to demonstrate the current charging and discharging capacitance for estimating the double-layer capacitance $( C _ { d l } )$ .The electrochemical surface area (ECSA) value was obtained according to the equation of $\\operatorname { E C S A } =$ $C _ { d l } / C _ { s } ,$ where $C _ { d l }$ is the measured double-layer capacitance and $C _ { s }$ is the specific capacitance.In this work,we assumed the $C _ { s }$ value at $4 0 ~ \\mu \\mathrm { F }$ $\\mathrm { c m } ^ { - 2 }$ due to the flat surface of the HEAs.The stability measurement was carried out at a static current density of 1oo and $5 0 0 \\ \\mathrm { m A } \\ \\mathrm { c m } ^ { - 2 }$ bya chronoamperometry method without iR compensation.For the electrochemical test, the catalysts inks $( 5 ~ \\mathrm { m g } ~ \\mathrm { m L } ^ { - 1 }$ for $\\mathrm { P t } / \\mathrm { C } )$ were prepared by dispersing the catalyst in a mixture of water and isopropyl alcohol at volume ratio of 5:5 with $0 . 0 5 ~ \\mathrm { w t \\% }$ Nafion as a binder by sonicating for $3 0 \\ \\mathrm { m i n }$ to get a uniform suspension.An aliquot of $8 ~ \\mu \\mathrm { L }$ of $\\mathrm { P t / C }$ was deposited on the polished $5 \\mathrm { { m m } }$ glassy carbon electrode.", "\nTo evaluate the electrochemical performance of the np-HEA,a threeelectrode configuration was used to do all electrochemical-related tests in a 1 M KOH solution.The np-HEA was used as the working electrode,a graphite rod as the counterelectrode,and $\\mathbf { A g / A g C l }$ as the reference electrode.All linear scan voltammogram (LsV) curves were calibrated with reversible hydrogen electrodes and were iR compensated.The LSV curves of commercial platinum on carbon $\\mathrm { ( P t / C ) }$ and np-HEA catalysts are shown in Fig.3a. The dealloying durations of the np-HEA were 0, 3, 4,5,6,and $^ { 7 \\mathrm { h } }$ .The results show that the overpotential of NiCoFeMoMn $^ { \\mathrm { ~ 0 ~ h ~ } }$ was $3 2 2 \\mathrm { m V }$ at a current density of $1 0 \\mathrm { m A c m } ^ { - 2 }$ .After dealloying for $6 \\mathrm { { h } }$ ,the best HER properties were obtained, the overpotential was only approximately $1 4 ~ \\mathrm { m V }$ at a current density of $1 0 \\mathrm { \\ m A \\ c m ^ { - 2 } }$ ，and the overpotential of the commercial $\\mathrm { P t } / \\mathrm { C }$ electrode was $3 2 ~ \\mathrm { m V }$ at $1 0 \\ \\mathrm { m A }$ $\\mathrm { c m } ^ { - \\bar { 2 } }$ .The Tafel slope was used as the descriptors of the intrinsic activity in the HER,calculated by the Tafel equation $\\boldsymbol { \\mathfrak { n } } = \\boldsymbol { a } + b \\log ¦ \\boldsymbol { j } ¦$ ,where $\\boldsymbol { \\mathsf { \\Pi } } \\boldsymbol { \\mathsf { \\Pi } }$ is the overpotential, $j$ is the current density, $a$ is the Tafel constant, and $^ { b }$ is the Tafel slope. "], "scan_rate": "1 mV s^-1", "substrate": null, "ir_compensation": "iR compensated"}, "electrolyte": {"source": ["The area segregated by spinodal decomposition was not easily dealloyed, whereas the unsegregated area was prone to be dealloyed, which formed a unique heterojunction structure.As shown by the results of density functional theory (DFT) calculations,the unique structures of the two areas optimized the Gibbs free energies of hydrogen adsorption and $_ \\mathrm { H _ { 2 } O }$ adsorption energy synergistically on active sites.Those structures also reduced the dissociation barrier of $_ \\mathrm { H _ { 2 } O }$ to enhance the intrinsic catalytic activity of the material.In an HER,a current density of $1 , 0 0 0 \\mathrm { m A c m } ^ { - 2 }$ can be achieved with an overpotential of only $1 5 0 \\mathrm { m V }$ in a 1 M KOH solution,with a Tafel slope as low as $2 9 { \\mathrm { ~ m V ~ d e c } } ^ { - 1 }$ . ", "\nTo evaluate the electrochemical performance of the np-HEA,a threeelectrode configuration was used to do all electrochemical-related tests in a 1 M KOH solution.The np-HEA was used as the working electrode,a graphite rod as the counterelectrode,and $\\mathbf { A g / A g C l }$ as the reference electrode.All linear scan voltammogram (LsV) curves were calibrated with reversible hydrogen electrodes and were iR compensated.The LSV curves of commercial platinum on carbon $\\mathrm { ( P t / C ) }$ and np-HEA catalysts are shown in Fig.3a. The dealloying durations of the np-HEA were 0, 3, 4,5,6,and $^ { 7 \\mathrm { h } }$ .The results show that the overpotential of NiCoFeMoMn $^ { \\mathrm { ~ 0 ~ h ~ } }$ was $3 2 2 \\mathrm { m V }$ at a current density of $1 0 \\mathrm { m A c m } ^ { - 2 }$ .After dealloying for $6 \\mathrm { { h } }$ ,the best HER properties were obtained, the overpotential was only approximately $1 4 ~ \\mathrm { m V }$ at a current density of $1 0 \\mathrm { \\ m A \\ c m ^ { - 2 } }$ ，and the overpotential of the commercial $\\mathrm { P t } / \\mathrm { C }$ electrode was $3 2 ~ \\mathrm { m V }$ at $1 0 \\ \\mathrm { m A }$ $\\mathrm { c m } ^ { - \\bar { 2 } }$ .The Tafel slope was used as the descriptors of the intrinsic activity in the HER,calculated by the Tafel equation $\\boldsymbol { \\mathfrak { n } } = \\boldsymbol { a } + b \\log ¦ \\boldsymbol { j } ¦$ ,where $\\boldsymbol { \\mathsf { \\Pi } } \\boldsymbol { \\mathsf { \\Pi } }$ is the overpotential, $j$ is the current density, $a$ is the Tafel constant, and $^ { b }$ is the Tafel slope. "], "ph_value": null, "concentration_molar": "1 M", "electrolyte_composition": "KOH"}, "synthesis_method": {"method": "one-step electrochemical dealloying", "source": ["\nIn this study,a nanoporous NiCoFeMoMn high-entropy alloy (npHEA)as a bifunctional freestanding catalyst with high HER and OER activities was prepared by one-step dealloying of a multicomponent alloy, $\\mathrm { N i _ { 1 4 } C o _ { 1 4 } F e _ { 1 4 } M o _ { 6 } M n _ { 5 2 } }$ ，which produced spinodal decomposition. ", "\nThe np-NiCoFeMoMn catalyst was fabricated by a facile one step electrochemistry dealloying process in the 1.0 M $( \\mathrm { N H } _ { 4 } ) _ { 2 } S 0 _ { 4 }$ (Shanghai Macklin Biochemical Co.,ltd) solution using an electrochemical workstation (CHI 76O) in a standard three electrode systemwith a graphite rod as the counter electrode and $\\mathbf { A g / A g C l }$ electrode as reference electrode.The dealloyed high entropy alloys were rinsed at least three times with deionized water to eliminate residual chemical reagent before storing in anhydrous ethanol until electrochemical testing is performed.", "\nSubsequently, the nanoporous NiCoFeMoMn HEA was prepared by a one-step electrochemical dealloying method in a $\\mathbf { 1 . 0 \\ M }$ $( \\mathrm { N H } _ { 4 } ) _ { 2 } S 0 _ { 4 }$ Solution at $- 0 . 5 \\mathrm { V }$ (versus $\\mathrm { A g / A g C l } { \\mathrm { \\Delta } }$ ).After the HEA was dealloyed for $^ { 6 \\mathrm { h } }$ cracks 300 to $5 0 0 \\mathrm { n m }$ wide formed on the surface of the np-HEA (Fig.2a and b).Fig.2b shows a hierarchical nanoporous skeleton with small nanopores of approximately $5 \\mathrm { { n m } }$ on the surface and approximately 40 nm larger nanopores around the SA. $\\Nu _ { 2 }$ adsorption-desorption measurements further verified that the np-HEA had a large Brunauer-Emmett-Teller surface area of $4 5 . 3 5 \\mathrm { m } ^ { 2 } / \\mathrm { g }$ . "], "key_parameters": "1.0 M (NH4)2SO4 solution, -0.5 V (vs Ag/AgCl)"}, "other_environmental_params": [{"key": "counter electrode", "value": "graphite rod", "source": ["\nThe np-NiCoFeMoMn catalyst was fabricated by a facile one step electrochemistry dealloying process in the 1.0 M $( \\mathrm { N H } _ { 4 } ) _ { 2 } S 0 _ { 4 }$ (Shanghai Macklin Biochemical Co.,ltd) solution using an electrochemical workstation (CHI 76O) in a standard three electrode systemwith a graphite rod as the counter electrode and $\\mathbf { A g / A g C l }$ electrode as reference electrode.The dealloyed high entropy alloys were rinsed at least three times with deionized water to eliminate residual chemical reagent before storing in anhydrous ethanol until electrochemical testing is performed.", "\n# 2.4.Electrochemical measurements\n\nThe catalyst of electrochemical measurements throughout in this work was tested in 1.O M KOH (Shanghai Wokai Biochemical Co., ltd) solutions using an electrochemical workstation (CHI 76O) in a standard three electrode system with a graphite rod or Pt sheet as the counter electrode and $\\mathrm { A g / A g C l }$ electrode as reference electrode,respectively. ", "\nTo evaluate the electrochemical performance of the np-HEA,a threeelectrode configuration was used to do all electrochemical-related tests in a 1 M KOH solution.The np-HEA was used as the working electrode,a graphite rod as the counterelectrode,and $\\mathbf { A g / A g C l }$ as the reference electrode.All linear scan voltammogram (LsV) curves were calibrated with reversible hydrogen electrodes and were iR compensated.The LSV curves of commercial platinum on carbon $\\mathrm { ( P t / C ) }$ and np-HEA catalysts are shown in Fig.3a. The dealloying durations of the np-HEA were 0, 3, 4,5,6,and $^ { 7 \\mathrm { h } }$ .The results show that the overpotential of NiCoFeMoMn $^ { \\mathrm { ~ 0 ~ h ~ } }$ was $3 2 2 \\mathrm { m V }$ at a current density of $1 0 \\mathrm { m A c m } ^ { - 2 }$ .After dealloying for $6 \\mathrm { { h } }$ ,the best HER properties were obtained, the overpotential was only approximately $1 4 ~ \\mathrm { m V }$ at a current density of $1 0 \\mathrm { \\ m A \\ c m ^ { - 2 } }$ ，and the overpotential of the commercial $\\mathrm { P t } / \\mathrm { C }$ electrode was $3 2 ~ \\mathrm { m V }$ at $1 0 \\ \\mathrm { m A }$ $\\mathrm { c m } ^ { - \\bar { 2 } }$ .The Tafel slope was used as the descriptors of the intrinsic activity in the HER,calculated by the Tafel equation $\\boldsymbol { \\mathfrak { n } } = \\boldsymbol { a } + b \\log ¦ \\boldsymbol { j } ¦$ ,where $\\boldsymbol { \\mathsf { \\Pi } } \\boldsymbol { \\mathsf { \\Pi } }$ is the overpotential, $j$ is the current density, $a$ is the Tafel constant, and $^ { b }$ is the Tafel slope. "]}, {"key": "reference electrode", "value": "Ag/AgCl", "source": ["\nThe np-NiCoFeMoMn catalyst was fabricated by a facile one step electrochemistry dealloying process in the 1.0 M $( \\mathrm { N H } _ { 4 } ) _ { 2 } S 0 _ { 4 }$ (Shanghai Macklin Biochemical Co.,ltd) solution using an electrochemical workstation (CHI 76O) in a standard three electrode systemwith a graphite rod as the counter electrode and $\\mathbf { A g / A g C l }$ electrode as reference electrode.The dealloyed high entropy alloys were rinsed at least three times with deionized water to eliminate residual chemical reagent before storing in anhydrous ethanol until electrochemical testing is performed.", "\n# 2.4.Electrochemical measurements\n\nThe catalyst of electrochemical measurements throughout in this work was tested in 1.O M KOH (Shanghai Wokai Biochemical Co., ltd) solutions using an electrochemical workstation (CHI 76O) in a standard three electrode system with a graphite rod or Pt sheet as the counter electrode and $\\mathrm { A g / A g C l }$ electrode as reference electrode,respectively. ", "\nTo evaluate the electrochemical performance of the np-HEA,a threeelectrode configuration was used to do all electrochemical-related tests in a 1 M KOH solution.The np-HEA was used as the working electrode,a graphite rod as the counterelectrode,and $\\mathbf { A g / A g C l }$ as the reference electrode.All linear scan voltammogram (LsV) curves were calibrated with reversible hydrogen electrodes and were iR compensated.The LSV curves of commercial platinum on carbon $\\mathrm { ( P t / C ) }$ and np-HEA catalysts are shown in Fig.3a. The dealloying durations of the np-HEA were 0, 3, 4,5,6,and $^ { 7 \\mathrm { h } }$ .The results show that the overpotential of NiCoFeMoMn $^ { \\mathrm { ~ 0 ~ h ~ } }$ was $3 2 2 \\mathrm { m V }$ at a current density of $1 0 \\mathrm { m A c m } ^ { - 2 }$ .After dealloying for $6 \\mathrm { { h } }$ ,the best HER properties were obtained, the overpotential was only approximately $1 4 ~ \\mathrm { m V }$ at a current density of $1 0 \\mathrm { \\ m A \\ c m ^ { - 2 } }$ ，and the overpotential of the commercial $\\mathrm { P t } / \\mathrm { C }$ electrode was $3 2 ~ \\mathrm { m V }$ at $1 0 \\ \\mathrm { m A }$ $\\mathrm { c m } ^ { - \\bar { 2 } }$ .The Tafel slope was used as the descriptors of the intrinsic activity in the HER,calculated by the Tafel equation $\\boldsymbol { \\mathfrak { n } } = \\boldsymbol { a } + b \\log ¦ \\boldsymbol { j } ¦$ ,where $\\boldsymbol { \\mathsf { \\Pi } } \\boldsymbol { \\mathsf { \\Pi } }$ is the overpotential, $j$ is the current density, $a$ is the Tafel constant, and $^ { b }$ is the Tafel slope. "]}]}}, {"alloy_id": "np-HEA 6h", "performance": {"stability": {"source": ["\nThe np-HEA can be stably worked ina 1 MKOH solution for 180 and $^ \\mathrm { 1 0 0 h }$ at a current density of 100 and $5 0 0 \\mathrm { \\ m A } \\mathrm { c m } ^ { - 2 }$ (Fig. 3e). The atomic rearrangement on the surface of nano porous electrode occurs in the electrochemical process,resulting in the decline of electrode performance [51]."], "cycle_count": null, "test_method": "Chronopotentiometry", "duration_hours": "100", "degradation_details": null, "performance_retention": null}, "tafel_slope": {"unit": "mV dec^-1", "value": "29", "source": ["\nTo evaluate the electrochemical performance of the np-HEA,a threeelectrode configuration was used to do all electrochemical-related tests in a 1 M KOH solution.The np-HEA was used as the working electrode,a graphite rod as the counterelectrode,and $\\mathbf { A g / A g C l }$ as the reference electrode.All linear scan voltammogram (LsV) curves were calibrated with reversible hydrogen electrodes and were iR compensated.The LSV curves of commercial platinum on carbon $\\mathrm { ( P t / C ) }$ and np-HEA catalysts are shown in Fig.3a. The dealloying durations of the np-HEA were 0, 3, 4,5,6,and $^ { 7 \\mathrm { h } }$ .The results show that the overpotential of NiCoFeMoMn $^ { \\mathrm { ~ 0 ~ h ~ } }$ was $3 2 2 \\mathrm { m V }$ at a current density of $1 0 \\mathrm { m A c m } ^ { - 2 }$ .After dealloying for $6 \\mathrm { { h } }$ ,the best HER properties were obtained, the overpotential was only approximately $1 4 ~ \\mathrm { m V }$ at a current density of $1 0 \\mathrm { \\ m A \\ c m ^ { - 2 } }$ ，and the overpotential of the commercial $\\mathrm { P t } / \\mathrm { C }$ electrode was $3 2 ~ \\mathrm { m V }$ at $1 0 \\ \\mathrm { m A }$ $\\mathrm { c m } ^ { - \\bar { 2 } }$ .The Tafel slope was used as the descriptors of the intrinsic activity in the HER,calculated by the Tafel equation $\\boldsymbol { \\mathfrak { n } } = \\boldsymbol { a } + b \\log ¦ \\boldsymbol { j } ¦$ ,where $\\boldsymbol { \\mathsf { \\Pi } } \\boldsymbol { \\mathsf { \\Pi } }$ is the overpotential, $j$ is the current density, $a$ is the Tafel constant, and $^ { b }$ is the Tafel slope. ", "The results in Fig.3b show that the Tafel slope of the npHEA $^ { 6 \\mathrm { h } }$ had an ultra-low Tafel slope of $2 9 \\mathrm { m V } \\mathrm { d e c } ^ { - 1 }$ that corresponded to the Volmer-Tafel mechanism.The figure also shows that the Tafel step $( 2 \\mathrm { H } _ { \\mathrm { a d } } \\mathrm { H } _ { 2 } + 2 ^ { \\ast }$ ，where $\\mathrm { H } _ { \\mathrm { a d } }$ is adsorbed hydrogen and \\*is the active site) was the rate-determining step of the HER,instead of the common Volmer reaction,which is lower than the commercial $\\mathrm { P t } / \\mathrm { C }$ electrode $( 3 3 \\mathrm { m V } \\mathrm { d e c } ^ { - 1 } )$ ).This mechanism determined that the HER kinetics of the np-HEA 6h were faster,and the current density could reach 500 and $1 , 0 0 0 \\mathrm { \\ m A \\ c m ^ { - 2 } }$ with 104 and $1 5 0 ~ \\mathrm { m V }$ overpotential respectively.However, the overpotential of commercial $\\mathrm { P t } / \\mathrm { C }$ reaches $1 6 2 \\mathrm { m V }$ at a current density of $1 0 0 \\mathrm { \\ m A \\ c m ^ { - 2 } }$ ,which is much higher than that of the np-HEA catalyst.A commercial $\\mathrm { P t } / \\mathrm { C }$ catalyst might have high overpotential because of the addition of Nafion.Electrochemical impedance spectroscopy (EIS) was used to further analyze why the HER kinetics greatly improved.The EIS curves of the np-HEA 6 h with various dealloying times and a commercial $\\mathrm { P t } / \\mathrm { C }$ electrode are shown in Fig. S8. Fig.S9 shows the equivalent alternative circuits of the electrodes. "]}, "overpotential": [{"unit": "mV", "value": "14", "source": ["\nTo evaluate the electrochemical performance of the np-HEA,a threeelectrode configuration was used to do all electrochemical-related tests in a 1 M KOH solution.The np-HEA was used as the working electrode,a graphite rod as the counterelectrode,and $\\mathbf { A g / A g C l }$ as the reference electrode.All linear scan voltammogram (LsV) curves were calibrated with reversible hydrogen electrodes and were iR compensated.The LSV curves of commercial platinum on carbon $\\mathrm { ( P t / C ) }$ and np-HEA catalysts are shown in Fig.3a. The dealloying durations of the np-HEA were 0, 3, 4,5,6,and $^ { 7 \\mathrm { h } }$ .The results show that the overpotential of NiCoFeMoMn $^ { \\mathrm { ~ 0 ~ h ~ } }$ was $3 2 2 \\mathrm { m V }$ at a current density of $1 0 \\mathrm { m A c m } ^ { - 2 }$ .After dealloying for $6 \\mathrm { { h } }$ ,the best HER properties were obtained, the overpotential was only approximately $1 4 ~ \\mathrm { m V }$ at a current density of $1 0 \\mathrm { \\ m A \\ c m ^ { - 2 } }$ ，and the overpotential of the commercial $\\mathrm { P t } / \\mathrm { C }$ electrode was $3 2 ~ \\mathrm { m V }$ at $1 0 \\ \\mathrm { m A }$ $\\mathrm { c m } ^ { - \\bar { 2 } }$ .The Tafel slope was used as the descriptors of the intrinsic activity in the HER,calculated by the Tafel equation $\\boldsymbol { \\mathfrak { n } } = \\boldsymbol { a } + b \\log ¦ \\boldsymbol { j } ¦$ ,where $\\boldsymbol { \\mathsf { \\Pi } } \\boldsymbol { \\mathsf { \\Pi } }$ is the overpotential, $j$ is the current density, $a$ is the Tafel constant, and $^ { b }$ is the Tafel slope. "], "current_density": "10 mA cm^-2"}, {"unit": "mV", "value": "104", "source": ["The results in Fig.3b show that the Tafel slope of the npHEA $^ { 6 \\mathrm { h } }$ had an ultra-low Tafel slope of $2 9 \\mathrm { m V } \\mathrm { d e c } ^ { - 1 }$ that corresponded to the Volmer-Tafel mechanism.The figure also shows that the Tafel step $( 2 \\mathrm { H } _ { \\mathrm { a d } } \\mathrm { H } _ { 2 } + 2 ^ { \\ast }$ ，where $\\mathrm { H } _ { \\mathrm { a d } }$ is adsorbed hydrogen and \\*is the active site) was the rate-determining step of the HER,instead of the common Volmer reaction,which is lower than the commercial $\\mathrm { P t } / \\mathrm { C }$ electrode $( 3 3 \\mathrm { m V } \\mathrm { d e c } ^ { - 1 } )$ ).This mechanism determined that the HER kinetics of the np-HEA 6h were faster,and the current density could reach 500 and $1 , 0 0 0 \\mathrm { \\ m A \\ c m ^ { - 2 } }$ with 104 and $1 5 0 ~ \\mathrm { m V }$ overpotential respectively.However, the overpotential of commercial $\\mathrm { P t } / \\mathrm { C }$ reaches $1 6 2 \\mathrm { m V }$ at a current density of $1 0 0 \\mathrm { \\ m A \\ c m ^ { - 2 } }$ ,which is much higher than that of the np-HEA catalyst.A commercial $\\mathrm { P t } / \\mathrm { C }$ catalyst might have high overpotential because of the addition of Nafion.Electrochemical impedance spectroscopy (EIS) was used to further analyze why the HER kinetics greatly improved.The EIS curves of the np-HEA 6 h with various dealloying times and a commercial $\\mathrm { P t } / \\mathrm { C }$ electrode are shown in Fig. S8. Fig.S9 shows the equivalent alternative circuits of the electrodes. "], "current_density": "500 mA cm^-2"}, {"unit": "mV", "value": "150", "source": ["The results in Fig.3b show that the Tafel slope of the npHEA $^ { 6 \\mathrm { h } }$ had an ultra-low Tafel slope of $2 9 \\mathrm { m V } \\mathrm { d e c } ^ { - 1 }$ that corresponded to the Volmer-Tafel mechanism.The figure also shows that the Tafel step $( 2 \\mathrm { H } _ { \\mathrm { a d } } \\mathrm { H } _ { 2 } + 2 ^ { \\ast }$ ，where $\\mathrm { H } _ { \\mathrm { a d } }$ is adsorbed hydrogen and \\*is the active site) was the rate-determining step of the HER,instead of the common Volmer reaction,which is lower than the commercial $\\mathrm { P t } / \\mathrm { C }$ electrode $( 3 3 \\mathrm { m V } \\mathrm { d e c } ^ { - 1 } )$ ).This mechanism determined that the HER kinetics of the np-HEA 6h were faster,and the current density could reach 500 and $1 , 0 0 0 \\mathrm { \\ m A \\ c m ^ { - 2 } }$ with 104 and $1 5 0 ~ \\mathrm { m V }$ overpotential respectively.However, the overpotential of commercial $\\mathrm { P t } / \\mathrm { C }$ reaches $1 6 2 \\mathrm { m V }$ at a current density of $1 0 0 \\mathrm { \\ m A \\ c m ^ { - 2 } }$ ,which is much higher than that of the np-HEA catalyst.A commercial $\\mathrm { P t } / \\mathrm { C }$ catalyst might have high overpotential because of the addition of Nafion.Electrochemical impedance spectroscopy (EIS) was used to further analyze why the HER kinetics greatly improved.The EIS curves of the np-HEA 6 h with various dealloying times and a commercial $\\mathrm { P t } / \\mathrm { C }$ electrode are shown in Fig. S8. Fig.S9 shows the equivalent alternative circuits of the electrodes. "], "current_density": "1000 mA cm^-2"}], "supplementary_performance": [{"key": "charge transfer resistance", "value": "22.86 Ω", "source": ["The high-frequency semicircle in NiCoFeMoMn electrode is assigned as the impedance of electrified interface between the electrode structure and the electrolyte.While,the low-frequency semicircle observed is indexed as the combination of charge transfer and electrode-electrolyte interface layer resistance [5O].The np-HEA $^ { 6 \\mathrm { ~ h ~ } }$ electrode shows the smallest semicircle,representing the lowest charge transfer resistance ( $\\mathrm { \\bf ~ R } _ { \\mathrm { c t } }$ is only $2 2 . 8 6 \\Omega$ ,which is farlower than NiCoFeMoMn $^ { 0 \\mathrm { h } }$ $( 2 9 2 . 8 \\Omega )$ . Fig. S10 shows the EIS curve of the np-HEA $^ { 6 \\mathrm { h } }$ ：the $\\operatorname { R } _ { \\operatorname { c t } }$ value decreased rapidlyas the overpotential increased,which represents a rapid HER kinetic [5]."]}, {"key": "double-layer capacitance", "value": "261 mF cm^-2", "source": ["That revealed a larger Cdl of the np-HEA 6 h $( 2 6 1 \\mathrm { m F } \\mathrm { c m } ^ { - 2 } )$ ,which was 70 times that of NiCoFeMoMn O h $( 3 . 7 1 ~ \\mathrm { m F } ~ \\mathrm { c m } ^ { - 2 } )$ .With the further confirmation provided by the ECSA results in Fig.S13,it was believed that the hierarchical porous structure and the increased electrochemical active area of the np-HEA 6 h catalyst had a significant favorable influence on the electrochemical performance.The HER performance of the np-HEA 6 h was l6O times higher than that of NiCoFeMoMn $0 \\mathrm { ~ h ~ }$ which might have been because larger nanopores formed near the SA with the increase in corrosion depth after | 4 | {'extraction_results': [{'alloy_id': 'Ni14Co14Fe14Mo6Mn52', 'performance': {'stability': {'source': [], 'cycle_count': None, 'test_method': 'Unknown', 'duration_hours': None, 'degradation_details': None, 'performance_retention': None}, 'tafel_slope': {'unit': 'mV dec^-1', 'value': None, 'source': []}, 'overpotential': [], 'supplementary_performance': []}, 'experimental_conditions': {'test_setup': {'source': [], 'scan_rate': None, 'substrate': None, 'ir_compensation': None}, 'electrolyte': {'source': [], 'ph_value': None, 'concentration_molar': None, 'electrolyte_composition': None}, 'synthesis_method': {'method': 'arc melting and single-roller melt spinning', 'source': ['\nThe high entropy alloy with theoretical atomic ratio of $\\mathrm { N i _ { 1 4 } C \\mathrm { - } }$ $\\boldsymbol { 0 _ { 1 4 } } \\mathrm { F e _ { 1 4 } M o _ { 6 } M n _ { 5 2 } }$ was prepared by mixing the metal particles of nickel (Ni),cobalt (Co),iron (Fe),molybdenum (Mo) and manganese (Mn) with purity higher than $9 9 . 9 ~ \\%$ ，The precursor high entropy NiCoFeMoMn alloy ribbons was prepared by arc melting and single-roller melt spinning.The high entropy alloy ribbons with the size of $2 5 ~ { \\mu \\mathrm { m } }$ thick and $\\sim 2 \\ \\mathrm { m m }$ wide.The precursor high entropy NiCoFeMoMn ribbons are cut into a thin sheet metal with the size of $1 0 \\mathrm { m m }$ length and $2 \\mathrm { m m }$ wide for preparation of nanoporous-NiCoFeMoMn high entropy alloy catalyst.', '\n# 3．Results and discussion\n\nFirst,a novel Mn-rich master alloy $\\mathrm { ( N i _ { 1 4 } C o _ { 1 4 } F e _ { 1 4 } M o _ { 6 } M n _ { 5 2 } ) }$ was synthesized by arc melting and single-roller melt spinning. '], 'key_parameters': None}, 'other_environmental_params': []}}, {'alloy_id': 'np-NiCoFeMoMn', 'performance': {'stability': {'source': ['\nThe np-HEA can be stably worked ina 1 MKOH solution for 180 and $^ \\mathrm { 1 0 0 h }$ at a current density of 100 and $5 0 0 \\mathrm { \\ m A } \\mathrm { c m } ^ { - 2 }$ (Fig. 3e). The atomic rearrangement on the surface of nano porous electrode occurs in the electrochemical process,resulting in the decline of electrode performance [51].'], 'cycle_count': None, 'test_method': 'Chronopotentiometry', 'duration_hours': '180', 'degradation_details': None, 'performance_retention': None}, 'tafel_slope': {'unit': 'mV dec^-1', 'value': '29', 'source': ['The development of low-cost non-noble-metal-based electrocatalysts that can work stably at high current densities is crucial to apply a hydrogen evolution reaction (HER)and an oxygen evolution reaction (OER) in electrolyzed water.This study developed a freestanding nanoporous high-entropy ally foil as a dual-functional electrocatalyst.The proposed electrocatalyst combines dealloying and polarization and shows excellent electrocatalytic activity in an alkaline electrolyte.It has an extremely small overpotential of $1 5 0 ~ \\mathrm { m V }$ at $1 , 0 0 0 ~ \\mathrm { { m A } } \\mathrm { c m } ^ { - 2 }$ for the HER and alow Tafel slope of $2 9 \\mathrm { m V } \\mathrm { d e c } ^ { - 1 }$. ', 'The area segregated by spinodal decomposition was not easily dealloyed, whereas the unsegregated area was prone to be dealloyed, which formed a unique heterojunction structure.As shown by the results of density functional theory (DFT) calculations,the unique structures of the two areas optimized the Gibbs free energies of hydrogen adsorption and $_ \\mathrm { H _ { 2 } O }$ adsorption energy synergistically on active sites.Those structures also reduced the dissociation barrier of $_ \\mathrm { H _ { 2 } O }$ to enhance the intrinsic catalytic activity of the material.In an HER,a current density of $1 , 0 0 0 \\mathrm { m A c m } ^ { - 2 }$ can be achieved with an overpotential of only $1 5 0 \\mathrm { m V }$ in a 1 M KOH solution,with a Tafel slope as low as $2 9 { \\mathrm { ~ m V ~ d e c } } ^ { - 1 }$ . ']}, 'overpotential': [{'unit': 'mV', 'value': '150', 'source': ['The development of low-cost non-noble-metal-based electrocatalysts that can work stably at high current densities is crucial to apply a hydrogen evolution reaction (HER)and an oxygen evolution reaction (OER) in electrolyzed water.This study developed a freestanding nanoporous high-entropy ally foil as a dual-functional electrocatalyst.The proposed electrocatalyst combines dealloying and polarization and shows excellent electrocatalytic activity in an alkaline electrolyte.It has an extremely small overpotential of $1 5 0 ~ \\mathrm { m V }$ at $1 , 0 0 0 ~ \\mathrm { { m A } } \\mathrm { c m } ^ { - 2 }$ for the HER and alow Tafel slope of $2 9 \\mathrm { m V } \\mathrm { d e c } ^ { - 1 }$. ', 'The area segregated by spinodal decomposition was not easily dealloyed, whereas the unsegregated area was prone to be dealloyed, which formed a unique heterojunction structure.As shown by the results of density functional theory (DFT) calculations,the unique structures of the two areas optimized the Gibbs free energies of hydrogen adsorption and $_ \\mathrm { H _ { 2 } O }$ adsorption energy synergistically on active sites.Those structures also reduced the dissociation barrier of $_ \\mathrm { H _ { 2 } O }$ to enhance the intrinsic catalytic activity of the material.In an HER,a current density of $1 , 0 0 0 \\mathrm { m A c m } ^ { - 2 }$ can be achieved with an overpotential of only $1 5 0 \\mathrm { m V }$ in a 1 M KOH solution,with a Tafel slope as low as $2 9 { \\mathrm { ~ m V ~ d e c } } ^ { - 1 }$ . '], 'current_density': '1000 mA cm^-2'}], 'supplementary_performance': [{'key': 'double-layer capacitance', 'value': '261 mF cm^-2', 'source': ['That revealed a larger Cdl of the np-HEA 6 h $( 2 6 1 \\mathrm { m F } \\mathrm { c m } ^ { - 2 } )$ ,which was 70 times that of NiCoFeMoMn O h $( 3 . 7 1 ~ \\mathrm { m F } ~ \\mathrm { c m } ^ { - 2 } )$ .With the further confirmation provided by the ECSA results in Fig.S13,it was believed that the hierarchical porous structure and the increased electrochemical active area of the np-HEA 6 h catalyst had a significant favorable influence on the electrochemical performance.The HER performance of the np-HEA 6 h was l6O times higher than that of NiCoFeMoMn $0 \\mathrm { ~ h ~ }$ which might have been because larger nanopores formed near the SA with the increase in corrosion depth after dealloying,which led to the exposure of more element segregation area and provide more active sites.To confirm this inference,two ribbons were prepared in accordance with the composition of the SA and the un-SA.The LSV curves are shown in Fig.S14.The results show that the HER performance of the electrodes with an SA was higher than that of the un-SA.Fig.3d shows the relation between the dealloying time and the HER performance.The HER performance improved with increasing dealloying time; the best performance was obtained when the dealloying time was $^ { 6 \\mathrm { ~ h ~ } }$ Then the catalyst performance began to decline with increasing dealloying time as did ECSA,which should have been the primary cause for the corresponding decline in performance.This implies that the synergistic effect of the np-HEA also appeared to have a major contribution to promoting the HER performance.']}, {'key': 'onset potential', 'value': '5 mV at -1 mA cm^-2', 'source': ['SEM images show that the surface structure of the catalyst did not change significantly (Fig. S15).Additionally, the np-HEA 6 h electrode showed the onset potential (potential required to reach $- 1 \\mathrm { m A } \\mathrm { c m } ^ { - 2 } )$ for the HER at $5 \\mathrm { m V }$ (Fig.3f),which can only be seen in a commercial $\\mathrm { P t } / \\mathrm { C }$ catalyst. ']}, {'key': 'price activity', 'value': '3642 A dollar^-1 at -100 mV overpotential', 'source': ['Furthermore,the price activity of an np-HEA $^ { 6 \\mathrm { ~ h ~ } }$ electrode and a commercial $\\mathrm { P t } / \\mathrm { C }$ electrode at an overpotential of - $1 0 0 ~ \\mathrm { { m V } }$ was compared (Fig. 3g).The price activity of an np-HEA alloy electrode was as high as 3,642A dollar-1,which was more than 792 times that of a $\\mathrm { P t } / \\mathrm { C }$ electrode,showing that the np-HEA alloy can greatly reduce the cost of the HER.This is a great advantage for the practical industrial application of a nanoporous HEA catalyst.']}]}, 'experimental_conditions': {'test_setup': {'source': ['\n# 2.4.Electrochemical measurements\n\nThe catalyst of electrochemical measurements throughout in this work was tested in 1.O M KOH (Shanghai Wokai Biochemical Co., ltd) solutions using an electrochemical workstation (CHI 76O) in a standard three electrode system with a graphite rod or Pt sheet as the counter electrode and $\\mathrm { A g / A g C l }$ electrode as reference electrode,respectively. ', 'The $\\mathbf { A g / A g C l }$ electrode was rinsed with deionized water before use.All the potential in this work are calibrated by reversible hydrogen electrode (E vs RHE) on the basis of the Nernst equation with iR compensation.Linear sweep voltammetry (LSV) was tested with a scan rate of 1 $\\operatorname* { m V } s ^ { - 1 }$ .Electrochemical impedance spectroscopy (EIS) was carried out from 0.01 to ${ \\boldsymbol { 1 0 } } ^ { 5 } \\mathrm { H z }$ A series of cyclic voltammetries (CVs) were carried out at sweep rates of $5 { \\ - } 4 0 { \\ } \\mathrm { m V } \\ s ^ { - 1 }$ at non-faradaic overpotentials to demonstrate the current charging and discharging capacitance for estimating the double-layer capacitance $( C _ { d l } )$ .The electrochemical surface area (ECSA) value was obtained according to the equation of $\\operatorname { E C S A } =$ $C _ { d l } / C _ { s } ,$ where $C _ { d l }$ is the measured double-layer capacitance and $C _ { s }$ is the specific capacitance.In this work,we assumed the $C _ { s }$ value at $4 0 ~ \\mu \\mathrm { F }$ $\\mathrm { c m } ^ { - 2 }$ due to the flat surface of the HEAs.The stability measurement was carried out at a static current density of 1oo and $5 0 0 \\ \\mathrm { m A } \\ \\mathrm { c m } ^ { - 2 }$ bya chronoamperometry method without iR compensation.For the electrochemical test, the catalysts inks $( 5 ~ \\mathrm { m g } ~ \\mathrm { m L } ^ { - 1 }$ for $\\mathrm { P t } / \\mathrm { C } )$ were prepared by dispersing the catalyst in a mixture of water and isopropyl alcohol at volume ratio of 5:5 with $0 . 0 5 ~ \\mathrm { w t \\% }$ Nafion as a binder by sonicating for $3 0 \\ \\mathrm { m i n }$ to get a uniform suspension.An aliquot of $8 ~ \\mu \\mathrm { L }$ of $\\mathrm { P t / C }$ was deposited on the polished $5 \\mathrm { { m m } }$ glassy carbon electrode.', '\nTo evaluate the electrochemical performance of the np-HEA,a threeelectrode configuration was used to do all electrochemical-related tests in a 1 M KOH solution.The np-HEA was used as the working electrode,a graphite rod as the counterelectrode,and $\\mathbf { A g / A g C l }$ as the reference electrode.All linear scan voltammogram (LsV) curves were calibrated with reversible hydrogen electrodes and were iR compensated.The LSV curves of commercial platinum on carbon $\\mathrm { ( P t / C ) }$ and np-HEA catalysts are shown in Fig.3a. The dealloying durations of the np-HEA were 0, 3, 4,5,6,and $^ { 7 \\mathrm { h } }$ .The results show that the overpotential of NiCoFeMoMn $^ { \\mathrm { ~ 0 ~ h ~ } }$ was $3 2 2 \\mathrm { m V }$ at a current density of $1 0 \\mathrm { m A c m } ^ { - 2 }$ .After dealloying for $6 \\mathrm { { h } }$ ,the best HER properties were obtained, the overpotential was only approximately $1 4 ~ \\mathrm { m V }$ at a current density of $1 0 \\mathrm { \\ m A \\ c m ^ { - 2 } }$ ，and the overpotential of the commercial $\\mathrm { P t } / \\mathrm { C }$ electrode was $3 2 ~ \\mathrm { m V }$ at $1 0 \\ \\mathrm { m A }$ $\\mathrm { c m } ^ { - \\bar { 2 } }$ .The Tafel slope was used as the descriptors of the intrinsic activity in the HER,calculated by the Tafel equation $\\boldsymbol { \\mathfrak { n } } = \\boldsymbol { a } + b \\log ¦ \\boldsymbol { j } ¦$ ,where $\\boldsymbol { \\mathsf { \\Pi } } \\boldsymbol { \\mathsf { \\Pi } }$ is the overpotential, $j$ is the current density, $a$ is the Tafel constant, and $^ { b }$ is the Tafel slope. '], 'scan_rate': '1 mV s^-1', 'substrate': None, 'ir_compensation': 'iR compensated'}, 'electrolyte': {'source': ['The area segregated by spinodal decomposition was not easily dealloyed, whereas the unsegregated area was prone to be dealloyed, which formed a unique heterojunction structure.As shown by the results of density functional theory (DFT) calculations,the unique structures of the two areas optimized the Gibbs free energies of hydrogen adsorption and $_ \\mathrm { H _ { 2 } O }$ adsorption energy synergistically on active sites.Those structures also reduced the dissociation barrier of $_ \\mathrm { H _ { 2 } O }$ to enhance the intrinsic catalytic activity of the material.In an HER,a current density of $1 , 0 0 0 \\mathrm { m A c m } ^ { - 2 }$ can be achieved with an overpotential of only $1 5 0 \\mathrm { m V }$ in a 1 M KOH solution,with a Tafel slope as low as $2 9 { \\mathrm { ~ m V ~ d e c } } ^ { - 1 }$ . ', '\nTo evaluate the electrochemical performance of the np-HEA,a threeelectrode configuration was used to do all electrochemical-related tests in a 1 M KOH solution.The np-HEA was used as the working electrode,a graphite rod as the counterelectrode,and $\\mathbf { A g / A g C l }$ as the reference electrode.All linear scan voltammogram (LsV) curves were calibrated with reversible hydrogen electrodes and were iR compensated.The LSV curves of commercial platinum on carbon $\\mathrm { ( P t / C ) }$ and np-HEA catalysts are shown in Fig.3a. The dealloying durations of the np-HEA were 0, 3, 4,5,6,and $^ { 7 \\mathrm { h } }$ .The results show that the overpotential of NiCoFeMoMn $^ { \\mathrm { ~ 0 ~ h ~ } }$ was $3 2 2 \\mathrm { m V }$ at a current density of $1 0 \\mathrm { m A c m } ^ { - 2 }$ .After dealloying for $6 \\mathrm { { h } }$ ,the best HER properties were obtained, the overpotential was only approximately $1 4 ~ \\mathrm { m V }$ at a current density of $1 0 \\mathrm { \\ m A \\ c m ^ { - 2 } }$ ，and the overpotential of the commercial $\\mathrm { P t } / \\mathrm { C }$ electrode was $3 2 ~ \\mathrm { m V }$ at $1 0 \\ \\mathrm { m A }$ $\\mathrm { c m } ^ { - \\bar { 2 } }$ .The Tafel slope was used as the descriptors of the intrinsic activity in the HER,calculated by the Tafel equation $\\boldsymbol { \\mathfrak { n } } = \\boldsymbol { a } + b \\log ¦ \\boldsymbol { j } ¦$ ,where $\\boldsymbol { \\mathsf { \\Pi } } \\boldsymbol { \\mathsf { \\Pi } }$ is the overpotential, $j$ is the current density, $a$ is the Tafel constant, and $^ { b }$ is the Tafel slope. '], 'ph_value': None, 'concentration_molar': '1 M', 'electrolyte_composition': 'KOH'}, 'synthesis_method': {'method': 'one-step electrochemical dealloying', 'source': ['\nIn this study,a nanoporous NiCoFeMoMn high-entropy alloy (npHEA)as a bifunctional freestanding catalyst with high HER and OER activities was prepared by one-step dealloying of a multicomponent alloy, $\\mathrm { N i _ { 1 4 } C o _ { 1 4 } F e _ { 1 4 } M o _ { 6 } M n _ { 5 2 } }$ ，which produced spinodal decomposition. ', '\nThe np-NiCoFeMoMn catalyst was fabricated by a facile one step electrochemistry dealloying process in the 1.0 M $( \\mathrm { N H } _ { 4 } ) _ { 2 } S 0 _ { 4 }$ (Shanghai Macklin Biochemical Co.,ltd) solution using an electrochemical workstation (CHI 76O) in a standard three electrode systemwith a graphite rod as the counter electrode and $\\mathbf { A g / A g C l }$ electrode as reference electrode.The dealloyed high entropy alloys were rinsed at least three times with deionized water to eliminate residual chemical reagent before storing in anhydrous ethanol until electrochemical testing is performed.', '\nSubsequently, the nanoporous NiCoFeMoMn HEA was prepared by a one-step electrochemical dealloying method in a $\\mathbf { 1 . 0 \\ M }$ $( \\mathrm { N H } _ { 4 } ) _ { 2 } S 0 _ { 4 }$ Solution at $- 0 . 5 \\mathrm { V }$ (versus $\\mathrm { A g / A g C l } { \\mathrm { \\Delta } }$ ).After the HEA was dealloyed for $^ { 6 \\mathrm { h } }$ cracks 300 to $5 0 0 \\mathrm { n m }$ wide formed on the surface of the np-HEA (Fig.2a and b).Fig.2b shows a hierarchical nanoporous skeleton with small nanopores of approximately $5 \\mathrm { { n m } }$ on the surface and approximately 40 nm larger nanopores around the SA. $\\Nu _ { 2 }$ adsorption-desorption measurements further verified that the np-HEA had a large Brunauer-Emmett-Teller surface area of $4 5 . 3 5 \\mathrm { m } ^ { 2 } / \\mathrm { g }$ . '], 'key_parameters': '1.0 M (NH4)2SO4 solution, -0.5 V (vs Ag/AgCl)'}, 'other_environmental_params': [{'key': 'counter electrode', 'value': 'graphite rod', 'source': ['\nThe np-NiCoFeMoMn catalyst was fabricated by a facile one step electrochemistry dealloying process in the 1.0 M $( \\mathrm { N H } _ { 4 } ) _ { 2 } S 0 _ { 4 }$ (Shanghai Macklin Biochemical Co.,ltd) solution using an electrochemical workstation (CHI 76O) in a standard three electrode systemwith a graphite rod as the counter electrode and $\\mathbf { A g / A g C l }$ electrode as reference electrode.The dealloyed high entropy alloys were rinsed at least three times with deionized water to eliminate residual chemical reagent before storing in anhydrous ethanol until electrochemical testing is performed.', '\n# 2.4.Electrochemical measurements\n\nThe catalyst of electrochemical measurements throughout in this work was tested in 1.O M KOH (Shanghai Wokai Biochemical Co., ltd) solutions using an electrochemical workstation (CHI 76O) in a standard three electrode system with a graphite rod or Pt sheet as the counter electrode and $\\mathrm { A g / A g C l }$ electrode as reference electrode,respectively. ', '\nTo evaluate the electrochemical performance of the np-HEA,a threeelectrode configuration was used to do all electrochemical-related tests in a 1 M KOH solution.The np-HEA was used as the working electrode,a graphite rod as the counterelectrode,and $\\mathbf { A g / A g C l }$ as the reference electrode.All linear scan voltammogram (LsV) curves were calibrated with reversible hydrogen electrodes and were iR compensated.The LSV curves of commercial platinum on carbon $\\mathrm { ( P t / C ) }$ and np-HEA catalysts are shown in Fig.3a. The dealloying durations of the np-HEA were 0, 3, 4,5,6,and $^ { 7 \\mathrm { h } }$ .The results show that the overpotential of NiCoFeMoMn $^ { \\mathrm { ~ 0 ~ h ~ } }$ was $3 2 2 \\mathrm { m V }$ at a current density of $1 0 \\mathrm { m A c m } ^ { - 2 }$ .After dealloying for $6 \\mathrm { { h } }$ ,the best HER properties were obtained, the overpotential was only approximately $1 4 ~ \\mathrm { m V }$ at a current density of $1 0 \\mathrm { \\ m A \\ c m ^ { - 2 } }$ ，and the overpotential of the commercial $\\mathrm { P t } / \\mathrm { C }$ electrode was $3 2 ~ \\mathrm { m V }$ at $1 0 \\ \\mathrm { m A }$ $\\mathrm { c m } ^ { - \\bar { 2 } }$ .The Tafel slope was used as the descriptors of the intrinsic activity in the HER,calculated by the Tafel equation $\\boldsymbol { \\mathfrak { n } } = \\boldsymbol { a } + b \\log ¦ \\boldsymbol { j } ¦$ ,where $\\boldsymbol { \\mathsf { \\Pi } } \\boldsymbol { \\mathsf { \\Pi } }$ is the overpotential, $j$ is the current density, $a$ is the Tafel constant, and $^ { b }$ is the Tafel slope. ']}, {'key': 'reference electrode', 'value': 'Ag/AgCl', 'source': ['\nThe np-NiCoFeMoMn catalyst was fabricated by a facile one step electrochemistry dealloying process in the 1.0 M $( \\mathrm { N H } _ { 4 } ) _ { 2 } S 0 _ { 4 }$ (Shanghai Macklin Biochemical Co.,ltd) solution using an electrochemical workstation (CHI 76O) in a standard three electrode systemwith a graphite rod as the counter electrode and $\\mathbf { A g / A g C l }$ electrode as reference electrode.The dealloyed high entropy alloys were rinsed at least three times with deionized water to eliminate residual chemical reagent before storing in anhydrous ethanol until electrochemical testing is performed.', '\n# 2.4.Electrochemical measurements\n\nThe catalyst of electrochemical measurements throughout in this work was tested in 1.O M KOH (Shanghai Wokai Biochemical Co., ltd) solutions using an electrochemical workstation (CHI 76O) in a standard three electrode system with a graphite rod or Pt sheet as the counter electrode and $\\mathrm { A g / A g C l }$ electrode as reference electrode,respectively. ', '\nTo evaluate the electrochemical performance of the np-HEA,a threeelectrode configuration was used to do all electrochemical-related tests in a 1 M KOH solution.The np-HEA was used as the working electrode,a graphite rod as the counterelectrode,and $\\mathbf { A g / A g C l }$ as the reference electrode.All linear scan voltammogram (LsV) curves were calibrated with reversible hydrogen electrodes and were iR compensated.The LSV curves of commercial platinum on carbon $\\mathrm { ( P t / C ) }$ and np-HEA catalysts are shown in Fig.3a. The dealloying durations of the np-HEA were 0, 3, 4,5,6,and $^ { 7 \\mathrm { h } }$ .The results show that the overpotential of NiCoFeMoMn $^ { \\mathrm { ~ 0 ~ h ~ } }$ was $3 2 2 \\mathrm { m V }$ at a current density of $1 0 \\mathrm { m A c m } ^ { - 2 }$ .After dealloying for $6 \\mathrm { { h } }$ ,the best HER properties were obtained, the overpotential was only approximately $1 4 ~ \\mathrm { m V }$ at a current density of $1 0 \\mathrm { \\ m A \\ c m ^ { - 2 } }$ ，and the overpotential of the commercial $\\mathrm { P t } / \\mathrm { C }$ electrode was $3 2 ~ \\mathrm { m V }$ at $1 0 \\ \\mathrm { m A }$ $\\mathrm { c m } ^ { - \\bar { 2 } }$ .The Tafel slope was used as the descriptors of the intrinsic activity in the HER,calculated by the Tafel equation $\\boldsymbol { \\mathfrak { n } } = \\boldsymbol { a } + b \\log ¦ \\boldsymbol { j } ¦$ ,where $\\boldsymbol { \\mathsf { \\Pi } } \\boldsymbol { \\mathsf { \\Pi } }$ is the overpotential, $j$ is the current density, $a$ is the Tafel constant, and $^ { b }$ is the Tafel slope. ']}]}}, {'alloy_id': 'np-HEA 6h', 'performance': {'stability': {'source': ['\nThe np-HEA can be stably worked ina 1 MKOH solution for 180 and $^ \\mathrm { 1 0 0 h }$ at a current density of 100 and $5 0 0 \\mathrm { \\ m A } \\mathrm { c m } ^ { - 2 }$ (Fig. 3e). The atomic rearrangement on the surface of nano porous electrode occurs in the electrochemical process,resulting in the decline of electrode performance [51].'], 'cycle_count': None, 'test_method': 'Chronopotentiometry', 'duration_hours': '100', 'degradation_details': None, 'performance_retention': None}, 'tafel_slope': {'unit': 'mV dec^-1', 'value': '29', 'source': ['\nTo evaluate the electrochemical performance of the np-HEA,a threeelectrode configuration was used to do all electrochemical-related tests in a 1 M KOH solution.The np-HEA was used as the working electrode,a graphite rod as the counterelectrode,and $\\mathbf { A g / A g C l }$ as the reference electrode.All linear scan voltammogram (LsV) curves were calibrated with reversible hydrogen electrodes and were iR compensated.The LSV curves of commercial platinum on carbon $\\mathrm { ( P t / C ) }$ and np-HEA catalysts are shown in Fig.3a. The dealloying durations of the np-HEA were 0, 3, 4,5,6,and $^ { 7 \\mathrm { h } }$ .The results show that the overpotential of NiCoFeMoMn $^ { \\mathrm { ~ 0 ~ h ~ } }$ was $3 2 2 \\mathrm { m V }$ at a current density of $1 0 \\mathrm { m A c m } ^ { - 2 }$ .After dealloying for $6 \\mathrm { { h } }$ ,the best HER properties were obtained, the overpotential was only approximately $1 4 ~ \\mathrm { m V }$ at a current density of $1 0 \\mathrm { \\ m A \\ c m ^ { - 2 } }$ ，and the overpotential of the commercial $\\mathrm { P t } / \\mathrm { C }$ electrode was $3 2 ~ \\mathrm { m V }$ at $1 0 \\ \\mathrm { m A }$ $\\mathrm { c m } ^ { - \\bar { 2 } }$ .The Tafel slope was used as the descriptors of the intrinsic activity in the HER,calculated by the Tafel equation $\\boldsymbol { \\mathfrak { n } } = \\boldsymbol { a } + b \\log ¦ \\boldsymbol { j } ¦$ ,where $\\boldsymbol { \\mathsf { \\Pi } } \\boldsymbol { \\mathsf { \\Pi } }$ is the overpotential, $j$ is the current density, $a$ is the Tafel constant, and $^ { b }$ is the Tafel slope. ', 'The results in Fig.3b show that the Tafel slope of the npHEA $^ { 6 \\mathrm { h } }$ had an ultra-low Tafel slope of $2 9 \\mathrm { m V } \\mathrm { d e c } ^ { - 1 }$ that corresponded to the Volmer-Tafel mechanism.The figure also shows that the Tafel step $( 2 \\mathrm { H } _ { \\mathrm { a d } } \\mathrm { H } _ { 2 } + 2 ^ { \\ast }$ ，where $\\mathrm { H } _ { \\mathrm { a d } }$ is adsorbed hydrogen and \\*is the active site) was the rate-determining step of the HER,instead of the common Volmer reaction,which is lower than the commercial $\\mathrm { P t } / \\mathrm { C }$ electrode $( 3 3 \\mathrm { m V } \\mathrm { d e c } ^ { - 1 } )$ ).This mechanism determined that the HER kinetics of the np-HEA 6h were faster,and the current density could reach 500 and $1 , 0 0 0 \\mathrm { \\ m A \\ c m ^ { - 2 } }$ with 104 and $1 5 0 ~ \\mathrm { m V }$ overpotential respectively.However, the overpotential of commercial $\\mathrm { P t } / \\mathrm { C }$ reaches $1 6 2 \\mathrm { m V }$ at a current density of $1 0 0 \\mathrm { \\ m A \\ c m ^ { - 2 } }$ ,which is much higher than that of the np-HEA catalyst.A commercial $\\mathrm { P t } / \\mathrm { C }$ catalyst might have high overpotential because of the addition of Nafion.Electrochemical impedance spectroscopy (EIS) was used to further analyze why the HER kinetics greatly improved.The EIS curves of the np-HEA 6 h with various dealloying times and a commercial $\\mathrm { P t } / \\mathrm { C }$ electrode are shown in Fig. S8. Fig.S9 shows the equivalent alternative circuits of the electrodes. ']}, 'overpotential': [{'unit': 'mV', 'value': '14', 'source': ['\nTo evaluate the electrochemical performance of the np-HEA,a threeelectrode configuration was used to do all electrochemical-related tests in a 1 M KOH solution.The np-HEA was used as the working electrode,a graphite rod as the counterelectrode,and $\\mathbf { A g / A g C l }$ as the reference electrode.All linear scan voltammogram (LsV) curves were calibrated with reversible hydrogen electrodes and were iR compensated.The LSV curves of commercial platinum on carbon $\\mathrm { ( P t / C ) }$ and np-HEA catalysts are shown in Fig.3a. The dealloying durations of the np-HEA were 0, 3, 4,5,6,and $^ { 7 \\mathrm { h } }$ .The results show that the overpotential of NiCoFeMoMn $^ { \\mathrm { ~ 0 ~ h ~ } }$ was $3 2 2 \\mathrm { m V }$ at a current density of $1 0 \\mathrm { m A c m } ^ { - 2 }$ .After dealloying for $6 \\mathrm { { h } }$ ,the best HER properties were obtained, the overpotential was only approximately $1 4 ~ \\mathrm { m V }$ at a current density of $1 0 \\mathrm { \\ m A \\ c m ^ { - 2 } }$ ，and the overpotential of the commercial $\\mathrm { P t } / \\mathrm { C }$ electrode was $3 2 ~ \\mathrm { m V }$ at $1 0 \\ \\mathrm { m A }$ $\\mathrm { c m } ^ { - \\bar { 2 } }$ .The Tafel slope was used as the descriptors of the intrinsic activity in the HER,calculated by the Tafel equation $\\boldsymbol { \\mathfrak { n } } = \\boldsymbol { a } + b \\log ¦ \\boldsymbol { j } ¦$ ,where $\\boldsymbol { \\mathsf { \\Pi } } \\boldsymbol { \\mathsf { \\Pi } }$ is the overpotential, $j$ is the current density, $a$ is the Tafel constant, and $^ { b }$ is the Tafel slope. '], 'current_density': '10 mA cm^-2'}, {'unit': 'mV', 'value': '104', 'source': ['The results in Fig.3b show that the Tafel slope of the npHEA $^ { 6 \\mathrm { h } }$ had an ultra-low Tafel slope of $2 9 \\mathrm { m V } \\mathrm { d e c } ^ { - 1 }$ that corresponded to the Volmer-Tafel mechanism.The figure also shows that the Tafel step $( 2 \\mathrm { H } _ { \\mathrm { a d } } \\mathrm { H } _ { 2 } + 2 ^ { \\ast }$ ，where $\\mathrm { H } _ { \\mathrm { a d } }$ is adsorbed hydrogen and \\*is the active site) was the rate-determining step of the HER,instead of the common Volmer reaction,which is lower than the commercial $\\mathrm { P t } / \\mathrm { C }$ electrode $( 3 3 \\mathrm { m V } \\mathrm { d e c } ^ { - 1 } )$ ).This mechanism determined that the HER kinetics of the np-HEA 6h were faster,and the current density could reach 500 and $1 , 0 0 0 \\mathrm { \\ m A \\ c m ^ { - 2 } }$ with 104 and $1 5 0 ~ \\mathrm { m V }$ overpotential respectively.However, the overpotential of commercial $\\mathrm { P t } / \\mathrm { C }$ reaches $1 6 2 \\mathrm { m V }$ at a current density of $1 0 0 \\mathrm { \\ m A \\ c m ^ { - 2 } }$ ,which is much higher than that of the np-HEA catalyst.A commercial $\\mathrm { P t } / \\mathrm { C }$ catalyst might have high overpotential because of the addition of Nafion.Electrochemical impedance spectroscopy (EIS) was used to further analyze why the HER kinetics greatly improved.The EIS curves of the np-HEA 6 h with various dealloying times and a commercial $\\mathrm { P t } / \\mathrm { C }$ electrode are shown in Fig. S8. Fig.S9 shows the equivalent alternative circuits of the electrodes. '], 'current_density': '500 mA cm^-2'}, {'unit': 'mV', 'value': '150', 'source': ['The results in Fig.3b show that the Tafel slope of the npHEA $^ { 6 \\mathrm { h } }$ had an ultra-low Tafel slope of $2 9 \\mathrm { m V } \\mathrm { d e c } ^ { - 1 }$ that corresponded to the Volmer-Tafel mechanism.The figure also shows that the Tafel step $( 2 \\mathrm { H } _ { \\mathrm { a d } } \\mathrm { H } _ { 2 } + 2 ^ { \\ast }$ ，where $\\mathrm { H } _ { \\mathrm { a d } }$ is adsorbed hydrogen and \\*is the active site) was the rate-determining step of the HER,instead of the common Volmer reaction,which is lower than the commercial $\\mathrm { P t } / \\mathrm { C }$ electrode $( 3 3 \\mathrm { m V } \\mathrm { d e c } ^ { - 1 } )$ ).This mechanism determined that the HER kinetics of the np-HEA 6h were faster,and the current density could reach 500 and $1 , 0 0 0 \\mathrm { \\ m A \\ c m ^ { - 2 } }$ with 104 and $1 5 0 ~ \\mathrm { m V }$ overpotential respectively.However, the overpotential of commercial $\\mathrm { P t } / \\mathrm { C }$ reaches $1 6 2 \\mathrm { m V }$ at a current density of $1 0 0 \\mathrm { \\ m A \\ c m ^ { - 2 } }$ ,which is much higher than that of the np-HEA catalyst.A commercial $\\mathrm { P t } / \\mathrm { C }$ catalyst might have high overpotential because of the addition of Nafion.Electrochemical impedance spectroscopy (EIS) was used to further analyze why the HER kinetics greatly improved.The EIS curves of the np-HEA 6 h with various dealloying times and a commercial $\\mathrm { P t } / \\mathrm { C }$ electrode are shown in Fig. S8. Fig.S9 shows the equivalent alternative circuits of the electrodes. '], 'current_density': '1000 mA cm^-2'}], 'supplementary_performance': [{'key': 'charge transfer resistance', 'value': '22.86 Ω', 'source': ['The high-frequency semicircle in NiCoFeMoMn electrode is assigned as the impedance of electrified interface between the electrode structure and the electrolyte.While,the low-frequency semicircle observed is indexed as the combination of charge transfer and electrode-electrolyte interface layer resistance [5O].The np-HEA $^ { 6 \\mathrm { ~ h ~ } }$ electrode shows the smallest semicircle,representing the lowest charge transfer resistance ( $\\mathrm { \\bf ~ R } _ { \\mathrm { c t } }$ is only $2 2 . 8 6 \\Omega$ ,which is farlower than NiCoFeMoMn $^ { 0 \\mathrm { h } }$ $( 2 9 2 . 8 \\Omega )$ . Fig. S10 shows the EIS curve of the np-HEA $^ { 6 \\mathrm { h } }$ ：the $\\operatorname { R } _ { \\operatorname { c t } }$ value decreased rapidlyas the overpotential increased,which represents a rapid HER kinetic [5].']}, {'key': 'double-layer capacitance', 'value': '261 mF cm^-2', 'source': ['That revealed a larger Cdl of the np-HEA 6 h $( 2 6 1 \\mathrm { m F } \\mathrm { c m } ^ { - 2 } )$ ,which was 70 times that of NiCoFeMoMn O h $( 3 . 7 1 ~ \\mathrm { m F } ~ \\mathrm { c m } ^ { - 2 } )$ .With the further confirmation provided by the ECSA results in Fig.S13,it was believed that the hierarchical porous structure and the increased electrochemical active area of the np-HEA 6 h catalyst had a significant favorable influence on the electrochemical performance.The HER performance of the np-HEA 6 h was l6O times higher than that of NiCoFeMoMn $0 \\mathrm { ~ h ~ }$ which might have been because larger nanopores formed near the SA with the increase in corrosion depth after
123 | e49c1ab60d32b6a331c07664e69eb6a4 | {"extraction_results": [{"alloy_id": "FeCoNiCuP", "performance": {"stability": {"source": ["The FE of $\\mathrm { H } _ { 2 }$ was close to $1 0 0 \\%$ , as determined by the drainage method (Fig. 5e). Furthermore, FeCoNiCuP HEANAs exhibit excellent electrochemical stability with negligible changes in the potential during a $^ { 4 0 \\mathrm { ~ h ~ } }$ chronopotentiometric test at $1 0 \\ \\mathrm { m A } \\ \\mathrm { c m } ^ { - 2 }$ (Fig. 5f ). After the stability test, the crystal structure, morphology, and chemical states of FeCoNiCuP HEANAs were well preserved, underscoring their excellent structural robustness (Fig. S32–S34†)."], "cycle_count": null, "test_method": "Chronopotentiometry", "duration_hours": "40", "degradation_details": "negligible change", "performance_retention": "negligible change in potential"}, "tafel_slope": {"unit": "mV dec^-1", "value": null, "source": []}, "overpotential": [{"unit": "mV", "value": "113", "source": ["\n# HER performance of FeCoNiCuP HEANAs\n\nThe HER performance of FeCoNiCuP HEANAs was measured using a three-electrode system in $\\mathbf { 1 . 0 \\ M }$ KOH. As illustrated in Fig. 5a, FeCoNiCuP HEANAs demonstrate outstanding HER activity, achieving an overpotential of $1 1 3 ~ \\mathrm { m V }$ at $1 0 \\mathrm { \\ m A \\ c m } ^ { - 2 }$ which is significantly lower than that of quarternary alloys (Fig. 5b). Additionally, the Tafel slope of FeCoNiCuP HEANAs is much lower than that of other quaternary alloys, indicating facilitated HER kinetics (Fig. 5c). Moreover, FeCoNiCuP HEANAs exhibit a larger $C _ { \\mathrm { d l } }$ value and a smaller charge transfer resistance than quaternary alloys (Fig. 5d and Fig. S29, ${ \\bf S } 3 0 \\dagger$ ). "], "current_density": "10 mA cm^-2"}], "supplementary_performance": [{"key": "GOR potential @ 10 mA cm^-2", "value": "1.28 V", "source": ["The resulting catalyst demonstrates remarkable performance towards glycerol oxidation reaction (GOR) with a low potential of $1 . 2 8 \\ \\vee$ at $1 0 \\ m \\ \\mathrm { A } \\ c m ^ { - 2 }$ and an impressive formate Faradaic efficiency (FE) of $8 7 . 9 \\%$ . ", "The obtained catalyst demonstrates exceptional GOR performance, requiring only $1 . 2 8 \\mathrm { V }$ to achieve a current density of $1 0 \\mathrm { \\ m A } \\mathrm { \\ c m } ^ { - 2 }$ , with a remarkable FE of $8 7 . 9 \\%$ for formate. "]}, {"key": "formate Faradaic efficiency", "value": "87.9%", "source": ["The resulting catalyst demonstrates remarkable performance towards glycerol oxidation reaction (GOR) with a low potential of $1 . 2 8 \\ \\vee$ at $1 0 \\ m \\ \\mathrm { A } \\ c m ^ { - 2 }$ and an impressive formate Faradaic efficiency (FE) of $8 7 . 9 \\%$ . ", "The obtained catalyst demonstrates exceptional GOR performance, requiring only $1 . 2 8 \\mathrm { V }$ to achieve a current density of $1 0 \\mathrm { \\ m A } \\mathrm { \\ c m } ^ { - 2 }$ , with a remarkable FE of $8 7 . 9 \\%$ for formate. "]}, {"key": "HER Tafel slope", "value": "much lower than that of other quaternary alloys", "source": ["\n# HER performance of FeCoNiCuP HEANAs\n\nThe HER performance of FeCoNiCuP HEANAs was measured using a three-electrode system in $\\mathbf { 1 . 0 \\ M }$ KOH. As illustrated in Fig. 5a, FeCoNiCuP HEANAs demonstrate outstanding HER activity, achieving an overpotential of $1 1 3 ~ \\mathrm { m V }$ at $1 0 \\mathrm { \\ m A \\ c m } ^ { - 2 }$ which is significantly lower than that of quarternary alloys (Fig. 5b). Additionally, the Tafel slope of FeCoNiCuP HEANAs is much lower than that of other quaternary alloys, indicating facilitated HER kinetics (Fig. 5c). Moreover, FeCoNiCuP HEANAs exhibit a larger $C _ { \\mathrm { d l } }$ value and a smaller charge transfer resistance than quaternary alloys (Fig. 5d and Fig. S29, ${ \\bf S } 3 0 \\dagger$ ). "]}, {"key": "H2 Faradaic efficiency", "value": "close to 100%", "source": ["The FE of $\\mathrm { H } _ { 2 }$ was close to $1 0 0 \\%$ , as determined by the drainage method (Fig. 5e). Furthermore, FeCoNiCuP HEANAs exhibit excellent electrochemical stability with negligible changes in the potential during a $^ { 4 0 \\mathrm { ~ h ~ } }$ chronopotentiometric test at $1 0 \\ \\mathrm { m A } \\ \\mathrm { c m } ^ { - 2 }$ (Fig. 5f ). After the stability test, the crystal structure, morphology, and chemical states of FeCoNiCuP HEANAs were well preserved, underscoring their excellent structural robustness (Fig. S32–S34†)."]}]}, "experimental_conditions": {"test_setup": {"source": ["Herein, self-supported FeCoNiCuP high entropy alloy nanosheet arrays (HEANAs) were successfully synthesized on a carbon cloth substrate through a straightforward electrodeposition method. "], "scan_rate": null, "substrate": "carbon cloth", "ir_compensation": null}, "electrolyte": {"source": ["All potentials were converted to the RHE scale. Fig. 3a depicts the linear sweep voltammetry (LSV) curves of FeCoNiCuP HEANAs in $\\mathbf { 1 . 0 \\ M }$ KOH with and without $\\mathbf { 0 . 1 M }$ glycerol. ", "\n# HER performance of FeCoNiCuP HEANAs\n\nThe HER performance of FeCoNiCuP HEANAs was measured using a three-electrode system in $\\mathbf { 1 . 0 \\ M }$ KOH. As illustrated in Fig. 5a, FeCoNiCuP HEANAs demonstrate outstanding HER activity, achieving an overpotential of $1 1 3 ~ \\mathrm { m V }$ at $1 0 \\mathrm { \\ m A \\ c m } ^ { - 2 }$ which is significantly lower than that of quarternary alloys (Fig. 5b). Additionally, the Tafel slope of FeCoNiCuP HEANAs is much lower than that of other quaternary alloys, indicating facilitated HER kinetics (Fig. 5c). Moreover, FeCoNiCuP HEANAs exhibit a larger $C _ { \\mathrm { d l } }$ value and a smaller charge transfer resistance than quaternary alloys (Fig. 5d and Fig. S29, ${ \\bf S } 3 0 \\dagger$ ). "], "ph_value": null, "concentration_molar": "1.0 M", "electrolyte_composition": "KOH"}, "synthesis_method": {"method": "electrodeposition", "source": ["Herein, self-supported FeCoNiCuP high entropy alloy nanosheet arrays (HEANAs) were successfully synthesized on a carbon cloth substrate through a straightforward electrodeposition method. "], "key_parameters": null}, "other_environmental_params": [{"key": "counter electrode", "value": "carbon rod", "source": ["\n# GOR performance of FeCoNiCuP HEANAs\n\nThe electrocatalytic performances were evaluated using a three-electrode system, with the self-supported FeCoNiCuP HEANAs on CC as the working electrode, carbon rod and $\\mathrm { H g } /$ HgO serving as the counter electrode and reference electrode, respectively. "]}, {"key": "reference electrode", "value": "Hg/HgO", "source": ["\n# GOR performance of FeCoNiCuP HEANAs\n\nThe electrocatalytic performances were evaluated using a three-electrode system, with the self-supported FeCoNiCuP HEANAs on CC as the working electrode, carbon rod and $\\mathrm { H g } /$ HgO serving as the counter electrode and reference electrode, respectively. "]}, {"key": "electrolyte additive", "value": "0.1 M glycerol", "source": ["All potentials were converted to the RHE scale. Fig. 3a depicts the linear sweep voltammetry (LSV) curves of FeCoNiCuP HEANAs in $\\mathbf { 1 . 0 \\ M }$ KOH with and without $\\mathbf { 0 . 1 M }$ glycerol. ", "\n# HER performance of FeCoNiCuP HEANAs\n\nThe HER performance of FeCoNiCuP HEANAs was measured using a three-electrode system in $\\mathbf { 1 . 0 \\ M }$ KOH. As illustrated in Fig. 5a, FeCoNiCuP HEANAs demonstrate outstanding HER activity, achieving an overpotential of $1 1 3 ~ \\mathrm { m V }$ at $1 0 \\mathrm { \\ m A \\ c m } ^ { - 2 }$ which is significantly lower than that of quarternary alloys (Fig. 5b). Additionally, the Tafel slope of FeCoNiCuP HEANAs is much lower than that of other quaternary alloys, indicating facilitated HER kinetics (Fig. 5c). Moreover, FeCoNiCuP HEANAs exhibit a larger $C _ { \\mathrm { d l } }$ value and a smaller charge transfer resistance than quaternary alloys (Fig. 5d and Fig. S29, ${ \\bf S } 3 0 \\dagger$ ). "]}]}}]} |  | {"extraction_results": [{"alloy_id": "FeCoNiCuP", "performance": {"stability": {"source": ["The FE of $\\mathrm { H } _ { 2 }$ was close to $1 0 0 \\%$ , as determined by the drainage method (Fig. 5e). Furthermore, FeCoNiCuP HEANAs exhibit excellent electrochemical stability with negligible changes in the potential during a $^ { 4 0 \\mathrm { ~ h ~ } }$ chronopotentiometric test at $1 0 \\ \\mathrm { m A } \\ \\mathrm { c m } ^ { - 2 }$ (Fig. 5f ). After the stability test, the crystal structure, morphology, and chemical states of FeCoNiCuP HEANAs were well preserved, underscoring their excellent structural robustness (Fig. S32–S34†)."], "cycle_count": null, "test_method": "Chronopotentiometry", "duration_hours": "40", "degradation_details": "negligible change", "performance_retention": "negligible change in potential"}, "tafel_slope": {"unit": "mV dec^-1", "value": null, "source": []}, "overpotential": [{"unit": "mV", "value": "113", "source": ["\n# HER performance of FeCoNiCuP HEANAs\n\nThe HER performance of FeCoNiCuP HEANAs was measured using a three-electrode system in $\\mathbf { 1 . 0 \\ M }$ KOH. As illustrated in Fig. 5a, FeCoNiCuP HEANAs demonstrate outstanding HER activity, achieving an overpotential of $1 1 3 ~ \\mathrm { m V }$ at $1 0 \\mathrm { \\ m A \\ c m } ^ { - 2 }$ which is significantly lower than that of quarternary alloys (Fig. 5b). Additionally, the Tafel slope of FeCoNiCuP HEANAs is much lower than that of other quaternary alloys, indicating facilitated HER kinetics (Fig. 5c). Moreover, FeCoNiCuP HEANAs exhibit a larger $C _ { \\mathrm { d l } }$ value and a smaller charge transfer resistance than quaternary alloys (Fig. 5d and Fig. S29, ${ \\bf S } 3 0 \\dagger$ ). "], "current_density": "10 mA cm^-2"}], "supplementary_performance": [{"key": "GOR potential @ 10 mA cm^-2", "value": "1.28 V", "source": ["The resulting catalyst demonstrates remarkable performance towards glycerol oxidation reaction (GOR) with a low potential of $1 . 2 8 \\ \\vee$ at $1 0 \\ m \\ \\mathrm { A } \\ c m ^ { - 2 }$ and an impressive formate Faradaic efficiency (FE) of $8 7 . 9 \\%$ . ", "The obtained catalyst demonstrates exceptional GOR performance, requiring only $1 . 2 8 \\mathrm { V }$ to achieve a current density of $1 0 \\mathrm { \\ m A } \\mathrm { \\ c m } ^ { - 2 }$ , with a remarkable FE of $8 7 . 9 \\%$ for formate. "]}, {"key": "formate Faradaic efficiency", "value": "87.9%", "source": ["The resulting catalyst demonstrates remarkable performance towards glycerol oxidation reaction (GOR) with a low potential of $1 . 2 8 \\ \\vee$ at $1 0 \\ m \\ \\mathrm { A } \\ c m ^ { - 2 }$ and an impressive formate Faradaic efficiency (FE) of $8 7 . 9 \\%$ . ", "The obtained catalyst demonstrates exceptional GOR performance, requiring only $1 . 2 8 \\mathrm { V }$ to achieve a current density of $1 0 \\mathrm { \\ m A } \\mathrm { \\ c m } ^ { - 2 }$ , with a remarkable FE of $8 7 . 9 \\%$ for formate. "]}, {"key": "HER Tafel slope", "value": "much lower than that of other quaternary alloys", "source": ["\n# HER performance of FeCoNiCuP HEANAs\n\nThe HER performance of FeCoNiCuP HEANAs was measured using a three-electrode system in $\\mathbf { 1 . 0 \\ M }$ KOH. As illustrated in Fig. 5a, FeCoNiCuP HEANAs demonstrate outstanding HER activity, achieving an overpotential of $1 1 3 ~ \\mathrm { m V }$ at $1 0 \\mathrm { \\ m A \\ c m } ^ { - 2 }$ which is significantly lower than that of quarternary alloys (Fig. 5b). Additionally, the Tafel slope of FeCoNiCuP HEANAs is much lower than that of other quaternary alloys, indicating facilitated HER kinetics (Fig. 5c). Moreover, FeCoNiCuP HEANAs exhibit a larger $C _ { \\mathrm { d l } }$ value and a smaller charge transfer resistance than quaternary alloys (Fig. 5d and Fig. S29, ${ \\bf S } 3 0 \\dagger$ ). "]}, {"key": "H2 Faradaic efficiency", "value": "close to 100%", "source": ["The FE of $\\mathrm { H } _ { 2 }$ was close to $1 0 0 \\%$ , as determined by the drainage method (Fig. 5e). Furthermore, FeCoNiCuP HEANAs exhibit excellent electrochemical stability with negligible changes in the potential during a $^ { 4 0 \\mathrm { ~ h ~ } }$ chronopotentiometric test at $1 0 \\ \\mathrm { m A } \\ \\mathrm { c m } ^ { - 2 }$ (Fig. 5f ). After the stability test, the crystal structure, morphology, and chemical states of FeCoNiCuP HEANAs were well preserved, underscoring their excellent structural robustness (Fig. S32–S34†)."]}]}, "experimental_conditions": {"test_setup": {"source": ["Herein, self-supported FeCoNiCuP high entropy alloy nanosheet arrays (HEANAs) were successfully synthesized on a carbon cloth substrate through a straightforward electrodeposition method. "], "scan_rate": null, "substrate": "carbon cloth", "ir_compensation": null}, "electrolyte": {"source": ["All potentials were converted to the RHE scale. Fig. 3a depicts the linear sweep voltammetry (LSV) curves of FeCoNiCuP HEANAs in $\\mathbf { 1 . 0 \\ M }$ KOH with and without $\\mathbf { 0 . 1 M }$ glycerol. ", "\n# HER performance of FeCoNiCuP HEANAs\n\nThe HER performance of FeCoNiCuP HEANAs was measured using a three-electrode system in $\\mathbf { 1 . 0 \\ M }$ KOH. As illustrated in Fig. 5a, FeCoNiCuP HEANAs demonstrate outstanding HER activity, achieving an overpotential of $1 1 3 ~ \\mathrm { m V }$ at $1 0 \\mathrm { \\ m A \\ c m } ^ { - 2 }$ which is significantly lower than that of quarternary alloys (Fig. 5b). Additionally, the Tafel slope of FeCoNiCuP HEANAs is much lower than that of other quaternary alloys, indicating facilitated HER kinetics (Fig. 5c). Moreover, FeCoNiCuP HEANAs exhibit a larger $C _ { \\mathrm { d l } }$ value and a smaller charge transfer resistance than quaternary alloys (Fig. 5d and Fig. S29, ${ \\bf S } 3 0 \\dagger$ ). "], "ph_value": null, "concentration_molar": "1.0 M", "electrolyte_composition": "KOH"}, "synthesis_method": {"method": "electrodeposition", "source": ["Herein, self-supported FeCoNiCuP high entropy alloy nanosheet arrays (HEANAs) were successfully synthesized on a carbon cloth substrate through a straightforward electrodeposition method. "], "key_parameters": null}, "other_environmental_params": [{"key": "counter electrode", "value": "carbon rod", "source": ["\n# GOR performance of FeCoNiCuP HEANAs\n\nThe electrocatalytic performances were evaluated using a three-electrode system, with the self-supported FeCoNiCuP HEANAs on CC as the working electrode, carbon rod and $\\mathrm { H g } /$ HgO serving as the counter electrode and reference electrode, respectively. "]}, {"key": "reference electrode", "value": "Hg/HgO", "source": ["\n# GOR performance of FeCoNiCuP HEANAs\n\nThe electrocatalytic performances were evaluated using a three-electrode system, with the self-supported FeCoNiCuP HEANAs on CC as the working electrode, carbon rod and $\\mathrm { H g } /$ HgO serving as the counter electrode and reference electrode, respectively. "]}, {"key": "electrolyte additive", "value": "0.1 M glycerol", "source": ["All potentials were converted to the RHE scale. Fig. 3a depicts the linear sweep voltammetry (LSV) curves of FeCoNiCuP HEANAs in $\\mathbf { 1 . 0 \\ M }$ KOH with and without $\\mathbf { 0 . 1 M }$ glycerol. ", "\n# HER performance of FeCoNiCuP HEANAs\n\nThe HER performance of FeCoNiCuP HEANAs was measured using a three-electrode system in $\\mathbf { 1 . 0 \\ M }$ KOH. As illustrated in Fig. 5a, FeCoNiCuP HEANAs demonstrate outstanding HER activity, achieving an overpotential of $1 1 3 ~ \\mathrm { m V }$ at $1 0 \\mathrm { \\ m A \\ c m } ^ { - 2 }$ which is significantly lower than that of quarternary alloys (Fig. 5b). Additionally, the Tafel slope of FeCoNiCuP HEANAs is much lower than that of other quaternary alloys, indicating facilitated HER kinetics (Fig. 5c). Moreover, FeCoNiCuP HEANAs exhibit a larger $C _ { \\mathrm { d l } }$ value and a smaller charge transfer resistance than quaternary alloys (Fig. 5d and Fig. S29, ${ \\bf S } 3 0 \\dagger$ ). "]}]}}]} | {"extraction_results": [{"alloy_id": "FeCoNiCuP", "performance": {"stability": {"source": ["The FE of $\\mathrm { H } _ { 2 }$ was close to $1 0 0 \\%$ , as determined by the drainage method (Fig. 5e). Furthermore, FeCoNiCuP HEANAs exhibit excellent electrochemical stability with negligible changes in the potential during a $^ { 4 0 \\mathrm { ~ h ~ } }$ chronopotentiometric test at $1 0 \\ \\mathrm { m A } \\ \\mathrm { c m } ^ { - 2 }$ (Fig. 5f ). After the stability test, the crystal structure, morphology, and chemical states of FeCoNiCuP HEANAs were well preserved, underscoring their excellent structural robustness (Fig. S32–S34†)."], "cycle_count": null, "test_method": "Chronopotentiometry", "duration_hours": "40", "degradation_details": "negligible change", "performance_retention": "negligible change in potential"}, "tafel_slope": {"unit": "mV dec^-1", "value": null, "source": []}, "overpotential": [{"unit": "mV", "value": "113", "source": ["\n# HER performance of FeCoNiCuP HEANAs\n\nThe HER performance of FeCoNiCuP HEANAs was measured using a three-electrode system in $\\mathbf { 1 . 0 \\ M }$ KOH. As illustrated in Fig. 5a, FeCoNiCuP HEANAs demonstrate outstanding HER activity, achieving an overpotential of $1 1 3 ~ \\mathrm { m V }$ at $1 0 \\mathrm { \\ m A \\ c m } ^ { - 2 }$ which is significantly lower than that of quarternary alloys (Fig. 5b). Additionally, the Tafel slope of FeCoNiCuP HEANAs is much lower than that of other quaternary alloys, indicating facilitated HER kinetics (Fig. 5c). Moreover, FeCoNiCuP HEANAs exhibit a larger $C _ { \\mathrm { d l } }$ value and a smaller charge transfer resistance than quaternary alloys (Fig. 5d and Fig. S29, ${ \\bf S } 3 0 \\dagger$ ). "], "current_density": "10 mA cm^-2"}], "supplementary_performance": [{"key": "GOR potential @ 10 mA cm^-2", "value": "1.28 V", "source": ["The resulting catalyst demonstrates remarkable performance towards glycerol oxidation reaction (GOR) with a low potential of $1 . 2 8 \\ \\vee$ at $1 0 \\ m \\ \\mathrm { A } \\ c m ^ { - 2 }$ and an impressive formate Faradaic efficiency (FE) of $8 7 . 9 \\%$ . ", "The obtained catalyst demonstrates exceptional GOR performance, requiring only $1 . 2 8 \\mathrm { V }$ to achieve a current density of $1 0 \\mathrm { \\ m A } \\mathrm { \\ c m } ^ { - 2 }$ , with a remarkable FE of $8 7 . 9 \\%$ for formate. "]}, {"key": "formate Faradaic efficiency", "value": "87.9%", "source": ["The resulting catalyst demonstrates remarkable performance towards glycerol oxidation reaction (GOR) with a low potential of $1 . 2 8 \\ \\vee$ at $1 0 \\ m \\ \\mathrm { A } \\ c m ^ { - 2 }$ and an impressive formate Faradaic efficiency (FE) of $8 7 . 9 \\%$ . ", "The obtained catalyst demonstrates exceptional GOR performance, requiring only $1 . 2 8 \\mathrm { V }$ to achieve a current density of $1 0 \\mathrm { \\ m A } \\mathrm { \\ c m } ^ { - 2 }$ , with a remarkable FE of $8 7 . 9 \\%$ for formate. "]}, {"key": "HER Tafel slope", "value": "much lower than that of other quaternary alloys", "source": ["\n# HER performance of FeCoNiCuP HEANAs\n\nThe HER performance of FeCoNiCuP HEANAs was measured using a three-electrode system in $\\mathbf { 1 . 0 \\ M }$ KOH. As illustrated in Fig. 5a, FeCoNiCuP HEANAs demonstrate outstanding HER activity, achieving an overpotential of $1 1 3 ~ \\mathrm { m V }$ at $1 0 \\mathrm { \\ m A \\ c m } ^ { - 2 }$ which is significantly lower than that of quarternary alloys (Fig. 5b). Additionally, the Tafel slope of FeCoNiCuP HEANAs is much lower than that of other quaternary alloys, indicating facilitated HER kinetics (Fig. 5c). Moreover, FeCoNiCuP HEANAs exhibit a larger $C _ { \\mathrm { d l } }$ value and a smaller charge transfer resistance than quaternary alloys (Fig. 5d and Fig. S29, ${ \\bf S } 3 0 \\dagger$ ). "]}, {"key": "H2 Faradaic efficiency", "value": "close to 100%", "source": ["The FE of $\\mathrm { H } _ { 2 }$ was close to $1 0 0 \\%$ , as determined by the drainage method (Fig. 5e). Furthermore, FeCoNiCuP HEANAs exhibit excellent electrochemical stability with negligible changes in the potential during a $^ { 4 0 \\mathrm { ~ h ~ } }$ chronopotentiometric test at $1 0 \\ \\mathrm { m A } \\ \\mathrm { c m } ^ { - 2 }$ (Fig. 5f ). After the stability test, the crystal structure, morphology, and chemical states of FeCoNiCuP HEANAs were well preserved, underscoring their excellent structural robustness (Fig. S32–S34†)."]}]}, "experimental_conditions": {"test_setup": {"source": ["Herein, self-supported FeCoNiCuP high entropy alloy nanosheet arrays (HEANAs) were successfully synthesized on a carbon cloth substrate through a straightforward electrodeposition method. "], "scan_rate": null, "substrate": "carbon cloth", "ir_compensation": null}, "electrolyte": {"source": ["All potentials were converted to the RHE scale. Fig. 3a depicts the linear sweep voltammetry (LSV) curves of FeCoNiCuP HEANAs in $\\mathbf { 1 . 0 \\ M }$ KOH with and without $\\mathbf { 0 . 1 M }$ glycerol. ", "\n# HER performance of FeCoNiCuP HEANAs\n\nThe HER performance of FeCoNiCuP HEANAs was measured using a three-electrode system in $\\mathbf { 1 . 0 \\ M }$ KOH. As illustrated in Fig. 5a, FeCoNiCuP HEANAs demonstrate outstanding HER activity, achieving an overpotential of $1 1 3 ~ \\mathrm { m V }$ at $1 0 \\mathrm { \\ m A \\ c m } ^ { - 2 }$ which is significantly lower than that of quarternary alloys (Fig. 5b). Additionally, the Tafel slope of FeCoNiCuP HEANAs is much lower than that of other quaternary alloys, indicating facilitated HER kinetics (Fig. 5c). Moreover, FeCoNiCuP HEANAs exhibit a larger $C _ { \\mathrm { d l } }$ value and a smaller charge transfer resistance than quaternary alloys (Fig. 5d and Fig. S29, ${ \\bf S } 3 0 \\dagger$ ). "], "ph_value": null, "concentration_molar": "1.0 M", "electrolyte_composition": "KOH"}, "synthesis_method": {"method": "electrodeposition", "source": ["Herein, self-supported FeCoNiCuP high entropy alloy nanosheet arrays (HEANAs) were successfully synthesized on a carbon cloth substrate through a straightforward electrodeposition method. "], "key_parameters": null}, "other_environmental_params": [{"key": "counter electrode", "value": "carbon rod", "source": ["\n# GOR performance of FeCoNiCuP HEANAs\n\nThe electrocatalytic performances were evaluated using a three-electrode system, with the self-supported FeCoNiCuP HEANAs on CC as the working electrode, carbon rod and $\\mathrm { H g } /$ HgO serving as the counter electrode and reference electrode, respectively. "]}, {"key": "reference electrode", "value": "Hg/HgO", "source": ["\n# GOR performance of FeCoNiCuP HEANAs\n\nThe electrocatalytic performances were evaluated using a three-electrode system, with the self-supported FeCoNiCuP HEANAs on CC as the working electrode, carbon rod and $\\mathrm { H g } /$ HgO serving as the counter electrode and reference electrode, respectively. "]}, {"key": "electrolyte additive", "value": "0.1 M glycerol", "source": ["All potentials were converted to the RHE scale. Fig. 3a depicts the linear sweep voltammetry (LSV) curves of FeCoNiCuP HEANAs in $\\mathbf { 1 . 0 \\ M }$ KOH with and without $\\mathbf { 0 . 1 M }$ glycerol. ", "\n# HER performance of FeCoNiCuP HEANAs\n\nThe HER performance of FeCoNiCuP HEANAs was measured using a three-electrode system in $\\mathbf { 1 . 0 \\ M }$ KOH. As illustrated in Fig. 5a, FeCoNiCuP HEANAs demonstrate outstanding HER activity, achieving an overpotential of $1 1 3 ~ \\mathrm { m V }$ at $1 0 \\mathrm { \\ m A \\ c m } ^ { - 2 }$ which is significantly lower than that of quarternary alloys (Fig. 5b). Additionally, the Tafel slope of FeCoNiCuP HEANAs is much lower than that of other quaternary alloys, indicating facilitated HER kinetics (Fig. 5c). Moreover, FeCoNiCuP HEANAs exhibit a larger $C _ { \\mathrm { d l } }$ value and a smaller charge transfer resistance than quaternary alloys (Fig. 5d and Fig. S29, ${ \\bf S } 3 0 \\dagger$ ). "]}]}}]} | 1 | {'extraction_results': [{'alloy_id': 'FeCoNiCuP', 'performance': {'stability': {'source': ['The FE of $\\mathrm { H } _ { 2 }$ was close to $1 0 0 \\%$ , as determined by the drainage method (Fig. 5e). Furthermore, FeCoNiCuP HEANAs exhibit excellent electrochemical stability with negligible changes in the potential during a $^ { 4 0 \\mathrm { ~ h ~ } }$ chronopotentiometric test at $1 0 \\ \\mathrm { m A } \\ \\mathrm { c m } ^ { - 2 }$ (Fig. 5f ). After the stability test, the crystal structure, morphology, and chemical states of FeCoNiCuP HEANAs were well preserved, underscoring their excellent structural robustness (Fig. S32–S34†).'], 'cycle_count': None, 'test_method': 'Chronopotentiometry', 'duration_hours': '40', 'degradation_details': 'negligible change', 'performance_retention': 'negligible change in potential'}, 'tafel_slope': {'unit': 'mV dec^-1', 'value': None, 'source': []}, 'overpotential': [{'unit': 'mV', 'value': '113', 'source': ['\n# HER performance of FeCoNiCuP HEANAs\n\nThe HER performance of FeCoNiCuP HEANAs was measured using a three-electrode system in $\\mathbf { 1 . 0 \\ M }$ KOH. As illustrated in Fig. 5a, FeCoNiCuP HEANAs demonstrate outstanding HER activity, achieving an overpotential of $1 1 3 ~ \\mathrm { m V }$ at $1 0 \\mathrm { \\ m A \\ c m } ^ { - 2 }$ which is significantly lower than that of quarternary alloys (Fig. 5b). Additionally, the Tafel slope of FeCoNiCuP HEANAs is much lower than that of other quaternary alloys, indicating facilitated HER kinetics (Fig. 5c). Moreover, FeCoNiCuP HEANAs exhibit a larger $C _ { \\mathrm { d l } }$ value and a smaller charge transfer resistance than quaternary alloys (Fig. 5d and Fig. S29, ${ \\bf S } 3 0 \\dagger$ ). '], 'current_density': '10 mA cm^-2'}], 'supplementary_performance': [{'key': 'GOR potential @ 10 mA cm^-2', 'value': '1.28 V', 'source': ['The resulting catalyst demonstrates remarkable performance towards glycerol oxidation reaction (GOR) with a low potential of $1 . 2 8 \\ \\vee$ at $1 0 \\ m \\ \\mathrm { A } \\ c m ^ { - 2 }$ and an impressive formate Faradaic efficiency (FE) of $8 7 . 9 \\%$ . ', 'The obtained catalyst demonstrates exceptional GOR performance, requiring only $1 . 2 8 \\mathrm { V }$ to achieve a current density of $1 0 \\mathrm { \\ m A } \\mathrm { \\ c m } ^ { - 2 }$ , with a remarkable FE of $8 7 . 9 \\%$ for formate. ']}, {'key': 'formate Faradaic efficiency', 'value': '87.9%', 'source': ['The resulting catalyst demonstrates remarkable performance towards glycerol oxidation reaction (GOR) with a low potential of $1 . 2 8 \\ \\vee$ at $1 0 \\ m \\ \\mathrm { A } \\ c m ^ { - 2 }$ and an impressive formate Faradaic efficiency (FE) of $8 7 . 9 \\%$ . ', 'The obtained catalyst demonstrates exceptional GOR performance, requiring only $1 . 2 8 \\mathrm { V }$ to achieve a current density of $1 0 \\mathrm { \\ m A } \\mathrm { \\ c m } ^ { - 2 }$ , with a remarkable FE of $8 7 . 9 \\%$ for formate. ']}, {'key': 'HER Tafel slope', 'value': 'much lower than that of other quaternary alloys', 'source': ['\n# HER performance of FeCoNiCuP HEANAs\n\nThe HER performance of FeCoNiCuP HEANAs was measured using a three-electrode system in $\\mathbf { 1 . 0 \\ M }$ KOH. As illustrated in Fig. 5a, FeCoNiCuP HEANAs demonstrate outstanding HER activity, achieving an overpotential of $1 1 3 ~ \\mathrm { m V }$ at $1 0 \\mathrm { \\ m A \\ c m } ^ { - 2 }$ which is significantly lower than that of quarternary alloys (Fig. 5b). Additionally, the Tafel slope of FeCoNiCuP HEANAs is much lower than that of other quaternary alloys, indicating facilitated HER kinetics (Fig. 5c). Moreover, FeCoNiCuP HEANAs exhibit a larger $C _ { \\mathrm { d l } }$ value and a smaller charge transfer resistance than quaternary alloys (Fig. 5d and Fig. S29, ${ \\bf S } 3 0 \\dagger$ ). ']}, {'key': 'H2 Faradaic efficiency', 'value': 'close to 100%', 'source': ['The FE of $\\mathrm { H } _ { 2 }$ was close to $1 0 0 \\%$ , as determined by the drainage method (Fig. 5e). Furthermore, FeCoNiCuP HEANAs exhibit excellent electrochemical stability with negligible changes in the potential during a $^ { 4 0 \\mathrm { ~ h ~ } }$ chronopotentiometric test at $1 0 \\ \\mathrm { m A } \\ \\mathrm { c m } ^ { - 2 }$ (Fig. 5f ). After the stability test, the crystal structure, morphology, and chemical states of FeCoNiCuP HEANAs were well preserved, underscoring their excellent structural robustness (Fig. S32–S34†).']}]}, 'experimental_conditions': {'test_setup': {'source': ['Herein, self-supported FeCoNiCuP high entropy alloy nanosheet arrays (HEANAs) were successfully synthesized on a carbon cloth substrate through a straightforward electrodeposition method. '], 'scan_rate': None, 'substrate': 'carbon cloth', 'ir_compensation': None}, 'electrolyte': {'source': ['All potentials were converted to the RHE scale. Fig. 3a depicts the linear sweep voltammetry (LSV) curves of FeCoNiCuP HEANAs in $\\mathbf { 1 . 0 \\ M }$ KOH with and without $\\mathbf { 0 . 1 M }$ glycerol. ', '\n# HER performance of FeCoNiCuP HEANAs\n\nThe HER performance of FeCoNiCuP HEANAs was measured using a three-electrode system in $\\mathbf { 1 . 0 \\ M }$ KOH. As illustrated in Fig. 5a, FeCoNiCuP HEANAs demonstrate outstanding HER activity, achieving an overpotential of $1 1 3 ~ \\mathrm { m V }$ at $1 0 \\mathrm { \\ m A \\ c m } ^ { - 2 }$ which is significantly lower than that of quarternary alloys (Fig. 5b). Additionally, the Tafel slope of FeCoNiCuP HEANAs is much lower than that of other quaternary alloys, indicating facilitated HER kinetics (Fig. 5c). Moreover, FeCoNiCuP HEANAs exhibit a larger $C _ { \\mathrm { d l } }$ value and a smaller charge transfer resistance than quaternary alloys (Fig. 5d and Fig. S29, ${ \\bf S } 3 0 \\dagger$ ). '], 'ph_value': None, 'concentration_molar': '1.0 M', 'electrolyte_composition': 'KOH'}, 'synthesis_method': {'method': 'electrodeposition', 'source': ['Herein, self-supported FeCoNiCuP high entropy alloy nanosheet arrays (HEANAs) were successfully synthesized on a carbon cloth substrate through a straightforward electrodeposition method. '], 'key_parameters': None}, 'other_environmental_params': [{'key': 'counter electrode', 'value': 'carbon rod', 'source': ['\n# GOR performance of FeCoNiCuP HEANAs\n\nThe electrocatalytic performances were evaluated using a three-electrode system, with the self-supported FeCoNiCuP HEANAs on CC as the working electrode, carbon rod and $\\mathrm { H g } /$ HgO serving as the counter electrode and reference electrode, respectively. ']}, {'key': 'reference electrode', 'value': 'Hg/HgO', 'source': ['\n# GOR performance of FeCoNiCuP HEANAs\n\nThe electrocatalytic performances were evaluated using a three-electrode system, with the self-supported FeCoNiCuP HEANAs on CC as the working electrode, carbon rod and $\\mathrm { H g } /$ HgO serving as the counter electrode and reference electrode, respectively. ']}, {'key': 'electrolyte additive', 'value': '0.1 M glycerol', 'source': ['All potentials were converted to the RHE scale. Fig. 3a depicts the linear sweep voltammetry (LSV) curves of FeCoNiCuP HEANAs in $\\mathbf { 1 . 0 \\ M }$ KOH with and without $\\mathbf { 0 . 1 M }$ glycerol. ', '\n# HER performance of FeCoNiCuP HEANAs\n\nThe HER performance of FeCoNiCuP HEANAs was measured using a three-electrode system in $\\mathbf { 1 . 0 \\ M }$ KOH. As illustrated in Fig. 5a, FeCoNiCuP HEANAs demonstrate outstanding HER activity, achieving an overpotential of $1 1 3 ~ \\mathrm { m V }$ at $1 0 \\mathrm { \\ m A \\ c m } ^ { - 2 }$ which is significantly lower than that of quarternary alloys (Fig. 5b). Additionally, the Tafel slope of FeCoNiCuP HEANAs is much lower than that of other quaternary alloys, indicating facilitated HER kinetics (Fig. 5c). Moreover, FeCoNiCuP HEANAs exhibit a larger $C _ { \\mathrm { d l } }$ value and a smaller charge transfer resistance than quaternary alloys (Fig. 5d and Fig. S29, ${ \\bf S } 3 0 \\dagger$ ). ']}]}}]}
124 | eb75699ba3810838e6366ad402f42222 | {"extraction_results": [{"alloy_id": "CoNiCuRuPd/TiO2", "performance": {"stability": {"source": [], "cycle_count": null, "test_method": "Unknown", "duration_hours": null, "degradation_details": null, "performance_retention": null}, "tafel_slope": {"unit": null, "value": null, "source": []}, "overpotential": [], "supplementary_performance": [{"key": "H2-TPR reduction peak temperature", "value": "170 °C", "source": ["It should be noted that the exception was ${ \\mathrm { P d } } / { \\mathrm { T i O } } _ { 2 } ,$ which did not generate a peak because of the high reduction potential of Pd.29 Additionally, two peaks were obtained at 90 and $3 6 5 ~ ^ { \\circ } \\mathrm { C }$ for $\\mathrm { R u } / \\mathrm { T i O } _ { 2 }$ attributing to the reduction of $\\mathrm { R u } ^ { 3 + }$ and Ru interacting with $\\mathrm { T i O } _ { 2 } ,$ respectively.30 In contrast, the quinary $\\mathrm { C o N i C u R u P d } / \\mathrm { T i O } _ { 2 }$ specimen produces a single sharp reduction peak at $1 7 0 \\ ^ { \\circ } \\mathrm { C } ,$ indicative of the simultaneous reduction of cations having different reduction potentials within a narrow temperature range.To confirm the importance of incorporating these noble metals as active sites for $\\mathrm { H } _ { 2 }$ dissociation, $\\mathrm { H } _ { 2 } { \\mathrm { - } } \\mathrm { T P R }$ analyses of a ternary $\\mathrm { C o N i C u } / \\mathrm { T i O } _ { 2 }$ specimen were also performed (Figure lb). "]}, {"key": "lattice constant", "value": "3.734 Å", "source": ["The calculated lattce constant $\\bar { ( } a )$ for the HEA was 3.734 A and so was the intermediate between the values for fcc Ni ( $( a _ { \\mathrm { N i } } = 3 . 5 2 4 \\ : \\mathring \\mathrm { A } )$ and fcc Pd ( $\\mathrm { \\Delta } _ { a _ { \\mathrm { P d } } } =$ $3 . 8 9 0 \\mathring { \\mathrm { A } } ,$ ). "]}, {"key": "crystal structure", "value": "fcc", "source": ["\nA high-angle annular dark-field imaging-scanning transmission electron microscopy (HAADF-STEM） image of a $\\mathrm { C o N i C u R u P d } / \\mathrm { T i O } _ { 2 }$ sample following the reduction process is presented in Figure 2a,b and confirms that the NPs were highly dispersed on $\\mathrm { T i O } _ { 2 }$ with a mean diameter of $1 . 9 \\ \\mathrm { n m }$ (Figure 2e).The fast Fourier transform (FFT） image obtained from the same area of the specimen shows the [011] zones of the fcc structure (Figure 2c). ", "These nuclei would be expected to act as uptake sites to enhance the migration of active hydrogen atoms.In addition, a small peak was observed at $4 5 . 1 ^ { \\circ }$ , presumably due to the formation of a small amount of an ordered phase involving metallic Cu,Ru，and Pd.The diffraction peaks due to Pd and this ordered phase decreased gradually with increasing temperature, and new peaks appeared at 42.2 and $4 8 . 9 ^ { \\circ }$ at $5 0 0 ^ { \\circ } \\mathrm { C } ,$ ascribed to HEA (i11) and (200) reflections for an fcc structure. "]}]}, "experimental_conditions": {"test_setup": {"source": ["$\\mathrm { T i O } _ { 2 }$ (JRC\n\nTI0-6) $\\left( S _ { \\mathrm { B E T } } = 9 2 . 2 ~ \\mathrm { m ^ { 2 } { \\cdot } g ^ { - 1 } } \\right)$ was supplied by the Catalysis Society of Japan.", "\nCatalyst Preparation. $\\mathrm { C o N i C u R u P d } / \\mathrm { T i O } _ { 2 }$ was synthesized by simple impregnation protocols. $\\mathrm { T i O } _ { 2 }$ was dispersed in distilled water,and then the metal precursor solution (4.75 mL）was added with the following molar ratio $\\left( \\mathrm { C o } / \\mathrm { N i } / \\mathrm { C u } / \\right)$ $\\mathrm { R u / P d } = 1 { : } 1 { : } 1 { : } 1 { : } 1 { : } 1$ $\\mathrm { P d } = 1$ wt $\\%$ ). "], "scan_rate": null, "substrate": "TiO2", "ir_compensation": null}, "electrolyte": {"source": [], "ph_value": null, "concentration_molar": null, "electrolyte_composition": null}, "synthesis_method": {"method": "simple impregnation followed by hydrogen reduction", "source": ["\nCatalyst Preparation. $\\mathrm { C o N i C u R u P d } / \\mathrm { T i O } _ { 2 }$ was synthesized by simple impregnation protocols. $\\mathrm { T i O } _ { 2 }$ was dispersed in distilled water,and then the metal precursor solution (4.75 mL）was added with the following molar ratio $\\left( \\mathrm { C o } / \\mathrm { N i } / \\mathrm { C u } / \\right)$ $\\mathrm { R u / P d } = 1 { : } 1 { : } 1 { : } 1 { : } 1 { : } 1$ $\\mathrm { P d } = 1$ wt $\\%$ ). ", "The resulting materials were reduced with hydrogen to yield $\\mathrm { C o N i C u R u P d / T i O } _ { 2 }$ ，The monometallic catalysts $\\left( \\mathbf { M } / \\mathrm { T i O } _ { 2 } , \\right.$ $\\mathrm { ~ \\bf ~ M ~ } = \\mathrm { ~ \\bf ~ C o ~ }$ ， $\\mathrm { N i }$ ，Cu， $\\mathtt { R u }$ ，and Pd), $\\mathrm { C o N i C u R u P d / M g O _ { \\it B } }$ and $\\mathrm { C o N i C u R u P d } / \\mathrm { A l } _ { 2 } \\mathrm { O } _ { 3 }$ were synthesized by the same procedure.", "Finally,monometallic Pd nuclei completely disappear, and a homogeneous HEA is produced upon annealing at $5 0 0 ~ ^ { \\circ } \\mathrm { C }$ under $\\mathrm { H } _ { 2 }$"], "key_parameters": "Pd = 1 wt%, reduction with H2, annealing at 500 °C"}, "other_environmental_params": [{"key": "reduction atmosphere", "value": "H2", "source": ["The present work investigated the formation of these materials by combining several in situ analytical techniques, including X-ray absorption fine structure spectroscopy, X-ray diffraction, and transmission electron microscopy at elevated temperatures under a $\\mathrm { H } _ { 2 }$ atmosphere. ", "The resulting materials were reduced with hydrogen to yield $\\mathrm { C o N i C u R u P d / T i O } _ { 2 }$ ，The monometallic catalysts $\\left( \\mathbf { M } / \\mathrm { T i O } _ { 2 } , \\right.$ $\\mathrm { ~ \\bf ~ M ~ } = \\mathrm { ~ \\bf ~ C o ~ }$ ， $\\mathrm { N i }$ ，Cu， $\\mathtt { R u }$ ，and Pd), $\\mathrm { C o N i C u R u P d / M g O _ { \\it B } }$ and $\\mathrm { C o N i C u R u P d } / \\mathrm { A l } _ { 2 } \\mathrm { O } _ { 3 }$ were synthesized by the same procedure.", "During the reduction process, the specimens were reduced by the introduction of $\\mathrm { H } _ { 2 } / \\mathrm { H e }$ $\\left( \\mathrm { H } _ { 2 } / \\mathrm { H e } = 1 5 / 3 0 ~ \\mathrm { m L } / \\mathrm { m i n } \\right)$ flow with heating at a rate of $1 0 \\mathrm { \\Omega } ^ { \\circ } \\mathrm { C } / \\mathrm { m i n } ,$ ，and the spectra were obtained with holding the corresponding temperature. ", "\nThe process by which the HEA alloy structure was formed in conjunction with hydrogen spillover reduction was further investigated by in situ synchrotron XRD.The diffraction patterns were acquired under $3 3 \\%$ $\\mathrm { H } _ { 2 } / \\mathrm { H e }$ from R.T.to 500 ${ } ^ { \\circ } \\mathrm { C } ,$ representing the same temperature range as was used to obtain in situ XAFS data. ", "In situ synchrotron XRD patterns acquired under $\\mathrm { H } _ { 2 }$ between R.T.and $5 0 0 ~ ^ { \\circ } \\mathrm { C }$", "In these experiments, $\\mathrm { C o N i C u R u P d } / \\mathrm { T i O } _ { 2 }$ was observed under hydrogen from R.T.to $5 0 0 ~ ^ { \\circ } \\mathrm { C }$ The TEM images obtained at R.T. showed that all elements were highly dispersed on $\\mathrm { T i O } _ { 2 }$ (Figure 6),although some Pd atoms were aggregated to form small clusters even at R.T. The HAADFSTEM image obtained at $2 0 0 ~ ^ { \\circ } \\mathrm { C }$ showed that small metallic NPs with diameters of approximately $1 ~ \\mathrm { \\ n m }$ were highly dispersed on $\\mathrm { T i O } _ { 2 }$ ． The corresponding electron diffraction image contained diffraction spots attributed to $\\mathrm { P d } ( 1 1 1 )$ confirming the presence of Pd NPs (Figure SS). ", "Finally,monometallic Pd nuclei completely disappear, and a homogeneous HEA is produced upon annealing at $5 0 0 ~ ^ { \\circ } \\mathrm { C }$ under $\\mathrm { H } _ { 2 }$"]}, {"key": "reduction temperature", "value": "500 °C", "source": ["An evaluation of the shapes of the XANES spectra confirmed that all constituent elements were completely reduced to the metallic state at $5 0 0 ~ ^ { \\circ } \\mathrm { C }$ Interestingly,the Co and Ni spectra were slightly different from those of the corresponding foils,but these differences are attributed to an effect of the NP sizes rather than to the oxidation states. ", "These nuclei would be expected to act as uptake sites to enhance the migration of active hydrogen atoms.In addition, a small peak was observed at $4 5 . 1 ^ { \\circ }$ , presumably due to the formation of a small amount of an ordered phase involving metallic Cu,Ru，and Pd.The diffraction peaks due to Pd and this ordered phase decreased gradually with increasing temperature, and new peaks appeared at 42.2 and $4 8 . 9 ^ { \\circ }$ at $5 0 0 ^ { \\circ } \\mathrm { C } ,$ ascribed to HEA (i11) and (200) reflections for an fcc structure. ", "In situ synchrotron XRD patterns acquired under $\\mathrm { H } _ { 2 }$ between R.T.and $5 0 0 ~ ^ { \\circ } \\mathrm { C }$", "In these experiments, $\\mathrm { C o N i C u R u P d } / \\mathrm { T i O } _ { 2 }$ was observed under hydrogen from R.T.to $5 0 0 ~ ^ { \\circ } \\mathrm { C }$ The TEM images obtained at R.T. showed that all elements were highly dispersed on $\\mathrm { T i O } _ { 2 }$ (Figure 6),although some Pd atoms were aggregated to form small clusters even at R.T. The HAADFSTEM image obtained at $2 0 0 ~ ^ { \\circ } \\mathrm { C }$ showed that small metallic NPs with diameters of approximately $1 ~ \\mathrm { \\ n m }$ were highly dispersed on $\\mathrm { T i O } _ { 2 }$ ． The corresponding electron diffraction image contained diffraction spots attributed to $\\mathrm { P d } ( 1 1 1 )$ confirming the presence of Pd NPs (Figure SS). ", "Finally,monometallic Pd nuclei completely disappear, and a homogeneous HEA is produced upon annealing at $5 0 0 ~ ^ { \\circ } \\mathrm { C }$ under $\\mathrm { H } _ { 2 }$"]}, {"key": "heating rate during reduction", "value": "10 °C/min", "source": ["During the reduction process, the specimens were reduced by the introduction of $\\mathrm { H } _ { 2 } / \\mathrm { H e }$ $\\left( \\mathrm { H } _ { 2 } / \\mathrm { H e } = 1 5 / 3 0 ~ \\mathrm { m L } / \\mathrm { m i n } \\right)$ flow with heating at a rate of $1 0 \\mathrm { \\Omega } ^ { \\circ } \\mathrm { C } / \\mathrm { m i n } ,$ ，and the spectra were obtained with holding the corresponding temperature. "]}, {"key": "support material", "value": "TiO2 (JRC TI0-6)", "source": ["$\\mathrm { T i O } _ { 2 }$ (JRC\n\nTI0-6) $\\left( S _ { \\mathrm { B E T } } = 9 2 . 2 ~ \\mathrm { m ^ { 2 } { \\cdot } g ^ { - 1 } } \\right)$ was supplied by the Catalysis Society of Japan.", "\nCatalyst Preparation. $\\mathrm { C o N i C u R u P d } / \\mathrm { T i O } _ { 2 }$ was synthesized by simple impregnation protocols. $\\mathrm { T i O } _ { 2 }$ was dispersed in distilled water,and then the metal precursor solution (4.75 mL）was added with the following molar ratio $\\left( \\mathrm { C o } / \\mathrm { N i } / \\mathrm { C u } / \\right)$ $\\mathrm { R u / P d } = 1 { : } 1 { : } 1 { : } 1 { : } 1 { : } 1$ $\\mathrm { P d } = 1$ wt $\\%$ ). "]}, {"key": "mean particle diameter", "value": "1.9 nm", "source": ["\nA high-angle annular dark-field imaging-scanning transmission electron microscopy (HAADF-STEM） image of a $\\mathrm { C o N i C u R u P d } / \\mathrm { T i O } _ { 2 }$ sample following the reduction process is presented in Figure 2a,b and confirms that the NPs were highly dispersed on $\\mathrm { T i O } _ { 2 }$ with a mean diameter of $1 . 9 \\ \\mathrm { n m }$ (Figure 2e).The fast Fourier transform (FFT） image obtained from the same area of the specimen shows the [011] zones of the fcc structure (Figure 2c). "]}]}}]} |  | {"extraction_results": [{"alloy_id": "CoNiCuRuPd/TiO2", "performance": {"stability": {"source": [], "cycle_count": null, "test_method": "Unknown", "duration_hours": null, "degradation_details": null, "performance_retention": null}, "tafel_slope": {"unit": null, "value": null, "source": []}, "overpotential": [], "supplementary_performance": [{"key": "H2-TPR reduction peak temperature", "value": "170 °C", "source": ["It should be noted that the exception was ${ \\mathrm { P d } } / { \\mathrm { T i O } } _ { 2 } ,$ which did not generate a peak because of the high reduction potential of Pd.29 Additionally, two peaks were obtained at 90 and $3 6 5 ~ ^ { \\circ } \\mathrm { C }$ for $\\mathrm { R u } / \\mathrm { T i O } _ { 2 }$ attributing to the reduction of $\\mathrm { R u } ^ { 3 + }$ and Ru interacting with $\\mathrm { T i O } _ { 2 } ,$ respectively.30 In contrast, the quinary $\\mathrm { C o N i C u R u P d } / \\mathrm { T i O } _ { 2 }$ specimen produces a single sharp reduction peak at $1 7 0 \\ ^ { \\circ } \\mathrm { C } ,$ indicative of the simultaneous reduction of cations having different reduction potentials within a narrow temperature range.To confirm the importance of incorporating these noble metals as active sites for $\\mathrm { H } _ { 2 }$ dissociation, $\\mathrm { H } _ { 2 } { \\mathrm { - } } \\mathrm { T P R }$ analyses of a ternary $\\mathrm { C o N i C u } / \\mathrm { T i O } _ { 2 }$ specimen were also performed (Figure lb). "]}, {"key": "lattice constant", "value": "3.734 Å", "source": ["The calculated lattce constant $\\bar { ( } a )$ for the HEA was 3.734 A and so was the intermediate between the values for fcc Ni ( $( a _ { \\mathrm { N i } } = 3 . 5 2 4 \\ : \\mathring \\mathrm { A } )$ and fcc Pd ( $\\mathrm { \\Delta } _ { a _ { \\mathrm { P d } } } =$ $3 . 8 9 0 \\mathring { \\mathrm { A } } ,$ ). "]}, {"key": "crystal structure", "value": "fcc", "source": ["\nA high-angle annular dark-field imaging-scanning transmission electron microscopy (HAADF-STEM） image of a $\\mathrm { C o N i C u R u P d } / \\mathrm { T i O } _ { 2 }$ sample following the reduction process is presented in Figure 2a,b and confirms that the NPs were highly dispersed on $\\mathrm { T i O } _ { 2 }$ with a mean diameter of $1 . 9 \\ \\mathrm { n m }$ (Figure 2e).The fast Fourier transform (FFT） image obtained from the same area of the specimen shows the [011] zones of the fcc structure (Figure 2c). ", "These nuclei would be expected to act as uptake sites to enhance the migration of active hydrogen atoms.In addition, a small peak was observed at $4 5 . 1 ^ { \\circ }$ , presumably due to the formation of a small amount of an ordered phase involving metallic Cu,Ru，and Pd.The diffraction peaks due to Pd and this ordered phase decreased gradually with increasing temperature, and new peaks appeared at 42.2 and $4 8 . 9 ^ { \\circ }$ at $5 0 0 ^ { \\circ } \\mathrm { C } ,$ ascribed to HEA (i11) and (200) reflections for an fcc structure. "]}]}, "experimental_conditions": {"test_setup": {"source": ["$\\mathrm { T i O } _ { 2 }$ (JRC\n\nTI0-6) $\\left( S _ { \\mathrm { B E T } } = 9 2 . 2 ~ \\mathrm { m ^ { 2 } { \\cdot } g ^ { - 1 } } \\right)$ was supplied by the Catalysis Society of Japan.", "\nCatalyst Preparation. $\\mathrm { C o N i C u R u P d } / \\mathrm { T i O } _ { 2 }$ was synthesized by simple impregnation protocols. $\\mathrm { T i O } _ { 2 }$ was dispersed in distilled water,and then the metal precursor solution (4.75 mL）was added with the following molar ratio $\\left( \\mathrm { C o } / \\mathrm { N i } / \\mathrm { C u } / \\right)$ $\\mathrm { R u / P d } = 1 { : } 1 { : } 1 { : } 1 { : } 1 { : } 1$ $\\mathrm { P d } = 1$ wt $\\%$ ). "], "scan_rate": null, "substrate": "TiO2", "ir_compensation": null}, "electrolyte": {"source": [], "ph_value": null, "concentration_molar": null, "electrolyte_composition": null}, "synthesis_method": {"method": "simple impregnation followed by hydrogen reduction", "source": ["\nCatalyst Preparation. $\\mathrm { C o N i C u R u P d } / \\mathrm { T i O } _ { 2 }$ was synthesized by simple impregnation protocols. $\\mathrm { T i O } _ { 2 }$ was dispersed in distilled water,and then the metal precursor solution (4.75 mL）was added with the following molar ratio $\\left( \\mathrm { C o } / \\mathrm { N i } / \\mathrm { C u } / \\right)$ $\\mathrm { R u / P d } = 1 { : } 1 { : } 1 { : } 1 { : } 1 { : } 1$ $\\mathrm { P d } = 1$ wt $\\%$ ). ", "The resulting materials were reduced with hydrogen to yield $\\mathrm { C o N i C u R u P d / T i O } _ { 2 }$ ，The monometallic catalysts $\\left( \\mathbf { M } / \\mathrm { T i O } _ { 2 } , \\right.$ $\\mathrm { ~ \\bf ~ M ~ } = \\mathrm { ~ \\bf ~ C o ~ }$ ， $\\mathrm { N i }$ ，Cu， $\\mathtt { R u }$ ，and Pd), $\\mathrm { C o N i C u R u P d / M g O _ { \\it B } }$ and $\\mathrm { C o N i C u R u P d } / \\mathrm { A l } _ { 2 } \\mathrm { O } _ { 3 }$ were synthesized by the same procedure.", "Finally,monometallic Pd nuclei completely disappear, and a homogeneous HEA is produced upon annealing at $5 0 0 ~ ^ { \\circ } \\mathrm { C }$ under $\\mathrm { H } _ { 2 }$"], "key_parameters": "Pd = 1 wt%, reduction with H2, annealing at 500 °C"}, "other_environmental_params": [{"key": "reduction atmosphere", "value": "H2", "source": ["The present work investigated the formation of these materials by combining several in situ analytical techniques, including X-ray absorption fine structure spectroscopy, X-ray diffraction, and transmission electron microscopy at elevated temperatures under a $\\mathrm { H } _ { 2 }$ atmosphere. ", "The resulting materials were reduced with hydrogen to yield $\\mathrm { C o N i C u R u P d / T i O } _ { 2 }$ ，The monometallic catalysts $\\left( \\mathbf { M } / \\mathrm { T i O } _ { 2 } , \\right.$ $\\mathrm { ~ \\bf ~ M ~ } = \\mathrm { ~ \\bf ~ C o ~ }$ ， $\\mathrm { N i }$ ，Cu， $\\mathtt { R u }$ ，and Pd), $\\mathrm { C o N i C u R u P d / M g O _ { \\it B } }$ and $\\mathrm { C o N i C u R u P d } / \\mathrm { A l } _ { 2 } \\mathrm { O } _ { 3 }$ were synthesized by the same procedure.", "During the reduction process, the specimens were reduced by the introduction of $\\mathrm { H } _ { 2 } / \\mathrm { H e }$ $\\left( \\mathrm { H } _ { 2 } / \\mathrm { H e } = 1 5 / 3 0 ~ \\mathrm { m L } / \\mathrm { m i n } \\right)$ flow with heating at a rate of $1 0 \\mathrm { \\Omega } ^ { \\circ } \\mathrm { C } / \\mathrm { m i n } ,$ ，and the spectra were obtained with holding the corresponding temperature. ", "\nThe process by which the HEA alloy structure was formed in conjunction with hydrogen spillover reduction was further investigated by in situ synchrotron XRD.The diffraction patterns were acquired under $3 3 \\%$ $\\mathrm { H } _ { 2 } / \\mathrm { H e }$ from R.T.to 500 ${ } ^ { \\circ } \\mathrm { C } ,$ representing the same temperature range as was used to obtain in situ XAFS data. ", "In situ synchrotron XRD patterns acquired under $\\mathrm { H } _ { 2 }$ between R.T.and $5 0 0 ~ ^ { \\circ } \\mathrm { C }$", "In these experiments, $\\mathrm { C o N i C u R u P d } / \\mathrm { T i O } _ { 2 }$ was observed under hydrogen from R.T.to $5 0 0 ~ ^ { \\circ } \\mathrm { C }$ The TEM images obtained at R.T. showed that all elements were highly dispersed on $\\mathrm { T i O } _ { 2 }$ (Figure 6),although some Pd atoms were aggregated to form small clusters even at R.T. The HAADFSTEM image obtained at $2 0 0 ~ ^ { \\circ } \\mathrm { C }$ showed that small metallic NPs with diameters of approximately $1 ~ \\mathrm { \\ n m }$ were highly dispersed on $\\mathrm { T i O } _ { 2 }$ ． The corresponding electron diffraction image contained diffraction spots attributed to $\\mathrm { P d } ( 1 1 1 )$ confirming the presence of Pd NPs (Figure SS). ", "Finally,monometallic Pd nuclei completely disappear, and a homogeneous HEA is produced upon annealing at $5 0 0 ~ ^ { \\circ } \\mathrm { C }$ under $\\mathrm { H } _ { 2 }$"]}, {"key": "reduction temperature", "value": "500 °C", "source": ["An evaluation of the shapes of the XANES spectra confirmed that all constituent elements were completely reduced to the metallic state at $5 0 0 ~ ^ { \\circ } \\mathrm { C }$ Interestingly,the Co and Ni spectra were slightly different from those of the corresponding foils,but these differences are attributed to an effect of the NP sizes rather than to the oxidation states. ", "These nuclei would be expected to act as uptake sites to enhance the migration of active hydrogen atoms.In addition, a small peak was observed at $4 5 . 1 ^ { \\circ }$ , presumably due to the formation of a small amount of an ordered phase involving metallic Cu,Ru，and Pd.The diffraction peaks due to Pd and this ordered phase decreased gradually with increasing temperature, and new peaks appeared at 42.2 and $4 8 . 9 ^ { \\circ }$ at $5 0 0 ^ { \\circ } \\mathrm { C } ,$ ascribed to HEA (i11) and (200) reflections for an fcc structure. ", "In situ synchrotron XRD patterns acquired under $\\mathrm { H } _ { 2 }$ between R.T.and $5 0 0 ~ ^ { \\circ } \\mathrm { C }$", "In these experiments, $\\mathrm { C o N i C u R u P d } / \\mathrm { T i O } _ { 2 }$ was observed under hydrogen from R.T.to $5 0 0 ~ ^ { \\circ } \\mathrm { C }$ The TEM images obtained at R.T. showed that all elements were highly dispersed on $\\mathrm { T i O } _ { 2 }$ (Figure 6),although some Pd atoms were aggregated to form small clusters even at R.T. The HAADFSTEM image obtained at $2 0 0 ~ ^ { \\circ } \\mathrm { C }$ showed that small metallic NPs with diameters of approximately $1 ~ \\mathrm { \\ n m }$ were highly dispersed on $\\mathrm { T i O } _ { 2 }$ ． The corresponding electron diffraction image contained diffraction spots attributed to $\\mathrm { P d } ( 1 1 1 )$ confirming the presence of Pd NPs (Figure SS). ", "Finally,monometallic Pd nuclei completely disappear, and a homogeneous HEA is produced upon annealing at $5 0 0 ~ ^ { \\circ } \\mathrm { C }$ under $\\mathrm { H } _ { 2 }$"]}, {"key": "heating rate during reduction", "value": "10 °C/min", "source": ["During the reduction process, the specimens were reduced by the introduction of $\\mathrm { H } _ { 2 } / \\mathrm { H e }$ $\\left( \\mathrm { H } _ { 2 } / \\mathrm { H e } = 1 5 / 3 0 ~ \\mathrm { m L } / \\mathrm { m i n } \\right)$ flow with heating at a rate of $1 0 \\mathrm { \\Omega } ^ { \\circ } \\mathrm { C } / \\mathrm { m i n } ,$ ，and the spectra were obtained with holding the corresponding temperature. "]}, {"key": "support material", "value": "TiO2 (JRC TI0-6)", "source": ["$\\mathrm { T i O } _ { 2 }$ (JRC\n\nTI0-6) $\\left( S _ { \\mathrm { B E T } } = 9 2 . 2 ~ \\mathrm { m ^ { 2 } { \\cdot } g ^ { - 1 } } \\right)$ was supplied by the Catalysis Society of Japan.", "\nCatalyst Preparation. $\\mathrm { C o N i C u R u P d } / \\mathrm { T i O } _ { 2 }$ was synthesized by simple impregnation protocols. $\\mathrm { T i O } _ { 2 }$ was dispersed in distilled water,and then the metal precursor solution (4.75 mL）was added with the following molar ratio $\\left( \\mathrm { C o } / \\mathrm { N i } / \\mathrm { C u } / \\right)$ $\\mathrm { R u / P d } = 1 { : } 1 { : } 1 { : } 1 { : } 1 { : } 1$ $\\mathrm { P d } = 1$ wt $\\%$ ). "]}, {"key": "mean particle diameter", "value": "1.9 nm", "source": ["\nA high-angle annular dark-field imaging-scanning transmission electron microscopy (HAADF-STEM） image of a $\\mathrm { C o N i C u R u P d } / \\mathrm { T i O } _ { 2 }$ sample following the reduction process is presented in Figure 2a,b and confirms that the NPs were highly dispersed on $\\mathrm { T i O } _ { 2 }$ with a mean diameter of $1 . 9 \\ \\mathrm { n m }$ (Figure 2e).The fast Fourier transform (FFT） image obtained from the same area of the specimen shows the [011] zones of the fcc structure (Figure 2c). "]}]}}]} | {"extraction_results": [{"alloy_id": "CoNiCuRuPd/TiO2", "performance": {"stability": {"source": [], "cycle_count": null, "test_method": "Unknown", "duration_hours": null, "degradation_details": null, "performance_retention": null}, "tafel_slope": {"unit": null, "value": null, "source": []}, "overpotential": [], "supplementary_performance": [{"key": "H2-TPR reduction peak temperature", "value": "170 °C", "source": ["It should be noted that the exception was ${ \\mathrm { P d } } / { \\mathrm { T i O } } _ { 2 } ,$ which did not generate a peak because of the high reduction potential of Pd.29 Additionally, two peaks were obtained at 90 and $3 6 5 ~ ^ { \\circ } \\mathrm { C }$ for $\\mathrm { R u } / \\mathrm { T i O } _ { 2 }$ attributing to the reduction of $\\mathrm { R u } ^ { 3 + }$ and Ru interacting with $\\mathrm { T i O } _ { 2 } ,$ respectively.30 In contrast, the quinary $\\mathrm { C o N i C u R u P d } / \\mathrm { T i O } _ { 2 }$ specimen produces a single sharp reduction peak at $1 7 0 \\ ^ { \\circ } \\mathrm { C } ,$ indicative of the simultaneous reduction of cations having different reduction potentials within a narrow temperature range.To confirm the importance of incorporating these noble metals as active sites for $\\mathrm { H } _ { 2 }$ dissociation, $\\mathrm { H } _ { 2 } { \\mathrm { - } } \\mathrm { T P R }$ analyses of a ternary $\\mathrm { C o N i C u } / \\mathrm { T i O } _ { 2 }$ specimen were also performed (Figure lb). "]}, {"key": "lattice constant", "value": "3.734 Å", "source": ["The calculated lattce constant $\\bar { ( } a )$ for the HEA was 3.734 A and so was the intermediate between the values for fcc Ni ( $( a _ { \\mathrm { N i } } = 3 . 5 2 4 \\ : \\mathring \\mathrm { A } )$ and fcc Pd ( $\\mathrm { \\Delta } _ { a _ { \\mathrm { P d } } } =$ $3 . 8 9 0 \\mathring { \\mathrm { A } } ,$ ). "]}, {"key": "crystal structure", "value": "fcc", "source": ["\nA high-angle annular dark-field imaging-scanning transmission electron microscopy (HAADF-STEM） image of a $\\mathrm { C o N i C u R u P d } / \\mathrm { T i O } _ { 2 }$ sample following the reduction process is presented in Figure 2a,b and confirms that the NPs were highly dispersed on $\\mathrm { T i O } _ { 2 }$ with a mean diameter of $1 . 9 \\ \\mathrm { n m }$ (Figure 2e).The fast Fourier transform (FFT） image obtained from the same area of the specimen shows the [011] zones of the fcc structure (Figure 2c). ", "These nuclei would be expected to act as uptake sites to enhance the migration of active hydrogen atoms.In addition, a small peak was observed at $4 5 . 1 ^ { \\circ }$ , presumably due to the formation of a small amount of an ordered phase involving metallic Cu,Ru，and Pd.The diffraction peaks due to Pd and this ordered phase decreased gradually with increasing temperature, and new peaks appeared at 42.2 and $4 8 . 9 ^ { \\circ }$ at $5 0 0 ^ { \\circ } \\mathrm { C } ,$ ascribed to HEA (i11) and (200) reflections for an fcc structure. "]}]}, "experimental_conditions": {"test_setup": {"source": ["$\\mathrm { T i O } _ { 2 }$ (JRC\n\nTI0-6) $\\left( S _ { \\mathrm { B E T } } = 9 2 . 2 ~ \\mathrm { m ^ { 2 } { \\cdot } g ^ { - 1 } } \\right)$ was supplied by the Catalysis Society of Japan.", "\nCatalyst Preparation. $\\mathrm { C o N i C u R u P d } / \\mathrm { T i O } _ { 2 }$ was synthesized by simple impregnation protocols. $\\mathrm { T i O } _ { 2 }$ was dispersed in distilled water,and then the metal precursor solution (4.75 mL）was added with the following molar ratio $\\left( \\mathrm { C o } / \\mathrm { N i } / \\mathrm { C u } / \\right)$ $\\mathrm { R u / P d } = 1 { : } 1 { : } 1 { : } 1 { : } 1 { : } 1$ $\\mathrm { P d } = 1$ wt $\\%$ ). "], "scan_rate": null, "substrate": "TiO2", "ir_compensation": null}, "electrolyte": {"source": [], "ph_value": null, "concentration_molar": null, "electrolyte_composition": null}, "synthesis_method": {"method": "simple impregnation followed by hydrogen reduction", "source": ["\nCatalyst Preparation. $\\mathrm { C o N i C u R u P d } / \\mathrm { T i O } _ { 2 }$ was synthesized by simple impregnation protocols. $\\mathrm { T i O } _ { 2 }$ was dispersed in distilled water,and then the metal precursor solution (4.75 mL）was added with the following molar ratio $\\left( \\mathrm { C o } / \\mathrm { N i } / \\mathrm { C u } / \\right)$ $\\mathrm { R u / P d } = 1 { : } 1 { : } 1 { : } 1 { : } 1 { : } 1$ $\\mathrm { P d } = 1$ wt $\\%$ ). ", "The resulting materials were reduced with hydrogen to yield $\\mathrm { C o N i C u R u P d / T i O } _ { 2 }$ ，The monometallic catalysts $\\left( \\mathbf { M } / \\mathrm { T i O } _ { 2 } , \\right.$ $\\mathrm { ~ \\bf ~ M ~ } = \\mathrm { ~ \\bf ~ C o ~ }$ ， $\\mathrm { N i }$ ，Cu， $\\mathtt { R u }$ ，and Pd), $\\mathrm { C o N i C u R u P d / M g O _ { \\it B } }$ and $\\mathrm { C o N i C u R u P d } / \\mathrm { A l } _ { 2 } \\mathrm { O } _ { 3 }$ were synthesized by the same procedure.", "Finally,monometallic Pd nuclei completely disappear, and a homogeneous HEA is produced upon annealing at $5 0 0 ~ ^ { \\circ } \\mathrm { C }$ under $\\mathrm { H } _ { 2 }$"], "key_parameters": "Pd = 1 wt%, reduction with H2, annealing at 500 °C"}, "other_environmental_params": [{"key": "reduction atmosphere", "value": "H2", "source": ["The present work investigated the formation of these materials by combining several in situ analytical techniques, including X-ray absorption fine structure spectroscopy, X-ray diffraction, and transmission electron microscopy at elevated temperatures under a $\\mathrm { H } _ { 2 }$ atmosphere. ", "The resulting materials were reduced with hydrogen to yield $\\mathrm { C o N i C u R u P d / T i O } _ { 2 }$ ，The monometallic catalysts $\\left( \\mathbf { M } / \\mathrm { T i O } _ { 2 } , \\right.$ $\\mathrm { ~ \\bf ~ M ~ } = \\mathrm { ~ \\bf ~ C o ~ }$ ， $\\mathrm { N i }$ ，Cu， $\\mathtt { R u }$ ，and Pd), $\\mathrm { C o N i C u R u P d / M g O _ { \\it B } }$ and $\\mathrm { C o N i C u R u P d } / \\mathrm { A l } _ { 2 } \\mathrm { O } _ { 3 }$ were synthesized by the same procedure.", "During the reduction process, the specimens were reduced by the introduction of $\\mathrm { H } _ { 2 } / \\mathrm { H e }$ $\\left( \\mathrm { H } _ { 2 } / \\mathrm { H e } = 1 5 / 3 0 ~ \\mathrm { m L } / \\mathrm { m i n } \\right)$ flow with heating at a rate of $1 0 \\mathrm { \\Omega } ^ { \\circ } \\mathrm { C } / \\mathrm { m i n } ,$ ，and the spectra were obtained with holding the corresponding temperature. ", "\nThe process by which the HEA alloy structure was formed in conjunction with hydrogen spillover reduction was further investigated by in situ synchrotron XRD.The diffraction patterns were acquired under $3 3 \\%$ $\\mathrm { H } _ { 2 } / \\mathrm { H e }$ from R.T.to 500 ${ } ^ { \\circ } \\mathrm { C } ,$ representing the same temperature range as was used to obtain in situ XAFS data. ", "In situ synchrotron XRD patterns acquired under $\\mathrm { H } _ { 2 }$ between R.T.and $5 0 0 ~ ^ { \\circ } \\mathrm { C }$", "In these experiments, $\\mathrm { C o N i C u R u P d } / \\mathrm { T i O } _ { 2 }$ was observed under hydrogen from R.T.to $5 0 0 ~ ^ { \\circ } \\mathrm { C }$ The TEM images obtained at R.T. showed that all elements were highly dispersed on $\\mathrm { T i O } _ { 2 }$ (Figure 6),although some Pd atoms were aggregated to form small clusters even at R.T. The HAADFSTEM image obtained at $2 0 0 ~ ^ { \\circ } \\mathrm { C }$ showed that small metallic NPs with diameters of approximately $1 ~ \\mathrm { \\ n m }$ were highly dispersed on $\\mathrm { T i O } _ { 2 }$ ． The corresponding electron diffraction image contained diffraction spots attributed to $\\mathrm { P d } ( 1 1 1 )$ confirming the presence of Pd NPs (Figure SS). ", "Finally,monometallic Pd nuclei completely disappear, and a homogeneous HEA is produced upon annealing at $5 0 0 ~ ^ { \\circ } \\mathrm { C }$ under $\\mathrm { H } _ { 2 }$"]}, {"key": "reduction temperature", "value": "500 °C", "source": ["An evaluation of the shapes of the XANES spectra confirmed that all constituent elements were completely reduced to the metallic state at $5 0 0 ~ ^ { \\circ } \\mathrm { C }$ Interestingly,the Co and Ni spectra were slightly different from those of the corresponding foils,but these differences are attributed to an effect of the NP sizes rather than to the oxidation states. ", "These nuclei would be expected to act as uptake sites to enhance the migration of active hydrogen atoms.In addition, a small peak was observed at $4 5 . 1 ^ { \\circ }$ , presumably due to the formation of a small amount of an ordered phase involving metallic Cu,Ru，and Pd.The diffraction peaks due to Pd and this ordered phase decreased gradually with increasing temperature, and new peaks appeared at 42.2 and $4 8 . 9 ^ { \\circ }$ at $5 0 0 ^ { \\circ } \\mathrm { C } ,$ ascribed to HEA (i11) and (200) reflections for an fcc structure. ", "In situ synchrotron XRD patterns acquired under $\\mathrm { H } _ { 2 }$ between R.T.and $5 0 0 ~ ^ { \\circ } \\mathrm { C }$", "In these experiments, $\\mathrm { C o N i C u R u P d } / \\mathrm { T i O } _ { 2 }$ was observed under hydrogen from R.T.to $5 0 0 ~ ^ { \\circ } \\mathrm { C }$ The TEM images obtained at R.T. showed that all elements were highly dispersed on $\\mathrm { T i O } _ { 2 }$ (Figure 6),although some Pd atoms were aggregated to form small clusters even at R.T. The HAADFSTEM image obtained at $2 0 0 ~ ^ { \\circ } \\mathrm { C }$ showed that small metallic NPs with diameters of approximately $1 ~ \\mathrm { \\ n m }$ were highly dispersed on $\\mathrm { T i O } _ { 2 }$ ． The corresponding electron diffraction image contained diffraction spots attributed to $\\mathrm { P d } ( 1 1 1 )$ confirming the presence of Pd NPs (Figure SS). ", "Finally,monometallic Pd nuclei completely disappear, and a homogeneous HEA is produced upon annealing at $5 0 0 ~ ^ { \\circ } \\mathrm { C }$ under $\\mathrm { H } _ { 2 }$"]}, {"key": "heating rate during reduction", "value": "10 °C/min", "source": ["During the reduction process, the specimens were reduced by the introduction of $\\mathrm { H } _ { 2 } / \\mathrm { H e }$ $\\left( \\mathrm { H } _ { 2 } / \\mathrm { H e } = 1 5 / 3 0 ~ \\mathrm { m L } / \\mathrm { m i n } \\right)$ flow with heating at a rate of $1 0 \\mathrm { \\Omega } ^ { \\circ } \\mathrm { C } / \\mathrm { m i n } ,$ ，and the spectra were obtained with holding the corresponding temperature. "]}, {"key": "support material", "value": "TiO2 (JRC TI0-6)", "source": ["$\\mathrm { T i O } _ { 2 }$ (JRC\n\nTI0-6) $\\left( S _ { \\mathrm { B E T } } = 9 2 . 2 ~ \\mathrm { m ^ { 2 } { \\cdot } g ^ { - 1 } } \\right)$ was supplied by the Catalysis Society of Japan.", "\nCatalyst Preparation. $\\mathrm { C o N i C u R u P d } / \\mathrm { T i O } _ { 2 }$ was synthesized by simple impregnation protocols. $\\mathrm { T i O } _ { 2 }$ was dispersed in distilled water,and then the metal precursor solution (4.75 mL）was added with the following molar ratio $\\left( \\mathrm { C o } / \\mathrm { N i } / \\mathrm { C u } / \\right)$ $\\mathrm { R u / P d } = 1 { : } 1 { : } 1 { : } 1 { : } 1 { : } 1$ $\\mathrm { P d } = 1$ wt $\\%$ ). "]}, {"key": "mean particle diameter", "value": "1.9 nm", "source": ["\nA high-angle annular dark-field imaging-scanning transmission electron microscopy (HAADF-STEM） image of a $\\mathrm { C o N i C u R u P d } / \\mathrm { T i O } _ { 2 }$ sample following the reduction process is presented in Figure 2a,b and confirms that the NPs were highly dispersed on $\\mathrm { T i O } _ { 2 }$ with a mean diameter of $1 . 9 \\ \\mathrm { n m }$ (Figure 2e).The fast Fourier transform (FFT） image obtained from the same area of the specimen shows the [011] zones of the fcc structure (Figure 2c). "]}]}}]} | 1 | {'extraction_results': [{'alloy_id': 'CoNiCuRuPd/TiO2', 'performance': {'stability': {'source': [], 'cycle_count': None, 'test_method': 'Unknown', 'duration_hours': None, 'degradation_details': None, 'performance_retention': None}, 'tafel_slope': {'unit': None, 'value': None, 'source': []}, 'overpotential': [], 'supplementary_performance': [{'key': 'H2-TPR reduction peak temperature', 'value': '170 °C', 'source': ['It should be noted that the exception was ${ \\mathrm { P d } } / { \\mathrm { T i O } } _ { 2 } ,$ which did not generate a peak because of the high reduction potential of Pd.29 Additionally, two peaks were obtained at 90 and $3 6 5 ~ ^ { \\circ } \\mathrm { C }$ for $\\mathrm { R u } / \\mathrm { T i O } _ { 2 }$ attributing to the reduction of $\\mathrm { R u } ^ { 3 + }$ and Ru interacting with $\\mathrm { T i O } _ { 2 } ,$ respectively.30 In contrast, the quinary $\\mathrm { C o N i C u R u P d } / \\mathrm { T i O } _ { 2 }$ specimen produces a single sharp reduction peak at $1 7 0 \\ ^ { \\circ } \\mathrm { C } ,$ indicative of the simultaneous reduction of cations having different reduction potentials within a narrow temperature range.To confirm the importance of incorporating these noble metals as active sites for $\\mathrm { H } _ { 2 }$ dissociation, $\\mathrm { H } _ { 2 } { \\mathrm { - } } \\mathrm { T P R }$ analyses of a ternary $\\mathrm { C o N i C u } / \\mathrm { T i O } _ { 2 }$ specimen were also performed (Figure lb). ']}, {'key': 'lattice constant', 'value': '3.734 Å', 'source': ['The calculated lattce constant $\\bar { ( } a )$ for the HEA was 3.734 A and so was the intermediate between the values for fcc Ni ( $( a _ { \\mathrm { N i } } = 3 . 5 2 4 \\ : \\mathring \\mathrm { A } )$ and fcc Pd ( $\\mathrm { \\Delta } _ { a _ { \\mathrm { P d } } } =$ $3 . 8 9 0 \\mathring { \\mathrm { A } } ,$ ). ']}, {'key': 'crystal structure', 'value': 'fcc', 'source': ['\nA high-angle annular dark-field imaging-scanning transmission electron microscopy (HAADF-STEM） image of a $\\mathrm { C o N i C u R u P d } / \\mathrm { T i O } _ { 2 }$ sample following the reduction process is presented in Figure 2a,b and confirms that the NPs were highly dispersed on $\\mathrm { T i O } _ { 2 }$ with a mean diameter of $1 . 9 \\ \\mathrm { n m }$ (Figure 2e).The fast Fourier transform (FFT） image obtained from the same area of the specimen shows the [011] zones of the fcc structure (Figure 2c). ', 'These nuclei would be expected to act as uptake sites to enhance the migration of active hydrogen atoms.In addition, a small peak was observed at $4 5 . 1 ^ { \\circ }$ , presumably due to the formation of a small amount of an ordered phase involving metallic Cu,Ru，and Pd.The diffraction peaks due to Pd and this ordered phase decreased gradually with increasing temperature, and new peaks appeared at 42.2 and $4 8 . 9 ^ { \\circ }$ at $5 0 0 ^ { \\circ } \\mathrm { C } ,$ ascribed to HEA (i11) and (200) reflections for an fcc structure. ']}]}, 'experimental_conditions': {'test_setup': {'source': ['$\\mathrm { T i O } _ { 2 }$ (JRC\n\nTI0-6) $\\left( S _ { \\mathrm { B E T } } = 9 2 . 2 ~ \\mathrm { m ^ { 2 } { \\cdot } g ^ { - 1 } } \\right)$ was supplied by the Catalysis Society of Japan.', '\nCatalyst Preparation. $\\mathrm { C o N i C u R u P d } / \\mathrm { T i O } _ { 2 }$ was synthesized by simple impregnation protocols. $\\mathrm { T i O } _ { 2 }$ was dispersed in distilled water,and then the metal precursor solution (4.75 mL）was added with the following molar ratio $\\left( \\mathrm { C o } / \\mathrm { N i } / \\mathrm { C u } / \\right)$ $\\mathrm { R u / P d } = 1 { : } 1 { : } 1 { : } 1 { : } 1 { : } 1$ $\\mathrm { P d } = 1$ wt $\\%$ ). '], 'scan_rate': None, 'substrate': 'TiO2', 'ir_compensation': None}, 'electrolyte': {'source': [], 'ph_value': None, 'concentration_molar': None, 'electrolyte_composition': None}, 'synthesis_method': {'method': 'simple impregnation followed by hydrogen reduction', 'source': ['\nCatalyst Preparation. $\\mathrm { C o N i C u R u P d } / \\mathrm { T i O } _ { 2 }$ was synthesized by simple impregnation protocols. $\\mathrm { T i O } _ { 2 }$ was dispersed in distilled water,and then the metal precursor solution (4.75 mL）was added with the following molar ratio $\\left( \\mathrm { C o } / \\mathrm { N i } / \\mathrm { C u } / \\right)$ $\\mathrm { R u / P d } = 1 { : } 1 { : } 1 { : } 1 { : } 1 { : } 1$ $\\mathrm { P d } = 1$ wt $\\%$ ). ', 'The resulting materials were reduced with hydrogen to yield $\\mathrm { C o N i C u R u P d / T i O } _ { 2 }$ ，The monometallic catalysts $\\left( \\mathbf { M } / \\mathrm { T i O } _ { 2 } , \\right.$ $\\mathrm { ~ \\bf ~ M ~ } = \\mathrm { ~ \\bf ~ C o ~ }$ ， $\\mathrm { N i }$ ，Cu， $\\mathtt { R u }$ ，and Pd), $\\mathrm { C o N i C u R u P d / M g O _ { \\it B } }$ and $\\mathrm { C o N i C u R u P d } / \\mathrm { A l } _ { 2 } \\mathrm { O } _ { 3 }$ were synthesized by the same procedure.', 'Finally,monometallic Pd nuclei completely disappear, and a homogeneous HEA is produced upon annealing at $5 0 0 ~ ^ { \\circ } \\mathrm { C }$ under $\\mathrm { H } _ { 2 }$'], 'key_parameters': 'Pd = 1 wt%, reduction with H2, annealing at 500 °C'}, 'other_environmental_params': [{'key': 'reduction atmosphere', 'value': 'H2', 'source': ['The present work investigated the formation of these materials by combining several in situ analytical techniques, including X-ray absorption fine structure spectroscopy, X-ray diffraction, and transmission electron microscopy at elevated temperatures under a $\\mathrm { H } _ { 2 }$ atmosphere. ', 'The resulting materials were reduced with hydrogen to yield $\\mathrm { C o N i C u R u P d / T i O } _ { 2 }$ ，The monometallic catalysts $\\left( \\mathbf { M } / \\mathrm { T i O } _ { 2 } , \\right.$ $\\mathrm { ~ \\bf ~ M ~ } = \\mathrm { ~ \\bf ~ C o ~ }$ ， $\\mathrm { N i }$ ，Cu， $\\mathtt { R u }$ ，and Pd), $\\mathrm { C o N i C u R u P d / M g O _ { \\it B } }$ and $\\mathrm { C o N i C u R u P d } / \\mathrm { A l } _ { 2 } \\mathrm { O } _ { 3 }$ were synthesized by the same procedure.', 'During the reduction process, the specimens were reduced by the introduction of $\\mathrm { H } _ { 2 } / \\mathrm { H e }$ $\\left( \\mathrm { H } _ { 2 } / \\mathrm { H e } = 1 5 / 3 0 ~ \\mathrm { m L } / \\mathrm { m i n } \\right)$ flow with heating at a rate of $1 0 \\mathrm { \\Omega } ^ { \\circ } \\mathrm { C } / \\mathrm { m i n } ,$ ，and the spectra were obtained with holding the corresponding temperature. ', '\nThe process by which the HEA alloy structure was formed in conjunction with hydrogen spillover reduction was further investigated by in situ synchrotron XRD.The diffraction patterns were acquired under $3 3 \\%$ $\\mathrm { H } _ { 2 } / \\mathrm { H e }$ from R.T.to 500 ${ } ^ { \\circ } \\mathrm { C } ,$ representing the same temperature range as was used to obtain in situ XAFS data. ', 'In situ synchrotron XRD patterns acquired under $\\mathrm { H } _ { 2 }$ between R.T.and $5 0 0 ~ ^ { \\circ } \\mathrm { C }$', 'In these experiments, $\\mathrm { C o N i C u R u P d } / \\mathrm { T i O } _ { 2 }$ was observed under hydrogen from R.T.to $5 0 0 ~ ^ { \\circ } \\mathrm { C }$ The TEM images obtained at R.T. showed that all elements were highly dispersed on $\\mathrm { T i O } _ { 2 }$ (Figure 6),although some Pd atoms were aggregated to form small clusters even at R.T. The HAADFSTEM image obtained at $2 0 0 ~ ^ { \\circ } \\mathrm { C }$ showed that small metallic NPs with diameters of approximately $1 ~ \\mathrm { \\ n m }$ were highly dispersed on $\\mathrm { T i O } _ { 2 }$ ． The corresponding electron diffraction image contained diffraction spots attributed to $\\mathrm { P d } ( 1 1 1 )$ confirming the presence of Pd NPs (Figure SS). ', 'Finally,monometallic Pd nuclei completely disappear, and a homogeneous HEA is produced upon annealing at $5 0 0 ~ ^ { \\circ } \\mathrm { C }$ under $\\mathrm { H } _ { 2 }$']}, {'key': 'reduction temperature', 'value': '500 °C', 'source': ['An evaluation of the shapes of the XANES spectra confirmed that all constituent elements were completely reduced to the metallic state at $5 0 0 ~ ^ { \\circ } \\mathrm { C }$ Interestingly,the Co and Ni spectra were slightly different from those of the corresponding foils,but these differences are attributed to an effect of the NP sizes rather than to the oxidation states. ', 'These nuclei would be expected to act as uptake sites to enhance the migration of active hydrogen atoms.In addition, a small peak was observed at $4 5 . 1 ^ { \\circ }$ , presumably due to the formation of a small amount of an ordered phase involving metallic Cu,Ru，and Pd.The diffraction peaks due to Pd and this ordered phase decreased gradually with increasing temperature, and new peaks appeared at 42.2 and $4 8 . 9 ^ { \\circ }$ at $5 0 0 ^ { \\circ } \\mathrm { C } ,$ ascribed to HEA (i11) and (200) reflections for an fcc structure. ', 'In situ synchrotron XRD patterns acquired under $\\mathrm { H } _ { 2 }$ between R.T.and $5 0 0 ~ ^ { \\circ } \\mathrm { C }$', 'In these experiments, $\\mathrm { C o N i C u R u P d } / \\mathrm { T i O } _ { 2 }$ was observed under hydrogen from R.T.to $5 0 0 ~ ^ { \\circ } \\mathrm { C }$ The TEM images obtained at R.T. showed that all elements were highly dispersed on $\\mathrm { T i O } _ { 2 }$ (Figure 6),although some Pd atoms were aggregated to form small clusters even at R.T. The HAADFSTEM image obtained at $2 0 0 ~ ^ { \\circ } \\mathrm { C }$ showed that small metallic NPs with diameters of approximately $1 ~ \\mathrm { \\ n m }$ were highly dispersed on $\\mathrm { T i O } _ { 2 }$ ． The corresponding electron diffraction image contained diffraction spots attributed to $\\mathrm { P d } ( 1 1 1 )$ confirming the presence of Pd NPs (Figure SS). ', 'Finally,monometallic Pd nuclei completely disappear, and a homogeneous HEA is produced upon annealing at $5 0 0 ~ ^ { \\circ } \\mathrm { C }$ under $\\mathrm { H } _ { 2 }$']}, {'key': 'heating rate during reduction', 'value': '10 °C/min', 'source': ['During the reduction process, the specimens were reduced by the introduction of $\\mathrm { H } _ { 2 } / \\mathrm { H e }$ $\\left( \\mathrm { H } _ { 2 } / \\mathrm { H e } = 1 5 / 3 0 ~ \\mathrm { m L } / \\mathrm { m i n } \\right)$ flow with heating at a rate of $1 0 \\mathrm { \\Omega } ^ { \\circ } \\mathrm { C } / \\mathrm { m i n } ,$ ，and the spectra were obtained with holding the corresponding temperature. ']}, {'key': 'support material', 'value': 'TiO2 (JRC TI0-6)', 'source': ['$\\mathrm { T i O } _ { 2 }$ (JRC\n\nTI0-6) $\\left( S _ { \\mathrm { B E T } } = 9 2 . 2 ~ \\mathrm { m ^ { 2 } { \\cdot } g ^ { - 1 } } \\right)$ was supplied by the Catalysis Society of Japan.', '\nCatalyst Preparation. $\\mathrm { C o N i C u R u P d } / \\mathrm { T i O } _ { 2 }$ was synthesized by simple impregnation protocols. $\\mathrm { T i O } _ { 2 }$ was dispersed in distilled water,and then the metal precursor solution (4.75 mL）was added with the following molar ratio $\\left( \\mathrm { C o } / \\mathrm { N i } / \\mathrm { C u } / \\right)$ $\\mathrm { R u / P d } = 1 { : } 1 { : } 1 { : } 1 { : } 1 { : } 1$ $\\mathrm { P d } = 1$ wt $\\%$ ). ']}, {'key': 'mean particle diameter', 'value': '1.9 nm', 'source': ['\nA high-angle annular dark-field imaging-scanning transmission electron microscopy (HAADF-STEM） image of a $\\mathrm { C o N i C u R u P d } / \\mathrm { T i O } _ { 2 }$ sample following the reduction process is presented in Figure 2a,b and confirms that the NPs were highly dispersed on $\\mathrm { T i O } _ { 2 }$ with a mean diameter of $1 . 9 \\ \\mathrm { n m }$ (Figure 2e).The fast Fourier transform (FFT） image obtained from the same area of the specimen shows the [011] zones of the fcc structure (Figure 2c). ']}]}}]}
125 | ec32bebd13985509e670689d1d6cb4db | {"extraction_results": [{"alloy_id": "FeCoNiCu", "performance": {"stability": {"source": [], "cycle_count": null, "test_method": "Unknown", "duration_hours": null, "degradation_details": null, "performance_retention": null}, "tafel_slope": {"unit": "mV dec^-1", "value": null, "source": []}, "overpotential": [], "supplementary_performance": []}, "experimental_conditions": {"test_setup": {"source": ["Typically, a standard three-electrode system was employed with ${ \\mathrm { H g / H g } _ { 2 } S 0 _ { 4 } }$ as the reference electrode, graphite as the counter electrode, and carbon fiber paper (CFP) as the working electrode to be a substrate. ", "Using an overpotential of $1 0 ~ \\mathrm { \\ m A }$ $\\mathsf { c m } ^ { - 2 } \\ ( \\eta _ { 1 0 } )$ as an index, the most active HEA catalyst was identified as $\\mathrm { F e _ { 0 . 2 2 } C o _ { 0 . 1 8 } N i _ { 0 . 1 8 } C r _ { 0 . 1 4 } C u _ { 0 . 2 8 } }$ (denoted HEA- $\\mathbf { \\nabla } \\alpha$ ) by screening a library of alloys of 5 metals (Fe, Co, Ni, Cr, and Cu) at different ratios (Fig. S9). Fig. 4(a) displays the linear sweep voltammetry (LSV) curves with iR correction of HEA- $\\mathbf { \\nabla } \\alpha$ and five other quaternary alloys, with commercial $\\sf P t / C$ (20 wt% Pt on carbon black) for comparison. "], "scan_rate": null, "substrate": "Carbon Fiber Paper (CFP)", "ir_compensation": "iR correction applied"}, "electrolyte": {"source": ["Meanwhile, a homogeneous aqueous solution was used as electrolytes involving 0.03 M $\\mathrm { C r C l } _ { 3 } { \\cdot } 6 \\mathrm { H } _ { 2 } 0$ , 0.02 M $\\mathrm { F e C l } _ { 2 } { \\cdot } 4 \\mathrm { H } _ { 2 } 0 ,$ , 0.02 M ${ \\mathsf { C o C l } } _ { 2 } { \\cdot } 6 { \\mathsf { H } } _ { 2 } 0$ , 0.1 M $\\mathrm { N i C l } _ { 2 } { \\cdot } 6 \\mathrm { H } _ { 2 } 0$ , 0.014 M $\\mathrm { C u C l } _ { 2 } { \\cdot } 2 \\mathrm { H } _ { 2 } 0$ , and 0.1 M HCl to synthesize $\\mathrm { F e } _ { 0 . 2 2 } \\mathrm { C o } _ { 0 . 1 8 } \\mathrm { N i } _ { 0 . 1 8 } \\mathrm { C r } _ { 0 . 1 4 } \\mathrm { C u } _ { 0 . 2 8 }$ . "], "ph_value": null, "concentration_molar": "0.03 M, 0.02 M, 0.02 M, 0.1 M, 0.014 M, 0.1 M", "electrolyte_composition": "HCl, CrCl3·6H2O, FeCl2·4H2O, CoCl2·6H2O, NiCl2·6H2O, CuCl2·2H2O"}, "synthesis_method": {"method": "Electrodeposition", "source": ["\n# 2. Experimental\n\nSelf-supporting hierarchical FeCoNiCrCu high-entropy alloy (HEA) electrodes prepared through a simple electrodeposition process as cathodes under a constant current density of $- 1 . 5 \\mathrm { ~ A ~ c m } ^ { - 2 }$ for $2 0 \\ s$ at room temperature with an electrochemical workstation (Zahner iM6e). "], "key_parameters": "Constant current density of -1.5 A cm^-2 for 20 s at room temperature"}, "other_environmental_params": [{"key": "Reference Electrode", "value": "Hg/Hg2SO4", "source": ["Typically, a standard three-electrode system was employed with ${ \\mathrm { H g / H g } _ { 2 } S 0 _ { 4 } }$ as the reference electrode, graphite as the counter electrode, and carbon fiber paper (CFP) as the working electrode to be a substrate. "]}, {"key": "Counter Electrode", "value": "Graphite", "source": ["Typically, a standard three-electrode system was employed with ${ \\mathrm { H g / H g } _ { 2 } S 0 _ { 4 } }$ as the reference electrode, graphite as the counter electrode, and carbon fiber paper (CFP) as the working electrode to be a substrate. "]}]}}, {"alloy_id": "FeCoNiCr", "performance": {"stability": {"source": [], "cycle_count": null, "test_method": "Unknown", "duration_hours": null, "degradation_details": null, "performance_retention": null}, "tafel_slope": {"unit": "mV dec^-1", "value": null, "source": []}, "overpotential": [], "supplementary_performance": []}, "experimental_conditions": {"test_setup": {"source": ["Typically, a standard three-electrode system was employed with ${ \\mathrm { H g / H g } _ { 2 } S 0 _ { 4 } }$ as the reference electrode, graphite as the counter electrode, and carbon fiber paper (CFP) as the working electrode to be a substrate. ", "Using an overpotential of $1 0 ~ \\mathrm { \\ m A }$ $\\mathsf { c m } ^ { - 2 } \\ ( \\eta _ { 1 0 } )$ as an index, the most active HEA catalyst was identified as $\\mathrm { F e _ { 0 . 2 2 } C o _ { 0 . 1 8 } N i _ { 0 . 1 8 } C r _ { 0 . 1 4 } C u _ { 0 . 2 8 } }$ (denoted HEA- $\\mathbf { \\nabla } \\alpha$ ) by screening a library of alloys of 5 metals (Fe, Co, Ni, Cr, and Cu) at different ratios (Fig. S9). Fig. 4(a) displays the linear sweep voltammetry (LSV) curves with iR correction of HEA- $\\mathbf { \\nabla } \\alpha$ and five other quaternary alloys, with commercial $\\sf P t / C$ (20 wt% Pt on carbon black) for comparison. "], "scan_rate": null, "substrate": "Carbon Fiber Paper (CFP)", "ir_compensation": "iR correction applied"}, "electrolyte": {"source": ["Meanwhile, a homogeneous aqueous solution was used as electrolytes involving 0.03 M $\\mathrm { C r C l } _ { 3 } { \\cdot } 6 \\mathrm { H } _ { 2 } 0$ , 0.02 M $\\mathrm { F e C l } _ { 2 } { \\cdot } 4 \\mathrm { H } _ { 2 } 0 ,$ , 0.02 M ${ \\mathsf { C o C l } } _ { 2 } { \\cdot } 6 { \\mathsf { H } } _ { 2 } 0$ , 0.1 M $\\mathrm { N i C l } _ { 2 } { \\cdot } 6 \\mathrm { H } _ { 2 } 0$ , 0.014 M $\\mathrm { C u C l } _ { 2 } { \\cdot } 2 \\mathrm { H } _ { 2 } 0$ , and 0.1 M HCl to synthesize $\\mathrm { F e } _ { 0 . 2 2 } \\mathrm { C o } _ { 0 . 1 8 } \\mathrm { N i } _ { 0 . 1 8 } \\mathrm { C r } _ { 0 . 1 4 } \\mathrm { C u } _ { 0 . 2 8 }$ . "], "ph_value": null, "concentration_molar": "0.03 M, 0.02 M, 0.02 M, 0.1 M, 0.014 M, 0.1 M", "electrolyte_composition": "HCl, CrCl3·6H2O, FeCl2·4H2O, CoCl2·6H2O, NiCl2·6H2O, CuCl2·2H2O"}, "synthesis_method": {"method": "Electrodeposition", "source": ["\n# 2. Experimental\n\nSelf-supporting hierarchical FeCoNiCrCu high-entropy alloy (HEA) electrodes prepared through a simple electrodeposition process as cathodes under a constant current density of $- 1 . 5 \\mathrm { ~ A ~ c m } ^ { - 2 }$ for $2 0 \\ s$ at room temperature with an electrochemical workstation (Zahner iM6e). "], "key_parameters": "Constant current density of -1.5 A cm^-2 for 20 s at room temperature"}, "other_environmental_params": [{"key": "Reference Electrode", "value": "Hg/Hg2SO4", "source": ["Typically, a standard three-electrode system was employed with ${ \\mathrm { H g / H g } _ { 2 } S 0 _ { 4 } }$ as the reference electrode, graphite as the counter electrode, and carbon fiber paper (CFP) as the working electrode to be a substrate. "]}, {"key": "Counter Electrode", "value": "Graphite", "source": ["Typically, a standard three-electrode system was employed with ${ \\mathrm { H g / H g } _ { 2 } S 0 _ { 4 } }$ as the reference electrode, graphite as the counter electrode, and carbon fiber paper (CFP) as the working electrode to be a substrate. "]}]}}, {"alloy_id": "FeCoNiCrCuZn", "performance": {"stability": {"source": [], "cycle_count": null, "test_method": "Unknown", "duration_hours": null, "degradation_details": null, "performance_retention": null}, "tafel_slope": {"unit": "mV dec^-1", "value": null, "source": []}, "overpotential": [], "supplementary_performance": []}, "experimental_conditions": {"test_setup": {"source": ["Typically, a standard three-electrode system was employed with ${ \\mathrm { H g / H g } _ { 2 } S 0 _ { 4 } }$ as the reference electrode, graphite as the counter electrode, and carbon fiber paper (CFP) as the working electrode to be a substrate. ", "Using an overpotential of $1 0 ~ \\mathrm { \\ m A }$ $\\mathsf { c m } ^ { - 2 } \\ ( \\eta _ { 1 0 } )$ as an index, the most active HEA catalyst was identified as $\\mathrm { F e _ { 0 . 2 2 } C o _ { 0 . 1 8 } N i _ { 0 . 1 8 } C r _ { 0 . 1 4 } C u _ { 0 . 2 8 } }$ (denoted HEA- $\\mathbf { \\nabla } \\alpha$ ) by screening a library of alloys of 5 metals (Fe, Co, Ni, Cr, and Cu) at different ratios (Fig. S9). Fig. 4(a) displays the linear sweep voltammetry (LSV) curves with iR correction of HEA- $\\mathbf { \\nabla } \\alpha$ and five other quaternary alloys, with commercial $\\sf P t / C$ (20 wt% Pt on carbon black) for comparison. "], "scan_rate": null, "substrate": "Carbon Fiber Paper (CFP)", "ir_compensation": "iR correction applied"}, "electrolyte": {"source": ["\nMoreover, self-supporting hierarchical senary FeCoNiCrCuZn HEAs were also prepared with the same electrodeposition process as that of FeCoNiCrCu, in addition to replacing the electrolytes with 0.03 M $\\mathrm { C r } \\mathrm { C l } _ { 3 }$ $\\mathsf { E H } _ { 2 } \\mathsf { O }$ , 0.02 M FeCl2· $4 \\mathrm { H } _ { 2 } 0$ , 0.02 M ${ \\mathsf { C o C l } } _ { 2 } { \\cdot } 6 { \\mathsf { H } } _ { 2 } 0$ , $0 . 1 \\textbf { M }$ $\\mathrm { N i C l } _ { 2 } { \\cdot } 6 \\mathrm { H } _ { 2 } 0$ , 0.014 M $\\mathrm { C u C l } _ { 2 } { \\cdot } 2 \\mathrm { H } _ { 2 } 0 .$ , 0.01 M $\\mathrm { Z n C l } _ { 2 }$ , and 0.1 M HCl."], "ph_value": null, "concentration_molar": "0.1 M, 0.03 M, 0.02 M, 0.02 M, 0.1 M, 0.014 M, 0.01 M", "electrolyte_composition": "HCl, CrCl3·6H2O, FeCl2·4H2O, CoCl2·6H2O, NiCl2·6H2O, CuCl2·2H2O, ZnCl2"}, "synthesis_method": {"method": "Electrodeposition", "source": ["\n# 2. Experimental\n\nSelf-supporting hierarchical FeCoNiCrCu high-entropy alloy (HEA) electrodes prepared through a simple electrodeposition process as cathodes under a constant current density of $- 1 . 5 \\mathrm { ~ A ~ c m } ^ { - 2 }$ for $2 0 \\ s$ at room temperature with an electrochemical workstation (Zahner iM6e). ", "\nMoreover, self-supporting hierarchical senary FeCoNiCrCuZn HEAs were also prepared with the same electrodeposition process as that of FeCoNiCrCu, in addition to replacing the electrolytes with 0.03 M $\\mathrm { C r } \\mathrm { C l } _ { 3 }$ $\\mathsf { E H } _ { 2 } \\mathsf { O }$ , 0.02 M FeCl2· $4 \\mathrm { H } _ { 2 } 0$ , 0.02 M ${ \\mathsf { C o C l } } _ { 2 } { \\cdot } 6 { \\mathsf { H } } _ { 2 } 0$ , $0 . 1 \\textbf { M }$ $\\mathrm { N i C l } _ { 2 } { \\cdot } 6 \\mathrm { H } _ { 2 } 0$ , 0.014 M $\\mathrm { C u C l } _ { 2 } { \\cdot } 2 \\mathrm { H } _ { 2 } 0 .$ , 0.01 M $\\mathrm { Z n C l } _ { 2 }$ , and 0.1 M HCl."], "key_parameters": "Same process as FeCoNiCrCu (Constant current density of -1.5 A cm^-2 for 20 s at room temperature)"}, "other_environmental_params": [{"key": "Reference Electrode", "value": "Hg/Hg2SO4", "source": ["Typically, a standard three-electrode system was employed with ${ \\mathrm { H g / H g } _ { 2 } S 0 _ { 4 } }$ as the reference electrode, graphite as the counter electrode, and carbon fiber paper (CFP) as the working electrode to be a substrate. "]}, {"key": "Counter Electrode", "value": "Graphite", "source": ["Typically, a standard three-electrode system was employed with ${ \\mathrm { H g / H g } _ { 2 } S 0 _ { 4 } }$ as the reference electrode, graphite as the counter electrode, and carbon fiber paper (CFP) as the working electrode to be a substrate. "]}]}}, {"alloy_id": "FeCoNiCrCuZnMn", "performance": {"stability": {"source": [], "cycle_count": null, "test_method": "Unknown", "duration_hours": null, "degradation_details": null, "performance_retention": null}, "tafel_slope": {"unit": "mV dec^-1", "value": null, "source": []}, "overpotential": [], "supplementary_performance": []}, "experimental_conditions": {"test_setup": {"source": ["Typically, a standard three-electrode system was employed with ${ \\mathrm { H g / H g } _ { 2 } S 0 _ { 4 } }$ as the reference electrode, graphite as the counter electrode, and carbon fiber paper (CFP) as the working electrode to be a substrate. ", "Using an overpotential of $1 0 ~ \\mathrm { \\ m A }$ $\\mathsf { c m } ^ { - 2 } \\ ( \\eta _ { 1 0 } )$ as an index, the most active HEA catalyst was identified as $\\mathrm { F e _ { 0 . 2 2 } C o _ { 0 . 1 8 } N i _ { 0 . 1 8 } C r _ { 0 . 1 4 } C u _ { 0 . 2 8 } }$ (denoted HEA- $\\mathbf { \\nabla } \\alpha$ ) by screening a library of alloys of 5 metals (Fe, Co, Ni, Cr, and Cu) at different ratios (Fig. S9). Fig. 4(a) displays the linear sweep voltammetry (LSV) curves with iR correction of HEA- $\\mathbf { \\nabla } \\alpha$ and five other quaternary alloys, with commercial $\\sf P t / C$ (20 wt% Pt on carbon black) for comparison. "], "scan_rate": null, "substrate": "Carbon Fiber Paper (CFP)", "ir_compensation": "iR correction applied"}, "electrolyte": {"source": ["\nIn addition, self-supporting hierarchical septenary FeCoNiCrCuZnMn HEAs were also prepared with the same electrodeposition process as that of FeCoNiCrCu, in addition to replacing the electrolytes with 0.03 M $\\mathrm { C r C l } _ { 3 } { \\cdot } 6 \\mathrm { H } _ { 2 } 0$ , $0 . 2 ~ \\mathrm { ~ M ~ }$ $\\mathsf { M n C l } _ { 2 }$ $4 \\mathrm { H } _ { 2 } 0$ , 0.02 M $\\mathrm { F e C l } _ { 2 } { \\cdot } 4 \\mathrm { H } _ { 2 } 0$ , 0.02 M CoCl2·6H2O, 0.1 M $\\mathsf { N i C l } _ { 2 } . 6 \\mathsf { H } _ { 2 } 0$ , 0.014 M $\\mathrm { C u C l _ { 2 } { \\cdot } 2 H _ { 2 } O , 0 . 0 1 \\ M Z n C l _ { 2 } }$ , and 0.1 M HCl."], "ph_value": null, "concentration_molar": "0.1 M, 0.03 M, 0.2 M, 0.02 M, 0.02 M, 0.1 M, 0.014 M, 0.01 M", "electrolyte_composition": "HCl, CrCl3·6H2O, MnCl2·4H2O, FeCl2·4H2O, CoCl2·6H2O, NiCl2·6H2O, CuCl2·2H2O, ZnCl2"}, "synthesis_method": {"method": "Electrodeposition", "source": ["\n# 2. Experimental\n\nSelf-supporting hierarchical FeCoNiCrCu high-entropy alloy (HEA) electrodes prepared through a simple electrodeposition process as cathodes under a constant current density of $- 1 . 5 \\mathrm { ~ A ~ c m } ^ { - 2 }$ for $2 0 \\ s$ at room temperature with an electrochemical workstation (Zahner iM6e). ", "\nIn addition, self-supporting hierarchical septenary FeCoNiCrCuZnMn HEAs were also prepared with the same electrodeposition process as that of FeCoNiCrCu, in addition to replacing the electrolytes with 0.03 M $\\mathrm { C r C l } _ { 3 } { \\cdot } 6 \\mathrm { H } _ { 2 } 0$ , $0 . 2 ~ \\mathrm { ~ M ~ }$ $\\mathsf { M n C l } _ { 2 }$ $4 \\mathrm { H } _ { 2 } 0$ , 0.02 M $\\mathrm { F e C l } _ { 2 } { \\cdot } 4 \\mathrm { H } _ { 2 } 0$ , 0.02 M CoCl2·6H2O, 0.1 M $\\mathsf { N i C l } _ { 2 } . 6 \\mathsf { H } _ { 2 } 0$ , 0.014 M $\\mathrm { C u C l _ { 2 } { \\cdot } 2 H _ { 2 } O , 0 . 0 1 \\ M Z n C l _ { 2 } }$ , and 0.1 M HCl."], "key_parameters": "Same process as FeCoNiCrCu (Constant current density of -1.5 A cm^-2 for 20 s at room temperature)"}, "other_environmental_params": [{"key": "Reference Electrode", "value": "Hg/Hg2SO4", "source": ["Typically, a standard three-electrode system was employed with ${ \\mathrm { H g / H g } _ { 2 } S 0 _ { 4 } }$ as the reference electrode, graphite as the counter electrode, and carbon fiber paper (CFP) as the working electrode to be a substrate. "]}, {"key": "Counter Electrode", "value": "Graphite", "source": ["Typically, a standard three-electrode system was employed with ${ \\mathrm { H g / H g } _ { 2 } S 0 _ { 4 } }$ as the reference electrode, graphite as the counter electrode, and carbon fiber paper (CFP) as the working electrode to be a substrate. "]}]}}, {"alloy_id": "Fe0.22Co0.18Ni0.18Cr0.14Cu0.28", "performance": {"stability": {"source": ["\nStability is another vital factor in evaluating the performance of electrocatalysts. Consequently, a chronoamperometry measurement for HEA- $\\alpha$ was conducted at a static current density of $1 0 ~ \\mathrm { { m A } }$ $\\mathrm { c m } ^ { - 2 }$ . ", "The current density was still over $9 . 2 ~ \\mathrm { m A } ~ \\mathrm { c m } ^ { - 2 }$ after $1 4 \\ \\mathrm { h }$ of testing (Fig. S13(a)). Moreover, its hierarchical dendritic-like structures and element distributions remain unchanged (Figs. "], "cycle_count": null, "test_method": "Chronopotentiometry", "duration_hours": "14", "degradation_details": "current density from 10 mA cm^-2 to over 9.2 mA cm^-2", "performance_retention": "92%"}, "tafel_slope": {"unit": "mV dec^-1", "value": "62", "source": ["HEA- $\\alpha$ also has the lowest Tafel slope $( 6 2 \\ \\mathrm { m V } \\ \\mathrm { d e c } ^ { - 1 }$ ) among all HEAs (Fig. $4 ( \\mathsfit { c } ) _ { , }$ , indicating a Volmer-Heyrovsky mechanism for the alkaline HER of HEA- $\\mathbf { \\nabla } \\cdot \\alpha$ [37,38]. "]}, "overpotential": [{"unit": "mV", "value": "84", "source": ["1 4 } C u _ { 0 . 2 8 } }$ was fabricated and used as an electrocatalyst for the hydrogen evolution reaction in alkaline media. The noble-metal-free HEA exhibits an overpotential of $8 4 ~ \\mathrm { m V }$ at a current density of $1 0 \\ m A \\ c m ^ { - 2 }$ , which is among the lowest even compared to noble metal-based electrocatalysts. ", "A low overpotential of $8 4 ~ \\mathrm { m V } ~ ( \\eta _ { 1 0 } )$ is achieved on HEA- $\\alpha$ . "], "current_density": "10 mA cm^-2"}], "supplementary_performance": [{"key": "double-layer capacitance (Cdl)", "value": "10.2 mF cm^-2", "source": ["HEA- $\\alpha$ represents a $C _ { \\mathrm { d l } }$ value of $1 0 . 2 ~ \\mathrm { m F ~ c m ^ { - 2 } }$ according to the cyclic voltammetry (CV) curves at various scan rates, much higher than the corresponding quaternary alloys (Figs. "]}, {"key": "onset potential (FTacV)", "value": "~9 mV", "source": ["The onset potentials of the HEA- $\\mathbf { \\nabla } \\alpha$ and commercial $\\sf P t / C$ catalysts are comparable and close to $\\sim 9 ~ \\mathrm { m V }$ in FTacV (Fig. 4(b)), much lower than those of the quaternary alloys. "]}]}, "experimental_conditions": {"test_setup": {"source": ["Typically, a standard three-electrode system was employed with ${ \\mathrm { H g / H g } _ { 2 } S 0 _ { 4 } }$ as the reference electrode, graphite as the counter electrode, and carbon fiber paper (CFP) as the working electrode to be a substrate. ", "Using an overpotential of $1 0 ~ \\mathrm { \\ m A }$ $\\mathsf { c m } ^ { - 2 } \\ ( \\eta _ { 1 0 } )$ as an index, the most active HEA catalyst was identified as $\\mathrm { F e _ { 0 . 2 2 } C o _ { 0 . 1 8 } N i _ { 0 . 1 8 } C r _ { 0 . 1 4 } C u _ { 0 . 2 8 } }$ (denoted HEA- $\\mathbf { \\nabla } \\alpha$ ) by screening a library of alloys of 5 metals (Fe, Co, Ni, Cr, and Cu) at different ratios (Fig. S9). Fig. 4(a) displays the linear sweep voltammetry (LSV) curves with iR correction of HEA- $\\mathbf { \\nabla } \\alpha$ and five other quaternary alloys, with commercial $\\sf P t / C$ (20 wt% Pt on carbon black) for comparison. "], "scan_rate": null, "substrate": "carbon fiber paper (CFP)", "ir_compensation": "iR loss correction"}, "electrolyte": {"source": ["\n# 3.2. Electrochemical characterization\n\nTo elucidate entropy effects on the electrocatalytic activity of alloys, alkaline hydrogen evolution reaction (HER) activities of the self-supporting hierarchical HEAs were measured in an $\\Nu _ { 2 }$ - saturated $1 . 0 \\ \\mathrm { M }$ KOH electrolyte. "], "ph_value": null, "concentration_molar": "1.0 M", "electrolyte_composition": "KOH"}, "synthesis_method": {"method": "far-from-equilibrium electrodeposition", "source": ["\n# 2. Experimental\n\nSelf-supporting hierarchical FeCoNiCrCu high-entropy alloy (HEA) electrodes prepared through a simple electrodeposition process as cathodes under a constant current density of $- 1 . 5 \\mathrm { ~ A ~ c m } ^ { - 2 }$ for $2 0 \\ s$ at room temperature with an electrochemical workstation (Zahner iM6e). "], "key_parameters": "constant current density of -1.5 A cm^-2 for 20 s at room temperature"}, "other_environmental_params": [{"key": "reference electrode", "value": "Hg/Hg2SO4", "source": ["Typically, a standard three-electrode system was employed with ${ \\mathrm { H g / H g } _ { 2 } S 0 _ { 4 } }$ as the reference electrode, graphite as the counter electrode, and carbon fiber paper (CFP) as the working electrode to be a substrate. "]}, {"key": "counter electrode", "value": "graphite", "source": ["Typically, a standard three-electrode system was employed with ${ \\mathrm { H g / H g } _ { 2 } S 0 _ { 4 } }$ as the reference electrode, graphite as the counter electrode, and carbon fiber paper (CFP) as the working electrode to be a substrate. "]}, {"key": "precursor solution composition", "value": "0.03 M CrCl3·6H2O, 0.02 M FeCl2·4H2O, 0.02 M CoCl2·6H2O, 0.1 M NiCl2·6H2O, 0.014 M CuCl2·2H2O, and 0.1 M HCl", "source": ["Meanwhile, a homogeneous aqueous solution was used as electrolytes involving 0.03 M $\\mathrm { C r C l } _ { 3 } { \\cdot } 6 \\mathrm { H } _ { 2 } 0$ , 0.02 M $\\mathrm { F e C l } _ { 2 } { \\cdot } 4 \\mathrm { H } _ { 2 } 0 ,$ , 0.02 M ${ \\mathsf { C o C l } } _ { 2 } { \\cdot } 6 { \\mathsf { H } } _ { 2 } 0$ , 0.1 M $\\mathrm { N i C l } _ { 2 } { \\cdot } 6 \\mathrm { H } _ { 2 } 0$ , 0.014 M $\\mathrm { C u C l } _ { 2 } { \\cdot } 2 \\mathrm { H } _ { 2 } 0$ , and 0.1 M HCl to synthesize $\\mathrm { F e } _ { 0 . 2 2 } \\mathrm { C o } _ { 0 . 1 8 } \\mathrm { N i } _ { 0 . 1 8 } \\mathrm { C r } _ { 0 . 1 4 } \\mathrm { C u } _ { 0 . 2 8 }$ . "]}]}}, {"alloy_id": "CoNiCrCu", "performance": {"stability": {"source": [], "cycle_count": null, "test_method": "Unknown", "duration_hours": null, "degradation_details": null, "performance_retention": null}, "tafel_slope": {"unit": "mV dec^-1", "value": null, "source": []}, "overpotential": [], "supplementary_performance": []}, "experimental_conditions": {"test_setup": {"source": ["Typically, a standard three-electrode system was employed with ${ \\mathrm { H g / H g } _ { 2 } S 0 _ { 4 } }$ as the reference electrode, graphite as the counter electrode, and carbon fiber paper (CFP) as the working electrode to be a substrate. ", "Using an overpotential of $1 0 ~ \\mathrm { \\ m A }$ $\\mathsf { c m } ^ { - 2 } \\ ( \\eta _ { 1 0 } )$ as an index, the most active HEA catalyst was identified as $\\mathrm { F e _ { 0 . 2 2 } C o _ { 0 . 1 8 } N i _ { 0 . 1 8 } C r _ { 0 . 1 4 } C u _ { 0 . 2 8 } }$ (denoted HEA- $\\mathbf { \\nabla } \\alpha$ ) by screening a library of alloys of 5 metals (Fe, Co, Ni, Cr, and Cu) at different ratios (Fig. S9). Fig. 4(a) displays the linear sweep voltammetry (LSV) curves with iR correction of HEA- $\\mathbf { \\nabla } \\alpha$ and five other quaternary alloys, with commercial $\\sf P t / C$ (20 wt% Pt on carbon black) for comparison. "], "scan_rate": null, "substrate": "carbon fiber paper (CFP)", "ir_compensation": "iR loss correction"}, "electrolyte": {"source": ["\n# 3.2. Electrochemical characterization\n\nTo elucidate entropy effects on the electrocatalytic activity of alloys, alkaline hydrogen evolution reaction (HER) activities of the self-supporting hierarchical HEAs were measured in an $\\Nu _ { 2 }$ - saturated $1 . 0 \\ \\mathrm { M }$ KOH electrolyte. "], "ph_value": null, "concentration_molar": "1.0 M", "electrolyte_composition": "KOH"}, "synthesis_method": {"method": "far-from-equilibrium electrodeposition", "source": ["\n# 2. Experimental\n\nSelf-supporting hierarchical FeCoNiCrCu high-entropy alloy (HEA) electrodes prepared through a simple electrodeposition process as cathodes under a constant current density of $- 1 . 5 \\mathrm { ~ A ~ c m } ^ { - 2 }$ for $2 0 \\ s$ at room temperature with an electrochemical workstation (Zahner iM6e). ", "In addition, CoNiCrCu, FeNiCrCu, FeCoCrCu, FeCoNiCu, and FeCoNiCr were prepared via the same approach mentioned above except for excluding the precursor salt for the electrolytes that the sample lacks compared with FeCoNiCrCu while keeping the total ion concentration unchanged."], "key_parameters": "constant current density of -1.5 A cm^-2 for 20 s at room temperature"}, "other_environmental_params": [{"key": "reference electrode", "value": "Hg/Hg2SO4", "source": ["Typically, a standard three-electrode system was employed with ${ \\mathrm { H g / H g } _ { 2 } S 0 _ { 4 } }$ as the reference electrode, graphite as the counter electrode, and carbon fiber paper (CFP) as the working electrode to be a substrate. "]}, {"key": "counter electrode", "value": "graphite", "source": ["Typically, a standard three-electrode system was employed with ${ \\mathrm { H g / H g } _ { 2 } S 0 _ { 4 } }$ as the reference electrode, graphite as the counter electrode, and carbon fiber paper (CFP) as the working electrode to be a substrate. "]}]}}, {"alloy_id": "FeNiCrCu", "performance": {"stability": {"source": [], "cycle_count": null, "test_method": "Unknown", "duration_hours": null, "degradation_details": null, "performance_retention": null}, "tafel_slope": {"unit": "mV dec^-1", "value": null, "source": []}, "overpotential": [], "supplementary_performance": []}, "experimental_conditions": {"test_setup": {"source": ["Typically, a standard three-electrode system was employed with ${ \\mathrm { H g / H g } _ { 2 } S 0 _ { 4 } }$ as the reference electrode, graphite as the counter electrode, and carbon fiber paper (CFP) as the working electrode to be a substrate. ", "Using an overpotential of $1 0 ~ \\mathrm { \\ m A }$ $\\mathsf { c m } ^ { - 2 } \\ ( \\eta _ { 1 0 } )$ as an index, the most active HEA catalyst was identified as $\\mathrm { F e _ { 0 . 2 2 } C o _ { 0 . 1 8 } N i _ { 0 . 1 8 } C r _ { 0 . 1 4 } C u _ { 0 . 2 8 } }$ (denoted HEA- $\\mathbf { \\nabla } \\alpha$ ) by screening a library of alloys of 5 metals (Fe, Co, Ni, Cr, and Cu) at different ratios (Fig. S9). Fig. 4(a) displays the linear sweep voltammetry (LSV) curves with iR correction of HEA- $\\mathbf { \\nabla } \\alpha$ and five other quaternary alloys, with commercial $\\sf P t / C$ (20 wt% Pt on carbon black) for comparison. "], "scan_rate": null, "substrate": "carbon fiber paper (CFP)", "ir_compensation": "iR loss correction"}, "electrolyte": {"source": ["\n# 3.2. Electrochemical characterization\n\nTo elucidate entropy effects on the electrocatalytic activity of alloys, alkaline hydrogen evolution reaction (HER) activities of the self-supporting hierarchical HEAs were measured in an $\\Nu _ { 2 }$ - saturated $1 . 0 \\ \\mathrm { M }$ KOH electrolyte. "], "ph_value": null, "concentration_molar": "1.0 M", "electrolyte_composition": "KOH"}, "synthesis_method": {"method": "far-from-equilibrium electrodeposition", "source": ["\n# 2. Experimental\n\nSelf-supporting hierarchical FeCoNiCrCu high-entropy alloy (HEA) electrodes prepared through a simple electrodeposition process as cathodes under a constant current density of $- 1 . 5 \\mathrm { ~ A ~ c m } ^ { - 2 }$ for $2 0 \\ s$ at room temperature with an electrochemical workstation (Zahner iM6e). ", "In addition, CoNiCrCu, FeNiCrCu, FeCoCrCu, FeCoNiCu, and FeCoNiCr were prepared via the same approach mentioned above except for excluding the precursor salt for the electrolytes that the sample lacks compared with FeCoNiCrCu while keeping the total ion concentration unchanged."], "key_parameters": "constant current density of -1.5 A cm^-2 for 20 s at room temperature"}, "other_environmental_params": [{"key": "reference electrode", "value": "Hg/Hg2SO4", "source": ["Typically, a standard three-electrode system was employed with ${ \\mathrm { H g / H g } _ { 2 } S 0 _ { 4 } }$ as the reference electrode, graphite as the counter electrode, and carbon fiber paper (CFP) as the working electrode to be a substrate. "]}, {"key": "counter electrode", "value": "graphite", "source": ["Typically, a standard three-electrode system was employed with ${ \\mathrm { H g / H g } _ { 2 } S 0 _ { 4 } }$ as the reference electrode, graphite as the counter electrode, and carbon fiber paper (CFP) as the working electrode to be a substrate. "]}]}}, {"alloy_id": "FeCoCrCu", "performance": {"stability": {"source": [], "cycle_count": null, "test_method": "Unknown", "duration_hours": null, "degradation_details": null, "performance_retention": null}, "tafel_slope": {"unit": "mV dec^-1", "value": null, "source": []}, "overpotential": [], "supplementary_performance": []}, "experimental_conditions": {"test_setup": {"source": ["Typically, a standard three-electrode system was employed with ${ \\mathrm { H g / H g } _ { 2 } S 0 _ { 4 } }$ as the reference electrode, graphite as the counter electrode, and carbon fiber paper (CFP) as the working electrode to be a substrate. ", "Using an overpotential of $1 0 ~ \\mathrm { \\ m A }$ $\\mathsf { c m } ^ { - 2 } \\ ( \\eta _ { 1 0 } )$ as an index, the most active HEA catalyst was identified as $\\mathrm { F e _ { 0 . 2 2 } C o _ { 0 . 1 8 } N i _ { 0 . 1 8 } C r _ { 0 . 1 4 } C u _ { 0 . 2 8 } }$ (denoted HEA- $\\mathbf { \\nabla } \\alpha$ ) by screening a library of alloys of 5 metals (Fe, Co, Ni, Cr, and Cu) at different ratios (Fig. S9). Fig. 4(a) displays the linear sweep voltammetry (LSV) curves with iR correction of HEA- $\\mathbf { \\nabla } \\alpha$ and five other quaternary alloys, with commercial $\\sf P t / C$ (20 wt% Pt on carbon black) for comparison. "], "scan_rate": null, "substrate": "carbon fiber paper (CFP)", "ir_compensation": "iR loss correction"}, "electrolyte": {"source": ["\n# 3.2. Electrochemical characterization\n\nTo elucidate entropy effects on the electrocatalytic activity of alloys, alkaline hydrogen evolution reaction (HER) activities of the self-supporting hierarchical HEAs were measured in an $\\Nu _ { 2 }$ - saturated $1 . 0 \\ \\mathrm { M }$ KOH electrolyte. "], "ph_value": null, "concentration_molar": "1.0 M", "electrolyte_composition": "KOH"}, "synthesis_method": {"method": "far-from-equilibrium electrodeposition", "source": ["\n# 2. Experimental\n\nSelf-supporting hierarchical FeCoNiCrCu high-entropy alloy (HEA) electrodes prepared through a simple electrodeposition process as cathodes under a constant current density of $- 1 . 5 \\mathrm { ~ A ~ c m } ^ { - 2 }$ for $2 0 \\ s$ at room temperature with an electrochemical workstation (Zahner iM6e). ", "In addition, CoNiCrCu, FeNiCrCu, FeCoCrCu, FeCoNiCu, and FeCoNiCr were prepared via the same approach mentioned above except for excluding the precursor salt for the electrolytes that the sample lacks compared with FeCoNiCrCu while keeping the total ion concentration unchanged."], "key_parameters": "constant current density of -1.5 A cm^-2 for 20 s at room temperature"}, "other_environmental_params": [{"key": "reference electrode", "value": "Hg/Hg2SO4", "source": ["Typically, a standard three-electrode system was employed with ${ \\mathrm { H g / H g } _ { 2 } S 0 _ { 4 } }$ as the reference electrode, graphite as the counter electrode, and carbon fiber paper (CFP) as the working electrode to be a substrate. "]}, {"key": "counter electrode", "value": "graphite", "source": ["Typically, a standard three-electrode system was employed with ${ \\mathrm { H g / H g } _ { 2 } S 0 _ { 4 } }$ as the reference electrode, graphite as the counter electrode, and carbon fiber paper (CFP) as the working electrode to be a substrate. "]}]}}]} |  | {"extraction_results": [{"alloy_id": "FeCoNiCu", "performance": {"stability": {"source": [], "cycle_count": null, "test_method": "Unknown", "duration_hours": null, "degradation_details": null, "performance_retention": null}, "tafel_slope": {"unit": "mV dec^-1", "value": null, "source": []}, "overpotential": [], "supplementary_performance": []}, "experimental_conditions": {"test_setup": {"source": ["Typically, a standard three-electrode system was employed with ${ \\mathrm { H g / H g } _ { 2 } S 0 _ { 4 } }$ as the reference electrode, graphite as the counter electrode, and carbon fiber paper (CFP) as the working electrode to be a substrate. ", "Using an overpotential of $1 0 ~ \\mathrm { \\ m A }$ $\\mathsf { c m } ^ { - 2 } \\ ( \\eta _ { 1 0 } )$ as an index, the most active HEA catalyst was identified as $\\mathrm { F e _ { 0 . 2 2 } C o _ { 0 . 1 8 } N i _ { 0 . 1 8 } C r _ { 0 . 1 4 } C u _ { 0 . 2 8 } }$ (denoted HEA- $\\mathbf { \\nabla } \\alpha$ ) by screening a library of alloys of 5 metals (Fe, Co, Ni, Cr, and Cu) at different ratios (Fig. S9). Fig. 4(a) displays the linear sweep voltammetry (LSV) curves with iR correction of HEA- $\\mathbf { \\nabla } \\alpha$ and five other quaternary alloys, with commercial $\\sf P t / C$ (20 wt% Pt on carbon black) for comparison. "], "scan_rate": null, "substrate": "Carbon Fiber Paper (CFP)", "ir_compensation": "iR correction applied"}, "electrolyte": {"source": ["Meanwhile, a homogeneous aqueous solution was used as electrolytes involving 0.03 M $\\mathrm { C r C l } _ { 3 } { \\cdot } 6 \\mathrm { H } _ { 2 } 0$ , 0.02 M $\\mathrm { F e C l } _ { 2 } { \\cdot } 4 \\mathrm { H } _ { 2 } 0 ,$ , 0.02 M ${ \\mathsf { C o C l } } _ { 2 } { \\cdot } 6 { \\mathsf { H } } _ { 2 } 0$ , 0.1 M $\\mathrm { N i C l } _ { 2 } { \\cdot } 6 \\mathrm { H } _ { 2 } 0$ , 0.014 M $\\mathrm { C u C l } _ { 2 } { \\cdot } 2 \\mathrm { H } _ { 2 } 0$ , and 0.1 M HCl to synthesize $\\mathrm { F e } _ { 0 . 2 2 } \\mathrm { C o } _ { 0 . 1 8 } \\mathrm { N i } _ { 0 . 1 8 } \\mathrm { C r } _ { 0 . 1 4 } \\mathrm { C u } _ { 0 . 2 8 }$ . "], "ph_value": null, "concentration_molar": "0.03 M, 0.02 M, 0.02 M, 0.1 M, 0.014 M, 0.1 M", "electrolyte_composition": "HCl, CrCl3·6H2O, FeCl2·4H2O, CoCl2·6H2O, NiCl2·6H2O, CuCl2·2H2O"}, "synthesis_method": {"method": "Electrodeposition", "source": ["\n# 2. Experimental\n\nSelf-supporting hierarchical FeCoNiCrCu high-entropy alloy (HEA) electrodes prepared through a simple electrodeposition process as cathodes under a constant current density of $- 1 . 5 \\mathrm { ~ A ~ c m } ^ { - 2 }$ for $2 0 \\ s$ at room temperature with an electrochemical workstation (Zahner iM6e). "], "key_parameters": "Constant current density of -1.5 A cm^-2 for 20 s at room temperature"}, "other_environmental_params": [{"key": "Reference Electrode", "value": "Hg/Hg2SO4", "source": ["Typically, a standard three-electrode system was employed with ${ \\mathrm { H g / H g } _ { 2 } S 0 _ { 4 } }$ as the reference electrode, graphite as the counter electrode, and carbon fiber paper (CFP) as the working electrode to be a substrate. "]}, {"key": "Counter Electrode", "value": "Graphite", "source": ["Typically, a standard three-electrode system was employed with ${ \\mathrm { H g / H g } _ { 2 } S 0 _ { 4 } }$ as the reference electrode, graphite as the counter electrode, and carbon fiber paper (CFP) as the working electrode to be a substrate. "]}]}}, {"alloy_id": "FeCoNiCr", "performance": {"stability": {"source": [], "cycle_count": null, "test_method": "Unknown", "duration_hours": null, "degradation_details": null, "performance_retention": null}, "tafel_slope": {"unit": "mV dec^-1", "value": null, "source": []}, "overpotential": [], "supplementary_performance": []}, "experimental_conditions": {"test_setup": {"source": ["Typically, a standard three-electrode system was employed with ${ \\mathrm { H g / H g } _ { 2 } S 0 _ { 4 } }$ as the reference electrode, graphite as the counter electrode, and carbon fiber paper (CFP) as the working electrode to be a substrate. ", "Using an overpotential of $1 0 ~ \\mathrm { \\ m A }$ $\\mathsf { c m } ^ { - 2 } \\ ( \\eta _ { 1 0 } )$ as an index, the most active HEA catalyst was identified as $\\mathrm { F e _ { 0 . 2 2 } C o _ { 0 . 1 8 } N i _ { 0 . 1 8 } C r _ { 0 . 1 4 } C u _ { 0 . 2 8 } }$ (denoted HEA- $\\mathbf { \\nabla } \\alpha$ ) by screening a library of alloys of 5 metals (Fe, Co, Ni, Cr, and Cu) at different ratios (Fig. S9). Fig. 4(a) displays the linear sweep voltammetry (LSV) curves with iR correction of HEA- $\\mathbf { \\nabla } \\alpha$ and five other quaternary alloys, with commercial $\\sf P t / C$ (20 wt% Pt on carbon black) for comparison. "], "scan_rate": null, "substrate": "Carbon Fiber Paper (CFP)", "ir_compensation": "iR correction applied"}, "electrolyte": {"source": ["Meanwhile, a homogeneous aqueous solution was used as electrolytes involving 0.03 M $\\mathrm { C r C l } _ { 3 } { \\cdot } 6 \\mathrm { H } _ { 2 } 0$ , 0.02 M $\\mathrm { F e C l } _ { 2 } { \\cdot } 4 \\mathrm { H } _ { 2 } 0 ,$ , 0.02 M ${ \\mathsf { C o C l } } _ { 2 } { \\cdot } 6 { \\mathsf { H } } _ { 2 } 0$ , 0.1 M $\\mathrm { N i C l } _ { 2 } { \\cdot } 6 \\mathrm { H } _ { 2 } 0$ , 0.014 M $\\mathrm { C u C l } _ { 2 } { \\cdot } 2 \\mathrm { H } _ { 2 } 0$ , and 0.1 M HCl to synthesize $\\mathrm { F e } _ { 0 . 2 2 } \\mathrm { C o } _ { 0 . 1 8 } \\mathrm { N i } _ { 0 . 1 8 } \\mathrm { C r } _ { 0 . 1 4 } \\mathrm { C u } _ { 0 . 2 8 }$ . "], "ph_value": null, "concentration_molar": "0.03 M, 0.02 M, 0.02 M, 0.1 M, 0.014 M, 0.1 M", "electrolyte_composition": "HCl, CrCl3·6H2O, FeCl2·4H2O, CoCl2·6H2O, NiCl2·6H2O, CuCl2·2H2O"}, "synthesis_method": {"method": "Electrodeposition", "source": ["\n# 2. Experimental\n\nSelf-supporting hierarchical FeCoNiCrCu high-entropy alloy (HEA) electrodes prepared through a simple electrodeposition process as cathodes under a constant current density of $- 1 . 5 \\mathrm { ~ A ~ c m } ^ { - 2 }$ for $2 0 \\ s$ at room temperature with an electrochemical workstation (Zahner iM6e). "], "key_parameters": "Constant current density of -1.5 A cm^-2 for 20 s at room temperature"}, "other_environmental_params": [{"key": "Reference Electrode", "value": "Hg/Hg2SO4", "source": ["Typically, a standard three-electrode system was employed with ${ \\mathrm { H g / H g } _ { 2 } S 0 _ { 4 } }$ as the reference electrode, graphite as the counter electrode, and carbon fiber paper (CFP) as the working electrode to be a substrate. "]}, {"key": "Counter Electrode", "value": "Graphite", "source": ["Typically, a standard three-electrode system was employed with ${ \\mathrm { H g / H g } _ { 2 } S 0 _ { 4 } }$ as the reference electrode, graphite as the counter electrode, and carbon fiber paper (CFP) as the working electrode to be a substrate. "]}]}}, {"alloy_id": "FeCoNiCrCuZn", "performance": {"stability": {"source": [], "cycle_count": null, "test_method": "Unknown", "duration_hours": null, "degradation_details": null, "performance_retention": null}, "tafel_slope": {"unit": "mV dec^-1", "value": null, "source": []}, "overpotential": [], "supplementary_performance": []}, "experimental_conditions": {"test_setup": {"source": ["Typically, a standard three-electrode system was employed with ${ \\mathrm { H g / H g } _ { 2 } S 0 _ { 4 } }$ as the reference electrode, graphite as the counter electrode, and carbon fiber paper (CFP) as the working electrode to be a substrate. ", "Using an overpotential of $1 0 ~ \\mathrm { \\ m A }$ $\\mathsf { c m } ^ { - 2 } \\ ( \\eta _ { 1 0 } )$ as an index, the most active HEA catalyst was identified as $\\mathrm { F e _ { 0 . 2 2 } C o _ { 0 . 1 8 } N i _ { 0 . 1 8 } C r _ { 0 . 1 4 } C u _ { 0 . 2 8 } }$ (denoted HEA- $\\mathbf { \\nabla } \\alpha$ ) by screening a library of alloys of 5 metals (Fe, Co, Ni, Cr, and Cu) at different ratios (Fig. S9). Fig. 4(a) displays the linear sweep voltammetry (LSV) curves with iR correction of HEA- $\\mathbf { \\nabla } \\alpha$ and five other quaternary alloys, with commercial $\\sf P t / C$ (20 wt% Pt on carbon black) for comparison. "], "scan_rate": null, "substrate": "Carbon Fiber Paper (CFP)", "ir_compensation": "iR correction applied"}, "electrolyte": {"source": ["\nMoreover, self-supporting hierarchical senary FeCoNiCrCuZn HEAs were also prepared with the same electrodeposition process as that of FeCoNiCrCu, in addition to replacing the electrolytes with 0.03 M $\\mathrm { C r } \\mathrm { C l } _ { 3 }$ $\\mathsf { E H } _ { 2 } \\mathsf { O }$ , 0.02 M FeCl2· $4 \\mathrm { H } _ { 2 } 0$ , 0.02 M ${ \\mathsf { C o C l } } _ { 2 } { \\cdot } 6 { \\mathsf { H } } _ { 2 } 0$ , $0 . 1 \\textbf { M }$ $\\mathrm { N i C l } _ { 2 } { \\cdot } 6 \\mathrm { H } _ { 2 } 0$ , 0.014 M $\\mathrm { C u C l } _ { 2 } { \\cdot } 2 \\mathrm { H } _ { 2 } 0 .$ , 0.01 M $\\mathrm { Z n C l } _ { 2 }$ , and 0.1 M HCl."], "ph_value": null, "concentration_molar": "0.1 M, 0.03 M, 0.02 M, 0.02 M, 0.1 M, 0.014 M, 0.01 M", "electrolyte_composition": "HCl, CrCl3·6H2O, FeCl2·4H2O, CoCl2·6H2O, NiCl2·6H2O, CuCl2·2H2O, ZnCl2"}, "synthesis_method": {"method": "Electrodeposition", "source": ["\n# 2. Experimental\n\nSelf-supporting hierarchical FeCoNiCrCu high-entropy alloy (HEA) electrodes prepared through a simple electrodeposition process as cathodes under a constant current density of $- 1 . 5 \\mathrm { ~ A ~ c m } ^ { - 2 }$ for $2 0 \\ s$ at room temperature with an electrochemical workstation (Zahner iM6e). ", "\nMoreover, self-supporting hierarchical senary FeCoNiCrCuZn HEAs were also prepared with the same electrodeposition process as that of FeCoNiCrCu, in addition to replacing the electrolytes with 0.03 M $\\mathrm { C r } \\mathrm { C l } _ { 3 }$ $\\mathsf { E H } _ { 2 } \\mathsf { O }$ , 0.02 M FeCl2· $4 \\mathrm { H } _ { 2 } 0$ , 0.02 M ${ \\mathsf { C o C l } } _ { 2 } { \\cdot } 6 { \\mathsf { H } } _ { 2 } 0$ , $0 . 1 \\textbf { M }$ $\\mathrm { N i C l } _ { 2 } { \\cdot } 6 \\mathrm { H } _ { 2 } 0$ , 0.014 M $\\mathrm { C u C l } _ { 2 } { \\cdot } 2 \\mathrm { H } _ { 2 } 0 .$ , 0.01 M $\\mathrm { Z n C l } _ { 2 }$ , and 0.1 M HCl."], "key_parameters": "Same process as FeCoNiCrCu (Constant current density of -1.5 A cm^-2 for 20 s at room temperature)"}, "other_environmental_params": [{"key": "Reference Electrode", "value": "Hg/Hg2SO4", "source": ["Typically, a standard three-electrode system was employed with ${ \\mathrm { H g / H g } _ { 2 } S 0 _ { 4 } }$ as the reference electrode, graphite as the counter electrode, and carbon fiber paper (CFP) as the working electrode to be a substrate. "]}, {"key": "Counter Electrode", "value": "Graphite", "source": ["Typically, a standard three-electrode system was employed with ${ \\mathrm { H g / H g } _ { 2 } S 0 _ { 4 } }$ as the reference electrode, graphite as the counter electrode, and carbon fiber paper (CFP) as the working electrode to be a substrate. "]}]}}, {"alloy_id": "FeCoNiCrCuZnMn", "performance": {"stability": {"source": [], "cycle_count": null, "test_method": "Unknown", "duration_hours": null, "degradation_details": null, "performance_retention": null}, "tafel_slope": {"unit": "mV dec^-1", "value": null, "source": []}, "overpotential": [], "supplementary_performance": []}, "experimental_conditions": {"test_setup": {"source": ["Typically, a standard three-electrode system was employed with ${ \\mathrm { H g / H g } _ { 2 } S 0 _ { 4 } }$ as the reference electrode, graphite as the counter electrode, and carbon fiber paper (CFP) as the working electrode to be a substrate. ", "Using an overpotential of $1 0 ~ \\mathrm { \\ m A }$ $\\mathsf { c m } ^ { - 2 } \\ ( \\eta _ { 1 0 } )$ as an index, the most active HEA catalyst was identified as $\\mathrm { F e _ { 0 . 2 2 } C o _ { 0 . 1 8 } N i _ { 0 . 1 8 } C r _ { 0 . 1 4 } C u _ { 0 . 2 8 } }$ (denoted HEA- $\\mathbf { \\nabla } \\alpha$ ) by screening a library of alloys of 5 metals (Fe, Co, Ni, Cr, and Cu) at different ratios (Fig. S9). Fig. 4(a) displays the linear sweep voltammetry (LSV) curves with iR correction of HEA- $\\mathbf { \\nabla } \\alpha$ and five other quaternary alloys, with commercial $\\sf P t / C$ (20 wt% Pt on carbon black) for comparison. "], "scan_rate": null, "substrate": "Carbon Fiber Paper (CFP)", "ir_compensation": "iR correction applied"}, "electrolyte": {"source": ["\nIn addition, self-supporting hierarchical septenary FeCoNiCrCuZnMn HEAs were also prepared with the same electrodeposition process as that of FeCoNiCrCu, in addition to replacing the electrolytes with 0.03 M $\\mathrm { C r C l } _ { 3 } { \\cdot } 6 \\mathrm { H } _ { 2 } 0$ , $0 . 2 ~ \\mathrm { ~ M ~ }$ $\\mathsf { M n C l } _ { 2 }$ $4 \\mathrm { H } _ { 2 } 0$ , 0.02 M $\\mathrm { F e C l } _ { 2 } { \\cdot } 4 \\mathrm { H } _ { 2 } 0$ , 0.02 M CoCl2·6H2O, 0.1 M $\\mathsf { N i C l } _ { 2 } . 6 \\mathsf { H } _ { 2 } 0$ , 0.014 M $\\mathrm { C u C l _ { 2 } { \\cdot } 2 H _ { 2 } O , 0 . 0 1 \\ M Z n C l _ { 2 } }$ , and 0.1 M HCl."], "ph_value": null, "concentration_molar": "0.1 M, 0.03 M, 0.2 M, 0.02 M, 0.02 M, 0.1 M, 0.014 M, 0.01 M", "electrolyte_composition": "HCl, CrCl3·6H2O, MnCl2·4H2O, FeCl2·4H2O, CoCl2·6H2O, NiCl2·6H2O, CuCl2·2H2O, ZnCl2"}, "synthesis_method": {"method": "Electrodeposition", "source": ["\n# 2. Experimental\n\nSelf-supporting hierarchical FeCoNiCrCu high-entropy alloy (HEA) electrodes prepared through a simple electrodeposition process as cathodes under a constant current density of $- 1 . 5 \\mathrm { ~ A ~ c m } ^ { - 2 }$ for $2 0 \\ s$ at room temperature with an electrochemical workstation (Zahner iM6e). ", "\nIn addition, self-supporting hierarchical septenary FeCoNiCrCuZnMn HEAs were also prepared with the same electrodeposition process as that of FeCoNiCrCu, in addition to replacing the electrolytes with 0.03 M $\\mathrm { C r C l } _ { 3 } { \\cdot } 6 \\mathrm { H } _ { 2 } 0$ , $0 . 2 ~ \\mathrm { ~ M ~ }$ $\\mathsf { M n C l } _ { 2 }$ $4 \\mathrm { H } _ { 2 } 0$ , 0.02 M $\\mathrm { F e C l } _ { 2 } { \\cdot } 4 \\mathrm { H } _ { 2 } 0$ , 0.02 M CoCl2·6H2O, 0.1 M $\\mathsf { N i C l } _ { 2 } . 6 \\mathsf { H } _ { 2 } 0$ , 0.014 M $\\mathrm { C u C l _ { 2 } { \\cdot } 2 H _ { 2 } O , 0 . 0 1 \\ M Z n C l _ { 2 } }$ , and 0.1 M HCl."], "key_parameters": "Same process as FeCoNiCrCu (Constant current density of -1.5 A cm^-2 for 20 s at room temperature)"}, "other_environmental_params": [{"key": "Reference Electrode", "value": "Hg/Hg2SO4", "source": ["Typically, a standard three-electrode system was employed with ${ \\mathrm { H g / H g } _ { 2 } S 0 _ { 4 } }$ as the reference electrode, graphite as the counter electrode, and carbon fiber paper (CFP) as the working electrode to be a substrate. "]}, {"key": "Counter Electrode", "value": "Graphite", "source": ["Typically, a standard three-electrode system was employed with ${ \\mathrm { H g / H g } _ { 2 } S 0 _ { 4 } }$ as the reference electrode, graphite as the counter electrode, and carbon fiber paper (CFP) as the working electrode to be a substrate. "]}]}}, {"alloy_id": "Fe0.22Co0.18Ni0.18Cr0.14Cu0.28", "performance": {"stability": {"source": ["\nStability is another vital factor in evaluating the performance of electrocatalysts. Consequently, a chronoamperometry measurement for HEA- $\\alpha$ was conducted at a static current density of $1 0 ~ \\mathrm { { m A } }$ $\\mathrm { c m } ^ { - 2 }$ . ", "The current density was still over $9 . 2 ~ \\mathrm { m A } ~ \\mathrm { c m } ^ { - 2 }$ after $1 4 \\ \\mathrm { h }$ of testing (Fig. S13(a)). Moreover, its hierarchical dendritic-like structures and element distributions remain unchanged (Figs. "], "cycle_count": null, "test_method": "Chronopotentiometry", "duration_hours": "14", "degradation_details": "current density from 10 mA cm^-2 to over 9.2 mA cm^-2", "performance_retention": "92%"}, "tafel_slope": {"unit": "mV dec^-1", "value": "62", "source": ["HEA- $\\alpha$ also has the lowest Tafel slope $( 6 2 \\ \\mathrm { m V } \\ \\mathrm { d e c } ^ { - 1 }$ ) among all HEAs (Fig. $4 ( \\mathsfit { c } ) _ { , }$ , indicating a Volmer-Heyrovsky mechanism for the alkaline HER of HEA- $\\mathbf { \\nabla } \\cdot \\alpha$ [37,38]. "]}, "overpotential": [{"unit": "mV", "value": "84", "source": ["1 4 } C u _ { 0 . 2 8 } }$ was fabricated and used as an electrocatalyst for the hydrogen evolution reaction in alkaline media. The noble-metal-free HEA exhibits an overpotential of $8 4 ~ \\mathrm { m V }$ at a current density of $1 0 \\ m A \\ c m ^ { - 2 }$ , which is among the lowest even compared to noble metal-based electrocatalysts. ", "A low overpotential of $8 4 ~ \\mathrm { m V } ~ ( \\eta _ { 1 0 } )$ is achieved on HEA- $\\alpha$ . "], "current_density": "10 mA cm^-2"}], "supplementary_performance": [{"key": "double-layer capacitance (Cdl)", "value": "10.2 mF cm^-2", "source": ["HEA- $\\alpha$ represents a $C _ { \\mathrm { d l } }$ value of $1 0 . 2 ~ \\mathrm { m F ~ c m ^ { - 2 } }$ according to the cyclic voltammetry (CV) curves at various scan rates, much higher than the corresponding quaternary alloys (Figs. "]}, {"key": "onset potential (FTacV)", "value": "~9 mV", "source": ["The onset potentials of the HEA- $\\mathbf { \\nabla } \\alpha$ and commercial $\\sf P t / C$ catalysts are comparable and close to $\\sim 9 ~ \\mathrm { m V }$ in FTacV (Fig. 4(b)), much lower than those of the quaternary alloys. "]}]}, "experimental_conditions": {"test_setup": {"source": ["Typically, a standard three-electrode system was employed with ${ \\mathrm { H g / H g } _ { 2 } S 0 _ { 4 } }$ as the reference electrode, graphite as the counter electrode, and carbon fiber paper (CFP) as the working electrode to be a substrate. ", "Using an overpotential of $1 0 ~ \\mathrm { \\ m A }$ $\\mathsf { c m } ^ { - 2 } \\ ( \\eta _ { 1 0 } )$ as an index, the most active HEA catalyst was identified as $\\mathrm { F e _ { 0 . 2 2 } C o _ { 0 . 1 8 } N i _ { 0 . 1 8 } C r _ { 0 . 1 4 } C u _ { 0 . 2 8 } }$ (denoted HEA- $\\mathbf { \\nabla } \\alpha$ ) by screening a library of alloys of 5 metals (Fe, Co, Ni, Cr, and Cu) at different ratios (Fig. S9). Fig. 4(a) displays the linear sweep voltammetry (LSV) curves with iR correction of HEA- $\\mathbf { \\nabla } \\alpha$ and five other quaternary alloys, with commercial $\\sf P t / C$ (20 wt% Pt on carbon black) for comparison. "], "scan_rate": null, "substrate": "carbon fiber paper (CFP)", "ir_compensation": "iR loss correction"}, "electrolyte": {"source": ["\n# 3.2. Electrochemical characterization\n\nTo elucidate entropy effects on the electrocatalytic activity of alloys, alkaline hydrogen evolution reaction (HER) activities of the self-supporting hierarchical HEAs were measured in an $\\Nu _ { 2 }$ - saturated $1 . 0 \\ \\mathrm { M }$ KOH electrolyte. "], "ph_value": null, "concentration_molar": "1.0 M", "electrolyte_composition": "KOH"}, "synthesis_method": {"method": "far-from-equilibrium electrodeposition", "source": ["\n# 2. Experimental\n\nSelf-supporting hierarchical FeCoNiCrCu high-entropy alloy (HEA) electrodes prepared through a simple electrodeposition process as cathodes under a constant current density of $- 1 . 5 \\mathrm { ~ A ~ c m } ^ { - 2 }$ for $2 0 \\ s$ at room temperature with an electrochemical workstation (Zahner iM6e). "], "key_parameters": "constant current density of -1.5 A cm^-2 for 20 s at room temperature"}, "other_environmental_params": [{"key": "reference electrode", "value": "Hg/Hg2SO4", "source": ["Typically, a standard three-electrode system was employed with ${ \\mathrm { H g / H g } _ { 2 } S 0 _ { 4 } }$ as the reference electrode, graphite as the counter electrode, and carbon fiber paper (CFP) as the working electrode to be a substrate. "]}, {"key": "counter electrode", "value": "graphite", "source": ["Typically, a standard three-electrode system was employed with ${ \\mathrm { H g / H g } _ { 2 } S 0 _ { 4 } }$ as the reference electrode, graphite as the counter electrode, and carbon fiber paper (CFP) as the working electrode to be a substrate. "]}, {"key": "precursor solution composition", "value": "0.03 M CrCl3·6H2O, 0.02 M FeCl2·4H2O, 0.02 M CoCl2·6H2O, 0.1 M NiCl2·6H2O, 0.014 M CuCl2·2H2O, and 0.1 M HCl", "source": ["Meanwhile, a homogeneous aqueous solution was used as electrolytes involving 0.03 M $\\mathrm { C r C l } _ { 3 } { \\cdot } 6 \\mathrm { H } _ { 2 } 0$ , 0.02 M $\\mathrm { F e C l } _ { 2 } { \\cdot } 4 \\mathrm { H } _ { 2 } 0 ,$ , 0.02 M ${ \\mathsf { C o C l } } _ { 2 } { \\cdot } 6 { \\mathsf { H } } _ { 2 } 0$ , 0.1 M $\\mathrm { N i C l } _ { 2 } { \\cdot } 6 \\mathrm { H } _ { 2 } 0$ , 0.014 M $\\mathrm { C u C l } _ { 2 } { \\cdot } 2 \\mathrm { H } _ { 2 } 0$ , and 0.1 M HCl to synthesize $\\mathrm { F e } _ { 0 . 2 2 } \\mathrm { C o } _ { 0 . 1 8 } \\mathrm { N i } _ { 0 . 1 8 } \\mathrm { C r } _ { 0 . 1 4 } \\mathrm { C u } _ { 0 . 2 8 }$ . "]}]}}, {"alloy_id": "CoNiCrCu", "performance": {"stability": {"source": [], "cycle_count": null, "test_method": "Unknown", "duration_hours": null, "degradation_details": null, "performance_retention": null}, "tafel_slope": {"unit": "mV dec^-1", "value": null, "source": []}, "overpotential": [], "supplementary_performance": []}, "experimental_conditions": {"test_setup": {"source": ["Typically, a standard three-electrode system was employed with ${ \\mathrm { H g / H g } _ { 2 } S 0 _ { 4 } }$ as the reference electrode, graphite as the counter electrode, and carbon fiber paper (CFP) as the working electrode to be a substrate. ", "Using an overpotential of $1 0 ~ \\mathrm { \\ m A }$ $\\mathsf { c m } ^ { - 2 } \\ ( \\eta _ { 1 0 } )$ as an index, the most active HEA catalyst was identified as $\\mathrm { F e _ { 0 . 2 2 } C o _ { 0 . 1 8 } N i _ { 0 . 1 8 } C r _ { 0 . 1 4 } C u _ { 0 . 2 8 } }$ (denoted HEA- $\\mathbf { \\nabla } \\alpha$ ) by screening a library of alloys of 5 metals (Fe, Co, Ni, Cr, and Cu) at different ratios (Fig. S9). Fig. 4(a) displays the linear sweep voltammetry (LSV) curves with iR correction of HEA- $\\mathbf { \\nabla } \\alpha$ and five other quaternary alloys, with commercial $\\sf P t / C$ (20 wt% Pt on carbon black) for comparison. "], "scan_rate": null, "substrate": "carbon fiber paper (CFP)", "ir_compensation": "iR loss correction"}, "electrolyte": {"source": ["\n# 3.2. Electrochemical characterization\n\nTo elucidate entropy effects on the electrocatalytic activity of alloys, alkaline hydrogen evolution reaction (HER) activities of the self-supporting hierarchical HEAs were measured in an $\\Nu _ { 2 }$ - saturated $1 . 0 \\ \\mathrm { M }$ KOH electrolyte. "], "ph_value": null, "concentration_molar": "1.0 M", "electrolyte_composition": "KOH"}, "synthesis_method": {"method": "far-from-equilibrium electrodeposition", "source": ["\n# 2. Experimental\n\nSelf-supporting hierarchical FeCoNiCrCu high-entropy alloy (HEA) electrodes prepared through a simple electrodeposition process as cathodes under a constant current density of $- 1 . 5 \\mathrm { ~ A ~ c m } ^ { - 2 }$ for $2 0 \\ s$ at room temperature with an electrochemical workstation (Zahner iM6e). ", "In addition, CoNiCrCu, FeNiCrCu, FeCoCrCu, FeCoNiCu, and FeCoNiCr were prepared via the same approach mentioned above except for excluding the precursor salt for the electrolytes that the sample lacks compared with FeCoNiCrCu while keeping the total ion concentration unchanged."], "key_parameters": "constant current density of -1.5 A cm^-2 for 20 s at room temperature"}, "other_environmental_params": [{"key": "reference electrode", "value": "Hg/Hg2SO4", "source": ["Typically, a standard three-electrode system was employed with ${ \\mathrm { H g / H g } _ { 2 } S 0 _ { 4 } }$ as the reference electrode, graphite as the counter electrode, and carbon fiber paper (CFP) as the working electrode to be a substrate. "]}, {"key": "counter electrode", "value": "graphite", "source": ["Typically, a standard three-electrode system was employed with ${ \\mathrm { H g / H g } _ { 2 } S 0 _ { 4 } }$ as the reference electrode, graphite as the counter electrode, and carbon fiber paper (CFP) as the working electrode to be a substrate. "]}]}}, {"alloy_id": "FeNiCrCu", "performance": {"stability": {"source": [], "cycle_count": null, "test_method": "Unknown", "duration_hours": null, "degradation_details": null, "performance_retention": null}, "tafel_slope": {"unit": "mV dec^-1", "value": null, "source": []}, "overpotential": [], "supplementary_performance": []}, "experimental_conditions": {"test_setup": {"source": ["Typically, a standard three-electrode system was employed with ${ \\mathrm { H g / H g } _ { 2 } S 0 _ { 4 } }$ as the reference electrode, graphite as the counter electrode, and carbon fiber paper (CFP) as the working electrode to be a substrate. ", "Using an overpotential of $1 0 ~ \\mathrm { \\ m A }$ $\\mathsf { c m } ^ { - 2 } \\ ( \\eta _ { 1 0 } )$ as an index, the most active HEA catalyst was identified as $\\mathrm { F e _ { 0 . 2 2 } C o _ { 0 . 1 8 } N i _ { 0 . 1 8 } C r _ { 0 . 1 4 } C u _ { 0 . 2 8 } }$ (denoted HEA- $\\mathbf { \\nabla } \\alpha$ ) by screening a library of alloys of 5 metals (Fe, Co, Ni, Cr, and Cu) at different ratios (Fig. S9). Fig. 4(a) displays the linear sweep voltammetry (LSV) curves with iR correction of HEA- $\\mathbf { \\nabla } \\alpha$ and five other quaternary alloys, with commercial $\\sf P t / C$ (20 wt% Pt on carbon black) for comparison. "], "scan_rate": null, "substrate": "carbon fiber paper (CFP)", "ir_compensation": "iR loss correction"}, "electrolyte": {"source": ["\n# 3.2. Electrochemical characterization\n\nTo elucidate entropy effects on the electrocatalytic activity of alloys, alkaline hydrogen evolution reaction (HER) activities of the self-supporting hierarchical HEAs were measured in an $\\Nu _ { 2 }$ - saturated $1 . 0 \\ \\mathrm { M }$ KOH electrolyte. "], "ph_value": null, "concentration_molar": "1.0 M", "electrolyte_composition": "KOH"}, "synthesis_method": {"method": "far-from-equilibrium electrodeposition", "source": ["\n# 2. Experimental\n\nSelf-supporting hierarchical FeCoNiCrCu high-entropy alloy (HEA) electrodes prepared through a simple electrodeposition process as cathodes under a constant current density of $- 1 . 5 \\mathrm { ~ A ~ c m } ^ { - 2 }$ for $2 0 \\ s$ at room temperature with an electrochemical workstation (Zahner iM6e). ", "In addition, CoNiCrCu, FeNiCrCu, FeCoCrCu, FeCoNiCu, and FeCoNiCr were prepared via the same approach mentioned above except for excluding the precursor salt for the electrolytes that the sample lacks compared with FeCoNiCrCu while keeping the total ion concentration unchanged."], "key_parameters": "constant current density of -1.5 A cm^-2 for 20 s at room temperature"}, "other_environmental_params": [{"key": "reference electrode", "value": "Hg/Hg2SO4", "source": ["Typically, a standard three-electrode system was employed with ${ \\mathrm { H g / H g } _ { 2 } S 0 _ { 4 } }$ as the reference electrode, graphite as the counter electrode, and carbon fiber paper (CFP) as the working electrode to be a substrate. "]}, {"key": "counter electrode", "value": "graphite", "source": ["Typically, a standard three-electrode system was employed with ${ \\mathrm { H g / H g } _ { 2 } S 0 _ { 4 } }$ as the reference electrode, graphite as the counter electrode, and carbon fiber paper (CFP) as the working electrode to be a substrate. "]}]}}, {"alloy_id": "FeCoCrCu", "performance": {"stability": {"source": [], "cycle_count": null, "test_method": "Unknown", "duration_hours": null, "degradation_details": null, "performance_retention": null}, "tafel_slope": {"unit": "mV dec^-1", "value": null, "source": []}, "overpotential": [], "supplementary_performance": []}, "experimental_conditions": {"test_setup": {"source": ["Typically, a standard three-electrode system was employed with ${ \\mathrm { H g / H g } _ { 2 } S 0 _ { 4 } }$ as the reference electrode, graphite as the counter electrode, and carbon fiber paper (CFP) as the working electrode to be a substrate. ", "Using an overpotential of $1 0 ~ \\mathrm { \\ m A }$ $\\mathsf { c m } ^ { - 2 } \\ ( \\eta _ { 1 0 } )$ as an index, the most active HEA catalyst was identified as $\\mathrm { F e _ { 0 . 2 2 } C o _ { 0 . 1 8 } N i _ { 0 . 1 8 } C r _ { 0 . 1 4 } C u _ { 0 . 2 8 } }$ (denoted HEA- $\\mathbf { \\nabla } \\alpha$ ) by screening a library of alloys of 5 metals (Fe, Co, Ni, Cr, and Cu) at different ratios (Fig. S9). Fig. 4(a) displays the linear sweep voltammetry (LSV) curves with iR correction of HEA- $\\mathbf { \\nabla } \\alpha$ and five other quaternary alloys, with commercial $\\sf P t / C$ (20 wt% Pt on carbon black) for comparison. "], "scan_rate": null, "substrate": "carbon fiber paper (CFP)", "ir_compensation": "iR loss correction"}, "electrolyte": {"source": ["\n# 3.2. Electrochemical characterization\n\nTo elucidate entropy effects on the electrocatalytic activity of alloys, alkaline hydrogen evolution reaction (HER) activities of the self-supporting hierarchical HEAs were measured in an $\\Nu _ { 2 }$ - saturated $1 . 0 \\ \\mathrm { M }$ KOH electrolyte. "], "ph_value": null, "concentration_molar": "1.0 M", "electrolyte_composition": "KOH"}, "synthesis_method": {"method": "far-from-equilibrium electrodeposition", "source": ["\n# 2. Experimental\n\nSelf-supporting hierarchical FeCoNiCrCu high-entropy alloy (HEA) electrodes prepared through a simple electrodeposition process as cathodes under a constant current density of $- 1 . 5 \\mathrm { ~ A ~ c m } ^ { - 2 }$ for $2 0 \\ s$ at room temperature with an electrochemical workstation (Zahner iM6e). ", "In addition, CoNiCrCu, FeNiCrCu, FeCoCrCu, FeCoNiCu, and FeCoNiCr were prepared via the same approach mentioned above except for excluding the precursor salt for the electrolytes that the sample lacks compared with FeCoNiCrCu while keeping the total ion concentration unchanged."], "key_parameters": "constant current density of -1.5 A cm^-2 for 20 s at room temperature"}, "other_environmental_params": [{"key": "reference electrode", "value": "Hg/Hg2SO4", "source": ["Typically, a standard three-electrode system was employed with ${ \\mathrm { H g / H g } _ { 2 } S 0 _ { 4 } }$ as the reference electrode, graphite as the counter electrode, and carbon fiber paper (CFP) as the working electrode to be a substrate. "]}, {"key": "counter electrode", "value": "graphite", "source": ["Typically, a standard three-electrode system was employed with ${ \\mathrm { H g / H g } _ { 2 } S 0 _ { 4 } }$ as the reference electrode, graphite as the counter electrode, and carbon fiber paper (CFP) as the working electrode to be a substrate. "]}]}}]} | {"extraction_results": [{"alloy_id": "FeCoNiCu", "performance": {"stability": {"source": [], "cycle_count": null, "test_method": "Unknown", "duration_hours": null, "degradation_details": null, "performance_retention": null}, "tafel_slope": {"unit": "mV dec^-1", "value": null, "source": []}, "overpotential": [], "supplementary_performance": []}, "experimental_conditions": {"test_setup": {"source": ["Typically, a standard three-electrode system was employed with ${ \\mathrm { H g / H g } _ { 2 } S 0 _ { 4 } }$ as the reference electrode, graphite as the counter electrode, and carbon fiber paper (CFP) as the working electrode to be a substrate. ", "Using an overpotential of $1 0 ~ \\mathrm { \\ m A }$ $\\mathsf { c m } ^ { - 2 } \\ ( \\eta _ { 1 0 } )$ as an index, the most active HEA catalyst was identified as $\\mathrm { F e _ { 0 . 2 2 } C o _ { 0 . 1 8 } N i _ { 0 . 1 8 } C r _ { 0 . 1 4 } C u _ { 0 . 2 8 } }$ (denoted HEA- $\\mathbf { \\nabla } \\alpha$ ) by screening a library of alloys of 5 metals (Fe, Co, Ni, Cr, and Cu) at different ratios (Fig. S9). Fig. 4(a) displays the linear sweep voltammetry (LSV) curves with iR correction of HEA- $\\mathbf { \\nabla } \\alpha$ and five other quaternary alloys, with commercial $\\sf P t / C$ (20 wt% Pt on carbon black) for comparison. "], "scan_rate": null, "substrate": "Carbon Fiber Paper (CFP)", "ir_compensation": "iR correction applied"}, "electrolyte": {"source": ["Meanwhile, a homogeneous aqueous solution was used as electrolytes involving 0.03 M $\\mathrm { C r C l } _ { 3 } { \\cdot } 6 \\mathrm { H } _ { 2 } 0$ , 0.02 M $\\mathrm { F e C l } _ { 2 } { \\cdot } 4 \\mathrm { H } _ { 2 } 0 ,$ , 0.02 M ${ \\mathsf { C o C l } } _ { 2 } { \\cdot } 6 { \\mathsf { H } } _ { 2 } 0$ , 0.1 M $\\mathrm { N i C l } _ { 2 } { \\cdot } 6 \\mathrm { H } _ { 2 } 0$ , 0.014 M $\\mathrm { C u C l } _ { 2 } { \\cdot } 2 \\mathrm { H } _ { 2 } 0$ , and 0.1 M HCl to synthesize $\\mathrm { F e } _ { 0 . 2 2 } \\mathrm { C o } _ { 0 . 1 8 } \\mathrm { N i } _ { 0 . 1 8 } \\mathrm { C r } _ { 0 . 1 4 } \\mathrm { C u } _ { 0 . 2 8 }$ . "], "ph_value": null, "concentration_molar": "0.03 M, 0.02 M, 0.02 M, 0.1 M, 0.014 M, 0.1 M", "electrolyte_composition": "HCl, CrCl3·6H2O, FeCl2·4H2O, CoCl2·6H2O, NiCl2·6H2O, CuCl2·2H2O"}, "synthesis_method": {"method": "Electrodeposition", "source": ["\n# 2. Experimental\n\nSelf-supporting hierarchical FeCoNiCrCu high-entropy alloy (HEA) electrodes prepared through a simple electrodeposition process as cathodes under a constant current density of $- 1 . 5 \\mathrm { ~ A ~ c m } ^ { - 2 }$ for $2 0 \\ s$ at room temperature with an electrochemical workstation (Zahner iM6e). "], "key_parameters": "Constant current density of -1.5 A cm^-2 for 20 s at room temperature"}, "other_environmental_params": [{"key": "Reference Electrode", "value": "Hg/Hg2SO4", "source": ["Typically, a standard three-electrode system was employed with ${ \\mathrm { H g / H g } _ { 2 } S 0 _ { 4 } }$ as the reference electrode, graphite as the counter electrode, and carbon fiber paper (CFP) as the working electrode to be a substrate. "]}, {"key": "Counter Electrode", "value": "Graphite", "source": ["Typically, a standard three-electrode system was employed with ${ \\mathrm { H g / H g } _ { 2 } S 0 _ { 4 } }$ as the reference electrode, graphite as the counter electrode, and carbon fiber paper (CFP) as the working electrode to be a substrate. "]}]}}, {"alloy_id": "FeCoNiCr", "performance": {"stability": {"source": [], "cycle_count": null, "test_method": "Unknown", "duration_hours": null, "degradation_details": null, "performance_retention": null}, "tafel_slope": {"unit": "mV dec^-1", "value": null, "source": []}, "overpotential": [], "supplementary_performance": []}, "experimental_conditions": {"test_setup": {"source": ["Typically, a standard three-electrode system was employed with ${ \\mathrm { H g / H g } _ { 2 } S 0 _ { 4 } }$ as the reference electrode, graphite as the counter electrode, and carbon fiber paper (CFP) as the working electrode to be a substrate. ", "Using an overpotential of $1 0 ~ \\mathrm { \\ m A }$ $\\mathsf { c m } ^ { - 2 } \\ ( \\eta _ { 1 0 } )$ as an index, the most active HEA catalyst was identified as $\\mathrm { F e _ { 0 . 2 2 } C o _ { 0 . 1 8 } N i _ { 0 . 1 8 } C r _ { 0 . 1 4 } C u _ { 0 . 2 8 } }$ (denoted HEA- $\\mathbf { \\nabla } \\alpha$ ) by screening a library of alloys of 5 metals (Fe, Co, Ni, Cr, and Cu) at different ratios (Fig. S9). Fig. 4(a) displays the linear sweep voltammetry (LSV) curves with iR correction of HEA- $\\mathbf { \\nabla } \\alpha$ and five other quaternary alloys, with commercial $\\sf P t / C$ (20 wt% Pt on carbon black) for comparison. "], "scan_rate": null, "substrate": "Carbon Fiber Paper (CFP)", "ir_compensation": "iR correction applied"}, "electrolyte": {"source": ["Meanwhile, a homogeneous aqueous solution was used as electrolytes involving 0.03 M $\\mathrm { C r C l } _ { 3 } { \\cdot } 6 \\mathrm { H } _ { 2 } 0$ , 0.02 M $\\mathrm { F e C l } _ { 2 } { \\cdot } 4 \\mathrm { H } _ { 2 } 0 ,$ , 0.02 M ${ \\mathsf { C o C l } } _ { 2 } { \\cdot } 6 { \\mathsf { H } } _ { 2 } 0$ , 0.1 M $\\mathrm { N i C l } _ { 2 } { \\cdot } 6 \\mathrm { H } _ { 2 } 0$ , 0.014 M $\\mathrm { C u C l } _ { 2 } { \\cdot } 2 \\mathrm { H } _ { 2 } 0$ , and 0.1 M HCl to synthesize $\\mathrm { F e } _ { 0 . 2 2 } \\mathrm { C o } _ { 0 . 1 8 } \\mathrm { N i } _ { 0 . 1 8 } \\mathrm { C r } _ { 0 . 1 4 } \\mathrm { C u } _ { 0 . 2 8 }$ . "], "ph_value": null, "concentration_molar": "0.03 M, 0.02 M, 0.02 M, 0.1 M, 0.014 M, 0.1 M", "electrolyte_composition": "HCl, CrCl3·6H2O, FeCl2·4H2O, CoCl2·6H2O, NiCl2·6H2O, CuCl2·2H2O"}, "synthesis_method": {"method": "Electrodeposition", "source": ["\n# 2. Experimental\n\nSelf-supporting hierarchical FeCoNiCrCu high-entropy alloy (HEA) electrodes prepared through a simple electrodeposition process as cathodes under a constant current density of $- 1 . 5 \\mathrm { ~ A ~ c m } ^ { - 2 }$ for $2 0 \\ s$ at room temperature with an electrochemical workstation (Zahner iM6e). "], "key_parameters": "Constant current density of -1.5 A cm^-2 for 20 s at room temperature"}, "other_environmental_params": [{"key": "Reference Electrode", "value": "Hg/Hg2SO4", "source": ["Typically, a standard three-electrode system was employed with ${ \\mathrm { H g / H g } _ { 2 } S 0 _ { 4 } }$ as the reference electrode, graphite as the counter electrode, and carbon fiber paper (CFP) as the working electrode to be a substrate. "]}, {"key": "Counter Electrode", "value": "Graphite", "source": ["Typically, a standard three-electrode system was employed with ${ \\mathrm { H g / H g } _ { 2 } S 0 _ { 4 } }$ as the reference electrode, graphite as the counter electrode, and carbon fiber paper (CFP) as the working electrode to be a substrate. "]}]}}, {"alloy_id": "FeCoNiCrCuZn", "performance": {"stability": {"source": [], "cycle_count": null, "test_method": "Unknown", "duration_hours": null, "degradation_details": null, "performance_retention": null}, "tafel_slope": {"unit": "mV dec^-1", "value": null, "source": []}, "overpotential": [], "supplementary_performance": []}, "experimental_conditions": {"test_setup": {"source": ["Typically, a standard three-electrode system was employed with ${ \\mathrm { H g / H g } _ { 2 } S 0 _ { 4 } }$ as the reference electrode, graphite as the counter electrode, and carbon fiber paper (CFP) as the working electrode to be a substrate. ", "Using an overpotential of $1 0 ~ \\mathrm { \\ m A }$ $\\mathsf { c m } ^ { - 2 } \\ ( \\eta _ { 1 0 } )$ as an index, the most active HEA catalyst was identified as $\\mathrm { F e _ { 0 . 2 2 } C o _ { 0 . 1 8 } N i _ { 0 . 1 8 } C r _ { 0 . 1 4 } C u _ { 0 . 2 8 } }$ (denoted HEA- $\\mathbf { \\nabla } \\alpha$ ) by screening a library of alloys of 5 metals (Fe, Co, Ni, Cr, and Cu) at different ratios (Fig. S9). Fig. 4(a) displays the linear sweep voltammetry (LSV) curves with iR correction of HEA- $\\mathbf { \\nabla } \\alpha$ and five other quaternary alloys, with commercial $\\sf P t / C$ (20 wt% Pt on carbon black) for comparison. "], "scan_rate": null, "substrate": "Carbon Fiber Paper (CFP)", "ir_compensation": "iR correction applied"}, "electrolyte": {"source": ["\nMoreover, self-supporting hierarchical senary FeCoNiCrCuZn HEAs were also prepared with the same electrodeposition process as that of FeCoNiCrCu, in addition to replacing the electrolytes with 0.03 M $\\mathrm { C r } \\mathrm { C l } _ { 3 }$ $\\mathsf { E H } _ { 2 } \\mathsf { O }$ , 0.02 M FeCl2· $4 \\mathrm { H } _ { 2 } 0$ , 0.02 M ${ \\mathsf { C o C l } } _ { 2 } { \\cdot } 6 { \\mathsf { H } } _ { 2 } 0$ , $0 . 1 \\textbf { M }$ $\\mathrm { N i C l } _ { 2 } { \\cdot } 6 \\mathrm { H } _ { 2 } 0$ , 0.014 M $\\mathrm { C u C l } _ { 2 } { \\cdot } 2 \\mathrm { H } _ { 2 } 0 .$ , 0.01 M $\\mathrm { Z n C l } _ { 2 }$ , and 0.1 M HCl."], "ph_value": null, "concentration_molar": "0.1 M, 0.03 M, 0.02 M, 0.02 M, 0.1 M, 0.014 M, 0.01 M", "electrolyte_composition": "HCl, CrCl3·6H2O, FeCl2·4H2O, CoCl2·6H2O, NiCl2·6H2O, CuCl2·2H2O, ZnCl2"}, "synthesis_method": {"method": "Electrodeposition", "source": ["\n# 2. Experimental\n\nSelf-supporting hierarchical FeCoNiCrCu high-entropy alloy (HEA) electrodes prepared through a simple electrodeposition process as cathodes under a constant current density of $- 1 . 5 \\mathrm { ~ A ~ c m } ^ { - 2 }$ for $2 0 \\ s$ at room temperature with an electrochemical workstation (Zahner iM6e). ", "\nMoreover, self-supporting hierarchical senary FeCoNiCrCuZn HEAs were also prepared with the same electrodeposition process as that of FeCoNiCrCu, in addition to replacing the electrolytes with 0.03 M $\\mathrm { C r } \\mathrm { C l } _ { 3 }$ $\\mathsf { E H } _ { 2 } \\mathsf { O }$ , 0.02 M FeCl2· $4 \\mathrm { H } _ { 2 } 0$ , 0.02 M ${ \\mathsf { C o C l } } _ { 2 } { \\cdot } 6 { \\mathsf { H } } _ { 2 } 0$ , $0 . 1 \\textbf { M }$ $\\mathrm { N i C l } _ { 2 } { \\cdot } 6 \\mathrm { H } _ { 2 } 0$ , 0.014 M $\\mathrm { C u C l } _ { 2 } { \\cdot } 2 \\mathrm { H } _ { 2 } 0 .$ , 0.01 M $\\mathrm { Z n C l } _ { 2 }$ , and 0.1 M HCl."], "key_parameters": "Same process as FeCoNiCrCu (Constant current density of -1.5 A cm^-2 for 20 s at room temperature)"}, "other_environmental_params": [{"key": "Reference Electrode", "value": "Hg/Hg2SO4", "source": ["Typically, a standard three-electrode system was employed with ${ \\mathrm { H g / H g } _ { 2 } S 0 _ { 4 } }$ as the reference electrode, graphite as the counter electrode, and carbon fiber paper (CFP) as the working electrode to be a substrate. "]}, {"key": "Counter Electrode", "value": "Graphite", "source": ["Typically, a standard three-electrode system was employed with ${ \\mathrm { H g / H g } _ { 2 } S 0 _ { 4 } }$ as the reference electrode, graphite as the counter electrode, and carbon fiber paper (CFP) as the working electrode to be a substrate. "]}]}}, {"alloy_id": "FeCoNiCrCuZnMn", "performance": {"stability": {"source": [], "cycle_count": null, "test_method": "Unknown", "duration_hours": null, "degradation_details": null, "performance_retention": null}, "tafel_slope": {"unit": "mV dec^-1", "value": null, "source": []}, "overpotential": [], "supplementary_performance": []}, "experimental_conditions": {"test_setup": {"source": ["Typically, a standard three-electrode system was employed with ${ \\mathrm { H g / H g } _ { 2 } S 0 _ { 4 } }$ as the reference electrode, graphite as the counter electrode, and carbon fiber paper (CFP) as the working electrode to be a substrate. ", "Using an overpotential of $1 0 ~ \\mathrm { \\ m A }$ $\\mathsf { c m } ^ { - 2 } \\ ( \\eta _ { 1 0 } )$ as an index, the most active HEA catalyst was identified as $\\mathrm { F e _ { 0 . 2 2 } C o _ { 0 . 1 8 } N i _ { 0 . 1 8 } C r _ { 0 . 1 4 } C u _ { 0 . 2 8 } }$ (denoted HEA- $\\mathbf { \\nabla } \\alpha$ ) by screening a library of alloys of 5 metals (Fe, Co, Ni, Cr, and Cu) at different ratios (Fig. S9). Fig. 4(a) displays the linear sweep voltammetry (LSV) curves with iR correction of HEA- $\\mathbf { \\nabla } \\alpha$ and five other quaternary alloys, with commercial $\\sf P t / C$ (20 wt% Pt on carbon black) for comparison. "], "scan_rate": null, "substrate": "Carbon Fiber Paper (CFP)", "ir_compensation": "iR correction applied"}, "electrolyte": {"source": ["\nIn addition, self-supporting hierarchical septenary FeCoNiCrCuZnMn HEAs were also prepared with the same electrodeposition process as that of FeCoNiCrCu, in addition to replacing the electrolytes with 0.03 M $\\mathrm { C r C l } _ { 3 } { \\cdot } 6 \\mathrm { H } _ { 2 } 0$ , $0 . 2 ~ \\mathrm { ~ M ~ }$ $\\mathsf { M n C l } _ { 2 }$ $4 \\mathrm { H } _ { 2 } 0$ , 0.02 M $\\mathrm { F e C l } _ { 2 } { \\cdot } 4 \\mathrm { H } _ { 2 } 0$ , 0.02 M CoCl2·6H2O, 0.1 M $\\mathsf { N i C l } _ { 2 } . 6 \\mathsf { H } _ { 2 } 0$ , 0.014 M $\\mathrm { C u C l _ { 2 } { \\cdot } 2 H _ { 2 } O , 0 . 0 1 \\ M Z n C l _ { 2 } }$ , and 0.1 M HCl."], "ph_value": null, "concentration_molar": "0.1 M, 0.03 M, 0.2 M, 0.02 M, 0.02 M, 0.1 M, 0.014 M, 0.01 M", "electrolyte_composition": "HCl, CrCl3·6H2O, MnCl2·4H2O, FeCl2·4H2O, CoCl2·6H2O, NiCl2·6H2O, CuCl2·2H2O, ZnCl2"}, "synthesis_method": {"method": "Electrodeposition", "source": ["\n# 2. Experimental\n\nSelf-supporting hierarchical FeCoNiCrCu high-entropy alloy (HEA) electrodes prepared through a simple electrodeposition process as cathodes under a constant current density of $- 1 . 5 \\mathrm { ~ A ~ c m } ^ { - 2 }$ for $2 0 \\ s$ at room temperature with an electrochemical workstation (Zahner iM6e). ", "\nIn addition, self-supporting hierarchical septenary FeCoNiCrCuZnMn HEAs were also prepared with the same electrodeposition process as that of FeCoNiCrCu, in addition to replacing the electrolytes with 0.03 M $\\mathrm { C r C l } _ { 3 } { \\cdot } 6 \\mathrm { H } _ { 2 } 0$ , $0 . 2 ~ \\mathrm { ~ M ~ }$ $\\mathsf { M n C l } _ { 2 }$ $4 \\mathrm { H } _ { 2 } 0$ , 0.02 M $\\mathrm { F e C l } _ { 2 } { \\cdot } 4 \\mathrm { H } _ { 2 } 0$ , 0.02 M CoCl2·6H2O, 0.1 M $\\mathsf { N i C l } _ { 2 } . 6 \\mathsf { H } _ { 2 } 0$ , 0.014 M $\\mathrm { C u C l _ { 2 } { \\cdot } 2 H _ { 2 } O , 0 . 0 1 \\ M Z n C l _ { 2 } }$ , and 0.1 M HCl."], "key_parameters": "Same process as FeCoNiCrCu (Constant current density of -1.5 A cm^-2 for 20 s at room temperature)"}, "other_environmental_params": [{"key": "Reference Electrode", "value": "Hg/Hg2SO4", "source": ["Typically, a standard three-electrode system was employed with ${ \\mathrm { H g / H g } _ { 2 } S 0 _ { 4 } }$ as the reference electrode, graphite as the counter electrode, and carbon fiber paper (CFP) as the working electrode to be a substrate. "]}, {"key": "Counter Electrode", "value": "Graphite", "source": ["Typically, a standard three-electrode system was employed with ${ \\mathrm { H g / H g } _ { 2 } S 0 _ { 4 } }$ as the reference electrode, graphite as the counter electrode, and carbon fiber paper (CFP) as the working electrode to be a substrate. "]}]}}, {"alloy_id": "Fe0.22Co0.18Ni0.18Cr0.14Cu0.28", "performance": {"stability": {"source": ["\nStability is another vital factor in evaluating the performance of electrocatalysts. Consequently, a chronoamperometry measurement for HEA- $\\alpha$ was conducted at a static current density of $1 0 ~ \\mathrm { { m A } }$ $\\mathrm { c m } ^ { - 2 }$ . ", "The current density was still over $9 . 2 ~ \\mathrm { m A } ~ \\mathrm { c m } ^ { - 2 }$ after $1 4 \\ \\mathrm { h }$ of testing (Fig. S13(a)). Moreover, its hierarchical dendritic-like structures and element distributions remain unchanged (Figs. "], "cycle_count": null, "test_method": "Chronopotentiometry", "duration_hours": "14", "degradation_details": "current density from 10 mA cm^-2 to over 9.2 mA cm^-2", "performance_retention": "92%"}, "tafel_slope": {"unit": "mV dec^-1", "value": "62", "source": ["HEA- $\\alpha$ also has the lowest Tafel slope $( 6 2 \\ \\mathrm { m V } \\ \\mathrm { d e c } ^ { - 1 }$ ) among all HEAs (Fig. $4 ( \\mathsfit { c } ) _ { , }$ , indicating a Volmer-Heyrovsky mechanism for the alkaline HER of HEA- $\\mathbf { \\nabla } \\cdot \\alpha$ [37,38]. "]}, "overpotential": [{"unit": "mV", "value": "84", "source": ["1 4 } C u _ { 0 . 2 8 } }$ was fabricated and used as an electrocatalyst for the hydrogen evolution reaction in alkaline media. The noble-metal-free HEA exhibits an overpotential of $8 4 ~ \\mathrm { m V }$ at a current density of $1 0 \\ m A \\ c m ^ { - 2 }$ , which is among the lowest even compared to noble metal-based electrocatalysts. ", "A low overpotential of $8 4 ~ \\mathrm { m V } ~ ( \\eta _ { 1 0 } )$ is achieved on HEA- $\\alpha$ . "], "current_density": "10 mA cm^-2"}], "supplementary_performance": [{"key": "double-layer capacitance (Cdl)", "value": "10.2 mF cm^-2", "source": ["HEA- $\\alpha$ represents a $C _ { \\mathrm { d l } }$ value of $1 0 . 2 ~ \\mathrm { m F ~ c m ^ { - 2 } }$ according to the cyclic voltammetry (CV) curves at various scan rates, much higher than the corresponding quaternary alloys (Figs. "]}, {"key": "onset potential (FTacV)", "value": "~9 mV", "source": ["The onset potentials of the HEA- $\\mathbf { \\nabla } \\alpha$ and commercial $\\sf P t / C$ catalysts are comparable and close to $\\sim 9 ~ \\mathrm { m V }$ in FTacV (Fig. 4(b)), much lower than those of the quaternary alloys. "]}]}, "experimental_conditions": {"test_setup": {"source": ["Typically, a standard three-electrode system was employed with ${ \\mathrm { H g / H g } _ { 2 } S 0 _ { 4 } }$ as the reference electrode, graphite as the counter electrode, and carbon fiber paper (CFP) as the working electrode to be a substrate. ", "Using an overpotential of $1 0 ~ \\mathrm { \\ m A }$ $\\mathsf { c m } ^ { - 2 } \\ ( \\eta _ { 1 0 } )$ as an index, the most active HEA catalyst was identified as $\\mathrm { F e _ { 0 . 2 2 } C o _ { 0 . 1 8 } N i _ { 0 . 1 8 } C r _ { 0 . 1 4 } C u _ { 0 . 2 8 } }$ (denoted HEA- $\\mathbf { \\nabla } \\alpha$ ) by screening a library of alloys of 5 metals (Fe, Co, Ni, Cr, and Cu) at different ratios (Fig. S9). Fig. 4(a) displays the linear sweep voltammetry (LSV) curves with iR correction of HEA- $\\mathbf { \\nabla } \\alpha$ and five other quaternary alloys, with commercial $\\sf P t / C$ (20 wt% Pt on carbon black) for comparison. "], "scan_rate": null, "substrate": "carbon fiber paper (CFP)", "ir_compensation": "iR loss correction"}, "electrolyte": {"source": ["\n# 3.2. Electrochemical characterization\n\nTo elucidate entropy effects on the electrocatalytic activity of alloys, alkaline hydrogen evolution reaction (HER) activities of the self-supporting hierarchical HEAs were measured in an $\\Nu _ { 2 }$ - saturated $1 . 0 \\ \\mathrm { M }$ KOH electrolyte. "], "ph_value": null, "concentration_molar": "1.0 M", "electrolyte_composition": "KOH"}, "synthesis_method": {"method": "far-from-equilibrium electrodeposition", "source": ["\n# 2. Experimental\n\nSelf-supporting hierarchical FeCoNiCrCu high-entropy alloy (HEA) electrodes prepared through a simple electrodeposition process as cathodes under a constant current density of $- 1 . 5 \\mathrm { ~ A ~ c m } ^ { - 2 }$ for $2 0 \\ s$ at room temperature with an electrochemical workstation (Zahner iM6e). "], "key_parameters": "constant current density of -1.5 A cm^-2 for 20 s at room temperature"}, "other_environmental_params": [{"key": "reference electrode", "value": "Hg/Hg2SO4", "source": ["Typically, a standard three-electrode system was employed with ${ \\mathrm { H g / H g } _ { 2 } S 0 _ { 4 } }$ as the reference electrode, graphite as the counter electrode, and carbon fiber paper (CFP) as the working electrode to be a substrate. "]}, {"key": "counter electrode", "value": "graphite", "source": ["Typically, a standard three-electrode system was employed with ${ \\mathrm { H g / H g } _ { 2 } S 0 _ { 4 } }$ as the reference electrode, graphite as the counter electrode, and carbon fiber paper (CFP) as the working electrode to be a substrate. "]}, {"key": "precursor solution composition", "value": "0.03 M CrCl3·6H2O, 0.02 M FeCl2·4H2O, 0.02 M CoCl2·6H2O, 0.1 M NiCl2·6H2O, 0.014 M CuCl2·2H2O, and 0.1 M HCl", "source": ["Meanwhile, a homogeneous aqueous solution was used as electrolytes involving 0.03 M $\\mathrm { C r C l } _ { 3 } { \\cdot } 6 \\mathrm { H } _ { 2 } 0$ , 0.02 M $\\mathrm { F e C l } _ { 2 } { \\cdot } 4 \\mathrm { H } _ { 2 } 0 ,$ , 0.02 M ${ \\mathsf { C o C l } } _ { 2 } { \\cdot } 6 { \\mathsf { H } } _ { 2 } 0$ , 0.1 M $\\mathrm { N i C l } _ { 2 } { \\cdot } 6 \\mathrm { H } _ { 2 } 0$ , 0.014 M $\\mathrm { C u C l } _ { 2 } { \\cdot } 2 \\mathrm { H } _ { 2 } 0$ , and 0.1 M HCl to synthesize $\\mathrm { F e } _ { 0 . 2 2 } \\mathrm { C o } _ { 0 . 1 8 } \\mathrm { N i } _ { 0 . 1 8 } \\mathrm { C r } _ { 0 . 1 4 } \\mathrm { C u } _ { 0 . 2 8 }$ . "]}]}}, {"alloy_id": "CoNiCrCu", "performance": {"stability": {"source": [], "cycle_count": null, "test_method": "Unknown", "duration_hours": null, "degradation_details": null, "performance_retention": null}, "tafel_slope": {"unit": "mV dec^-1", "value": null, "source": []}, "overpotential": [], "supplementary_performance": []}, "experimental_conditions": {"test_setup": {"source": ["Typically, a standard three-electrode system was employed with ${ \\mathrm { H g / H g } _ { 2 } S 0 _ { 4 } }$ as the reference electrode, graphite as the counter electrode, and carbon fiber paper (CFP) as the working electrode to be a substrate. ", "Using an overpotential of $1 0 ~ \\mathrm { \\ m A }$ $\\mathsf { c m } ^ { - 2 } \\ ( \\eta _ { 1 0 } )$ as an index, the most active HEA catalyst was identified as $\\mathrm { F e _ { 0 . 2 2 } C o _ { 0 . 1 8 } N i _ { 0 . 1 8 } C r _ { 0 . 1 4 } C u _ { 0 . 2 8 } }$ (denoted HEA- $\\mathbf { \\nabla } \\alpha$ ) by screening a library of alloys of 5 metals (Fe, Co, Ni, Cr, and Cu) at different ratios (Fig. S9). Fig. 4(a) displays the linear sweep voltammetry (LSV) curves with iR correction of HEA- $\\mathbf { \\nabla } \\alpha$ and five other quaternary alloys, with commercial $\\sf P t / C$ (20 wt% Pt on carbon black) for comparison. "], "scan_rate": null, "substrate": "carbon fiber paper (CFP)", "ir_compensation": "iR loss correction"}, "electrolyte": {"source": ["\n# 3.2. Electrochemical characterization\n\nTo elucidate entropy effects on the electrocatalytic activity of alloys, alkaline hydrogen evolution reaction (HER) activities of the self-supporting hierarchical HEAs were measured in an $\\Nu _ { 2 }$ - saturated $1 . 0 \\ \\mathrm { M }$ KOH electrolyte. "], "ph_value": null, "concentration_molar": "1.0 M", "electrolyte_composition": "KOH"}, "synthesis_method": {"method": "far-from-equilibrium electrodeposition", "source": ["\n# 2. Experimental\n\nSelf-supporting hierarchical FeCoNiCrCu high-entropy alloy (HEA) electrodes prepared through a simple electrodeposition process as cathodes under a constant current density of $- 1 . 5 \\mathrm { ~ A ~ c m } ^ { - 2 }$ for $2 0 \\ s$ at room temperature with an electrochemical workstation (Zahner iM6e). ", "In addition, CoNiCrCu, FeNiCrCu, FeCoCrCu, FeCoNiCu, and FeCoNiCr were prepared via the same approach mentioned above except for excluding the precursor salt for the electrolytes that the sample lacks compared with FeCoNiCrCu while keeping the total ion concentration unchanged."], "key_parameters": "constant current density of -1.5 A cm^-2 for 20 s at room temperature"}, "other_environmental_params": [{"key": "reference electrode", "value": "Hg/Hg2SO4", "source": ["Typically, a standard three-electrode system was employed with ${ \\mathrm { H g / H g } _ { 2 } S 0 _ { 4 } }$ as the reference electrode, graphite as the counter electrode, and carbon fiber paper (CFP) as the working electrode to be a substrate. "]}, {"key": "counter electrode", "value": "graphite", "source": ["Typically, a standard three-electrode system was employed with ${ \\mathrm { H g / H g } _ { 2 } S 0 _ { 4 } }$ as the reference electrode, graphite as the counter electrode, and carbon fiber paper (CFP) as the working electrode to be a substrate. "]}]}}, {"alloy_id": "FeNiCrCu", "performance": {"stability": {"source": [], "cycle_count": null, "test_method": "Unknown", "duration_hours": null, "degradation_details": null, "performance_retention": null}, "tafel_slope": {"unit": "mV dec^-1", "value": null, "source": []}, "overpotential": [], "supplementary_performance": []}, "experimental_conditions": {"test_setup": {"source": ["Typically, a standard three-electrode system was employed with ${ \\mathrm { H g / H g } _ { 2 } S 0 _ { 4 } }$ as the reference electrode, graphite as the counter electrode, and carbon fiber paper (CFP) as the working electrode to be a substrate. ", "Using an overpotential of $1 0 ~ \\mathrm { \\ m A }$ $\\mathsf { c m } ^ { - 2 } \\ ( \\eta _ { 1 0 } )$ as an index, the most active HEA catalyst was identified as $\\mathrm { F e _ { 0 . 2 2 } C o _ { 0 . 1 8 } N i _ { 0 . 1 8 } C r _ { 0 . 1 4 } C u _ { 0 . 2 8 } }$ (denoted HEA- $\\mathbf { \\nabla } \\alpha$ ) by screening a library of alloys of 5 metals (Fe, Co, Ni, Cr, and Cu) at different ratios (Fig. S9). Fig. 4(a) displays the linear sweep voltammetry (LSV) curves with iR correction of HEA- $\\mathbf { \\nabla } \\alpha$ and five other quaternary alloys, with commercial $\\sf P t / C$ (20 wt% Pt on carbon black) for comparison. "], "scan_rate": null, "substrate": "carbon fiber paper (CFP)", "ir_compensation": "iR loss correction"}, "electrolyte": {"source": ["\n# 3.2. Electrochemical characterization\n\nTo elucidate entropy effects on the electrocatalytic activity of alloys, alkaline hydrogen evolution reaction (HER) activities of the self-supporting hierarchical HEAs were measured in an $\\Nu _ { 2 }$ - saturated $1 . 0 \\ \\mathrm { M }$ KOH electrolyte. "], "ph_value": null, "concentration_molar": "1.0 M", "electrolyte_composition": "KOH"}, "synthesis_method": {"method": "far-from-equilibrium electrodeposition", "source": ["\n# 2. Experimental\n\nSelf-supporting hierarchical FeCoNiCrCu high-entropy alloy (HEA) electrodes prepared through a simple electrodeposition process as cathodes under a constant current density of $- 1 . 5 \\mathrm { ~ A ~ c m } ^ { - 2 }$ for $2 0 \\ s$ at room temperature with an electrochemical workstation (Zahner iM6e). ", "In addition, CoNiCrCu, FeNiCrCu, FeCoCrCu, FeCoNiCu, and FeCoNiCr were prepared via the same approach mentioned above except for excluding the precursor salt for the electrolytes that the sample lacks compared with FeCoNiCrCu while keeping the total ion concentration unchanged."], "key_parameters": "constant current density of -1.5 A cm^-2 for 20 s at room temperature"}, "other_environmental_params": [{"key": "reference electrode", "value": "Hg/Hg2SO4", "source": ["Typically, a standard three-electrode system was employed with ${ \\mathrm { H g / H g } _ { 2 } S 0 _ { 4 } }$ as the reference electrode, graphite as the counter electrode, and carbon fiber paper (CFP) as the working electrode to be a substrate. "]}, {"key": "counter electrode", "value": "graphite", "source": ["Typically, a standard three-electrode system was employed with ${ \\mathrm { H g / H g } _ { 2 } S 0 _ { 4 } }$ as the reference electrode, graphite as the counter electrode, and carbon fiber paper (CFP) as the working electrode to be a substrate. "]}]}}, {"alloy_id": "FeCoCrCu", "performance": {"stability": {"source": [], "cycle_count": null, "test_method": "Unknown", "duration_hours": null, "degradation_details": null, "performance_retention": null}, "tafel_slope": {"unit": "mV dec^-1", "value": null, "source": []}, "overpotential": [], "supplementary_performance": []}, "experimental_conditions": {"test_setup": {"source": ["Typically, a standard three-electrode system was employed with ${ \\mathrm { H g / H g } _ { 2 } S 0 _ { 4 } }$ as the reference electrode, graphite as the counter electrode, and carbon fiber paper (CFP) as the working electrode to be a substrate. ", "Using an overpotential of $1 0 ~ \\mathrm { \\ m A }$ $\\mathsf { c m } ^ { - 2 } \\ ( \\eta _ { 1 0 } )$ as an index, the most active HEA catalyst was identified as $\\mathrm { F e _ { 0 . 2 2 } C o _ { 0 . 1 8 } N i _ { 0 . 1 8 } C r _ { 0 . 1 4 } C u _ { 0 . 2 8 } }$ (denoted HEA- $\\mathbf { \\nabla } \\alpha$ ) by screening a library of alloys of 5 metals (Fe, Co, Ni, Cr, and Cu) at different ratios (Fig. S9). Fig. 4(a) displays the linear sweep voltammetry (LSV) curves with iR correction of HEA- $\\mathbf { \\nabla } \\alpha$ and five other quaternary alloys, with commercial $\\sf P t / C$ (20 wt% Pt on carbon black) for comparison. "], "scan_rate": null, "substrate": "carbon fiber paper (CFP)", "ir_compensation": "iR loss correction"}, "electrolyte": {"source": ["\n# 3.2. Electrochemical characterization\n\nTo elucidate entropy effects on the electrocatalytic activity of alloys, alkaline hydrogen evolution reaction (HER) activities of the self-supporting hierarchical HEAs were measured in an $\\Nu _ { 2 }$ - saturated $1 . 0 \\ \\mathrm { M }$ KOH electrolyte. "], "ph_value": null, "concentration_molar": "1.0 M", "electrolyte_composition": "KOH"}, "synthesis_method": {"method": "far-from-equilibrium electrodeposition", "source": ["\n# 2. Experimental\n\nSelf-supporting hierarchical FeCoNiCrCu high-entropy alloy (HEA) electrodes prepared through a simple electrodeposition process as cathodes under a constant current density of $- 1 . 5 \\mathrm { ~ A ~ c m } ^ { - 2 }$ for $2 0 \\ s$ at room temperature with an electrochemical workstation (Zahner iM6e). ", "In addition, CoNiCrCu, FeNiCrCu, FeCoCrCu, FeCoNiCu, and FeCoNiCr were prepared via the same approach mentioned above except for excluding the precursor salt for the electrolytes that the sample lacks compared with FeCoNiCrCu while keeping the total ion concentration unchanged."], "key_parameters": "constant current density of -1.5 A cm^-2 for 20 s at room temperature"}, "other_environmental_params": [{"key": "reference electrode", "value": "Hg/Hg2SO4", "source": ["Typically, a standard three-electrode system was employed with ${ \\mathrm { H g / H g } _ { 2 } S 0 _ { 4 } }$ as the reference electrode, graphite as the counter electrode, and carbon fiber paper (CFP) as the working electrode to be a substrate. "]}, {"key": "counter electrode", "value": "graphite", "source": ["Typically, a standard three-electrode system was employed with ${ \\mathrm { H g / H g } _ { 2 } S 0 _ { 4 } }$ as the reference electrode, graphite as the counter electrode, and carbon fiber paper (CFP) as the working electrode to be a substrate. "]}]}}]} | 8 | {'extraction_results': [{'alloy_id': 'FeCoNiCu', 'performance': {'stability': {'source': [], 'cycle_count': None, 'test_method': 'Unknown', 'duration_hours': None, 'degradation_details': None, 'performance_retention': None}, 'tafel_slope': {'unit': 'mV dec^-1', 'value': None, 'source': []}, 'overpotential': [], 'supplementary_performance': []}, 'experimental_conditions': {'test_setup': {'source': ['Typically, a standard three-electrode system was employed with ${ \\mathrm { H g / H g } _ { 2 } S 0 _ { 4 } }$ as the reference electrode, graphite as the counter electrode, and carbon fiber paper (CFP) as the working electrode to be a substrate. ', 'Using an overpotential of $1 0 ~ \\mathrm { \\ m A }$ $\\mathsf { c m } ^ { - 2 } \\ ( \\eta _ { 1 0 } )$ as an index, the most active HEA catalyst was identified as $\\mathrm { F e _ { 0 . 2 2 } C o _ { 0 . 1 8 } N i _ { 0 . 1 8 } C r _ { 0 . 1 4 } C u _ { 0 . 2 8 } }$ (denoted HEA- $\\mathbf { \\nabla } \\alpha$ ) by screening a library of alloys of 5 metals (Fe, Co, Ni, Cr, and Cu) at different ratios (Fig. S9). Fig. 4(a) displays the linear sweep voltammetry (LSV) curves with iR correction of HEA- $\\mathbf { \\nabla } \\alpha$ and five other quaternary alloys, with commercial $\\sf P t / C$ (20 wt% Pt on carbon black) for comparison. '], 'scan_rate': None, 'substrate': 'Carbon Fiber Paper (CFP)', 'ir_compensation': 'iR correction applied'}, 'electrolyte': {'source': ['Meanwhile, a homogeneous aqueous solution was used as electrolytes involving 0.03 M $\\mathrm { C r C l } _ { 3 } { \\cdot } 6 \\mathrm { H } _ { 2 } 0$ , 0.02 M $\\mathrm { F e C l } _ { 2 } { \\cdot } 4 \\mathrm { H } _ { 2 } 0 ,$ , 0.02 M ${ \\mathsf { C o C l } } _ { 2 } { \\cdot } 6 { \\mathsf { H } } _ { 2 } 0$ , 0.1 M $\\mathrm { N i C l } _ { 2 } { \\cdot } 6 \\mathrm { H } _ { 2 } 0$ , 0.014 M $\\mathrm { C u C l } _ { 2 } { \\cdot } 2 \\mathrm { H } _ { 2 } 0$ , and 0.1 M HCl to synthesize $\\mathrm { F e } _ { 0 . 2 2 } \\mathrm { C o } _ { 0 . 1 8 } \\mathrm { N i } _ { 0 . 1 8 } \\mathrm { C r } _ { 0 . 1 4 } \\mathrm { C u } _ { 0 . 2 8 }$ . '], 'ph_value': None, 'concentration_molar': '0.03 M, 0.02 M, 0.02 M, 0.1 M, 0.014 M, 0.1 M', 'electrolyte_composition': 'HCl, CrCl3·6H2O, FeCl2·4H2O, CoCl2·6H2O, NiCl2·6H2O, CuCl2·2H2O'}, 'synthesis_method': {'method': 'Electrodeposition', 'source': ['\n# 2. Experimental\n\nSelf-supporting hierarchical FeCoNiCrCu high-entropy alloy (HEA) electrodes prepared through a simple electrodeposition process as cathodes under a constant current density of $- 1 . 5 \\mathrm { ~ A ~ c m } ^ { - 2 }$ for $2 0 \\ s$ at room temperature with an electrochemical workstation (Zahner iM6e). '], 'key_parameters': 'Constant current density of -1.5 A cm^-2 for 20 s at room temperature'}, 'other_environmental_params': [{'key': 'Reference Electrode', 'value': 'Hg/Hg2SO4', 'source': ['Typically, a standard three-electrode system was employed with ${ \\mathrm { H g / H g } _ { 2 } S 0 _ { 4 } }$ as the reference electrode, graphite as the counter electrode, and carbon fiber paper (CFP) as the working electrode to be a substrate. ']}, {'key': 'Counter Electrode', 'value': 'Graphite', 'source': ['Typically, a standard three-electrode system was employed with ${ \\mathrm { H g / H g } _ { 2 } S 0 _ { 4 } }$ as the reference electrode, graphite as the counter electrode, and carbon fiber paper (CFP) as the working electrode to be a substrate. ']}]}}, {'alloy_id': 'FeCoNiCr', 'performance': {'stability': {'source': [], 'cycle_count': None, 'test_method': 'Unknown', 'duration_hours': None, 'degradation_details': None, 'performance_retention': None}, 'tafel_slope': {'unit': 'mV dec^-1', 'value': None, 'source': []}, 'overpotential': [], 'supplementary_performance': []}, 'experimental_conditions': {'test_setup': {'source': ['Typically, a standard three-electrode system was employed with ${ \\mathrm { H g / H g } _ { 2 } S 0 _ { 4 } }$ as the reference electrode, graphite as the counter electrode, and carbon fiber paper (CFP) as the working electrode to be a substrate. ', 'Using an overpotential of $1 0 ~ \\mathrm { \\ m A }$ $\\mathsf { c m } ^ { - 2 } \\ ( \\eta _ { 1 0 } )$ as an index, the most active HEA catalyst was identified as $\\mathrm { F e _ { 0 . 2 2 } C o _ { 0 . 1 8 } N i _ { 0 . 1 8 } C r _ { 0 . 1 4 } C u _ { 0 . 2 8 } }$ (denoted HEA- $\\mathbf { \\nabla } \\alpha$ ) by screening a library of alloys of 5 metals (Fe, Co, Ni, Cr, and Cu) at different ratios (Fig. S9). Fig. 4(a) displays the linear sweep voltammetry (LSV) curves with iR correction of HEA- $\\mathbf { \\nabla } \\alpha$ and five other quaternary alloys, with commercial $\\sf P t / C$ (20 wt% Pt on carbon black) for comparison. '], 'scan_rate': None, 'substrate': 'Carbon Fiber Paper (CFP)', 'ir_compensation': 'iR correction applied'}, 'electrolyte': {'source': ['Meanwhile, a homogeneous aqueous solution was used as electrolytes involving 0.03 M $\\mathrm { C r C l } _ { 3 } { \\cdot } 6 \\mathrm { H } _ { 2 } 0$ , 0.02 M $\\mathrm { F e C l } _ { 2 } { \\cdot } 4 \\mathrm { H } _ { 2 } 0 ,$ , 0.02 M ${ \\mathsf { C o C l } } _ { 2 } { \\cdot } 6 { \\mathsf { H } } _ { 2 } 0$ , 0.1 M $\\mathrm { N i C l } _ { 2 } { \\cdot } 6 \\mathrm { H } _ { 2 } 0$ , 0.014 M $\\mathrm { C u C l } _ { 2 } { \\cdot } 2 \\mathrm { H } _ { 2 } 0$ , and 0.1 M HCl to synthesize $\\mathrm { F e } _ { 0 . 2 2 } \\mathrm { C o } _ { 0 . 1 8 } \\mathrm { N i } _ { 0 . 1 8 } \\mathrm { C r } _ { 0 . 1 4 } \\mathrm { C u } _ { 0 . 2 8 }$ . '], 'ph_value': None, 'concentration_molar': '0.03 M, 0.02 M, 0.02 M, 0.1 M, 0.014 M, 0.1 M', 'electrolyte_composition': 'HCl, CrCl3·6H2O, FeCl2·4H2O, CoCl2·6H2O, NiCl2·6H2O, CuCl2·2H2O'}, 'synthesis_method': {'method': 'Electrodeposition', 'source': ['\n# 2. Experimental\n\nSelf-supporting hierarchical FeCoNiCrCu high-entropy alloy (HEA) electrodes prepared through a simple electrodeposition process as cathodes under a constant current density of $- 1 . 5 \\mathrm { ~ A ~ c m } ^ { - 2 }$ for $2 0 \\ s$ at room temperature with an electrochemical workstation (Zahner iM6e). '], 'key_parameters': 'Constant current density of -1.5 A cm^-2 for 20 s at room temperature'}, 'other_environmental_params': [{'key': 'Reference Electrode', 'value': 'Hg/Hg2SO4', 'source': ['Typically, a standard three-electrode system was employed with ${ \\mathrm { H g / H g } _ { 2 } S 0 _ { 4 } }$ as the reference electrode, graphite as the counter electrode, and carbon fiber paper (CFP) as the working electrode to be a substrate. ']}, {'key': 'Counter Electrode', 'value': 'Graphite', 'source': ['Typically, a standard three-electrode system was employed with ${ \\mathrm { H g / H g } _ { 2 } S 0 _ { 4 } }$ as the reference electrode, graphite as the counter electrode, and carbon fiber paper (CFP) as the working electrode to be a substrate. ']}]}}, {'alloy_id': 'FeCoNiCrCuZn', 'performance': {'stability': {'source': [], 'cycle_count': None, 'test_method': 'Unknown', 'duration_hours': None, 'degradation_details': None, 'performance_retention': None}, 'tafel_slope': {'unit': 'mV dec^-1', 'value': None, 'source': []}, 'overpotential': [], 'supplementary_performance': []}, 'experimental_conditions': {'test_setup': {'source': ['Typically, a standard three-electrode system was employed with ${ \\mathrm { H g / H g } _ { 2 } S 0 _ { 4 } }$ as the reference electrode, graphite as the counter electrode, and carbon fiber paper (CFP) as the working electrode to be a substrate. ', 'Using an overpotential of $1 0 ~ \\mathrm { \\ m A }$ $\\mathsf { c m } ^ { - 2 } \\ ( \\eta _ { 1 0 } )$ as an index, the most active HEA catalyst was identified as $\\mathrm { F e _ { 0 . 2 2 } C o _ { 0 . 1 8 } N i _ { 0 . 1 8 } C r _ { 0 . 1 4 } C u _ { 0 . 2 8 } }$ (denoted HEA- $\\mathbf { \\nabla } \\alpha$ ) by screening a library of alloys of 5 metals (Fe, Co, Ni, Cr, and Cu) at different ratios (Fig. S9). Fig. 4(a) displays the linear sweep voltammetry (LSV) curves with iR correction of HEA- $\\mathbf { \\nabla } \\alpha$ and five other quaternary alloys, with commercial $\\sf P t / C$ (20 wt% Pt on carbon black) for comparison. '], 'scan_rate': None, 'substrate': 'Carbon Fiber Paper (CFP)', 'ir_compensation': 'iR correction applied'}, 'electrolyte': {'source': ['\nMoreover, self-supporting hierarchical senary FeCoNiCrCuZn HEAs were also prepared with the same electrodeposition process as that of FeCoNiCrCu, in addition to replacing the electrolytes with 0.03 M $\\mathrm { C r } \\mathrm { C l } _ { 3 }$ $\\mathsf { E H } _ { 2 } \\mathsf { O }$ , 0.02 M FeCl2· $4 \\mathrm { H } _ { 2 } 0$ , 0.02 M ${ \\mathsf { C o C l } } _ { 2 } { \\cdot } 6 { \\mathsf { H } } _ { 2 } 0$ , $0 . 1 \\textbf { M }$ $\\mathrm { N i C l } _ { 2 } { \\cdot } 6 \\mathrm { H } _ { 2 } 0$ , 0.014 M $\\mathrm { C u C l } _ { 2 } { \\cdot } 2 \\mathrm { H } _ { 2 } 0 .$ , 0.01 M $\\mathrm { Z n C l } _ { 2 }$ , and 0.1 M HCl.'], 'ph_value': None, 'concentration_molar': '0.1 M, 0.03 M, 0.02 M, 0.02 M, 0.1 M, 0.014 M, 0.01 M', 'electrolyte_composition': 'HCl, CrCl3·6H2O, FeCl2·4H2O, CoCl2·6H2O, NiCl2·6H2O, CuCl2·2H2O, ZnCl2'}, 'synthesis_method': {'method': 'Electrodeposition', 'source': ['\n# 2. Experimental\n\nSelf-supporting hierarchical FeCoNiCrCu high-entropy alloy (HEA) electrodes prepared through a simple electrodeposition process as cathodes under a constant current density of $- 1 . 5 \\mathrm { ~ A ~ c m } ^ { - 2 }$ for $2 0 \\ s$ at room temperature with an electrochemical workstation (Zahner iM6e). ', '\nMoreover, self-supporting hierarchical senary FeCoNiCrCuZn HEAs were also prepared with the same electrodeposition process as that of FeCoNiCrCu, in addition to replacing the electrolytes with 0.03 M $\\mathrm { C r } \\mathrm { C l } _ { 3 }$ $\\mathsf { E H } _ { 2 } \\mathsf { O }$ , 0.02 M FeCl2· $4 \\mathrm { H } _ { 2 } 0$ , 0.02 M ${ \\mathsf { C o C l } } _ { 2 } { \\cdot } 6 { \\mathsf { H } } _ { 2 } 0$ , $0 . 1 \\textbf { M }$ $\\mathrm { N i C l } _ { 2 } { \\cdot } 6 \\mathrm { H } _ { 2 } 0$ , 0.014 M $\\mathrm { C u C l } _ { 2 } { \\cdot } 2 \\mathrm { H } _ { 2 } 0 .$ , 0.01 M $\\mathrm { Z n C l } _ { 2 }$ , and 0.1 M HCl.'], 'key_parameters': 'Same process as FeCoNiCrCu (Constant current density of -1.5 A cm^-2 for 20 s at room temperature)'}, 'other_environmental_params': [{'key': 'Reference Electrode', 'value': 'Hg/Hg2SO4', 'source': ['Typically, a standard three-electrode system was employed with ${ \\mathrm { H g / H g } _ { 2 } S 0 _ { 4 } }$ as the reference electrode, graphite as the counter electrode, and carbon fiber paper (CFP) as the working electrode to be a substrate. ']}, {'key': 'Counter Electrode', 'value': 'Graphite', 'source': ['Typically, a standard three-electrode system was employed with ${ \\mathrm { H g / H g } _ { 2 } S 0 _ { 4 } }$ as the reference electrode, graphite as the counter electrode, and carbon fiber paper (CFP) as the working electrode to be a substrate. ']}]}}, {'alloy_id': 'FeCoNiCrCuZnMn', 'performance': {'stability': {'source': [], 'cycle_count': None, 'test_method': 'Unknown', 'duration_hours': None, 'degradation_details': None, 'performance_retention': None}, 'tafel_slope': {'unit': 'mV dec^-1', 'value': None, 'source': []}, 'overpotential': [], 'supplementary_performance': []}, 'experimental_conditions': {'test_setup': {'source': ['Typically, a standard three-electrode system was employed with ${ \\mathrm { H g / H g } _ { 2 } S 0 _ { 4 } }$ as the reference electrode, graphite as the counter electrode, and carbon fiber paper (CFP) as the working electrode to be a substrate. ', 'Using an overpotential of $1 0 ~ \\mathrm { \\ m A }$ $\\mathsf { c m } ^ { - 2 } \\ ( \\eta _ { 1 0 } )$ as an index, the most active HEA catalyst was identified as $\\mathrm { F e _ { 0 . 2 2 } C o _ { 0 . 1 8 } N i _ { 0 . 1 8 } C r _ { 0 . 1 4 } C u _ { 0 . 2 8 } }$ (denoted HEA- $\\mathbf { \\nabla } \\alpha$ ) by screening a library of alloys of 5 metals (Fe, Co, Ni, Cr, and Cu) at different ratios (Fig. S9). Fig. 4(a) displays the linear sweep voltammetry (LSV) curves with iR correction of HEA- $\\mathbf { \\nabla } \\alpha$ and five other quaternary alloys, with commercial $\\sf P t / C$ (20 wt% Pt on carbon black) for comparison. '], 'scan_rate': None, 'substrate': 'Carbon Fiber Paper (CFP)', 'ir_compensation': 'iR correction applied'}, 'electrolyte': {'source': ['\nIn addition, self-supporting hierarchical septenary FeCoNiCrCuZnMn HEAs were also prepared with the same electrodeposition process as that of FeCoNiCrCu, in addition to replacing the electrolytes with 0.03 M $\\mathrm { C r C l } _ { 3 } { \\cdot } 6 \\mathrm { H } _ { 2 } 0$ , $0 . 2 ~ \\mathrm { ~ M ~ }$ $\\mathsf { M n C l } _ { 2 }$ $4 \\mathrm { H } _ { 2 } 0$ , 0.02 M $\\mathrm { F e C l } _ { 2 } { \\cdot } 4 \\mathrm { H } _ { 2 } 0$ , 0.02 M CoCl2·6H2O, 0.1 M $\\mathsf { N i C l } _ { 2 } . 6 \\mathsf { H } _ { 2 } 0$ , 0.014 M $\\mathrm { C u C l _ { 2 } { \\cdot } 2 H _ { 2 } O , 0 . 0 1 \\ M Z n C l _ { 2 } }$ , and 0.1 M HCl.'], 'ph_value': None, 'concentration_molar': '0.1 M, 0.03 M, 0.2 M, 0.02 M, 0.02 M, 0.1 M, 0.014 M, 0.01 M', 'electrolyte_composition': 'HCl, CrCl3·6H2O, MnCl2·4H2O, FeCl2·4H2O, CoCl2·6H2O, NiCl2·6H2O, CuCl2·2H2O, ZnCl2'}, 'synthesis_method': {'method': 'Electrodeposition', 'source': ['\n# 2. Experimental\n\nSelf-supporting hierarchical FeCoNiCrCu high-entropy alloy (HEA) electrodes prepared through a simple electrodeposition process as cathodes under a constant current density of $- 1 . 5 \\mathrm { ~ A ~ c m } ^ { - 2 }$ for $2 0 \\ s$ at room temperature with an electrochemical workstation (Zahner iM6e). ', '\nIn addition, self-supporting hierarchical septenary FeCoNiCrCuZnMn HEAs were also prepared with the same electrodeposition process as that of FeCoNiCrCu, in addition to replacing the electrolytes with 0.03 M $\\mathrm { C r C l } _ { 3 } { \\cdot } 6 \\mathrm { H } _ { 2 } 0$ , $0 . 2 ~ \\mathrm { ~ M ~ }$ $\\mathsf { M n C l } _ { 2 }$ $4 \\mathrm { H } _ { 2 } 0$ , 0.02 M $\\mathrm { F e C l } _ { 2 } { \\cdot } 4 \\mathrm { H } _ { 2 } 0$ , 0.02 M CoCl2·6H2O, 0.1 M $\\mathsf { N i C l } _ { 2 } . 6 \\mathsf { H } _ { 2 } 0$ , 0.014 M $\\mathrm { C u C l _ { 2 } { \\cdot } 2 H _ { 2 } O , 0 . 0 1 \\ M Z n C l _ { 2 } }$ , and 0.1 M HCl.'], 'key_parameters': 'Same process as FeCoNiCrCu (Constant current density of -1.5 A cm^-2 for 20 s at room temperature)'}, 'other_environmental_params': [{'key': 'Reference Electrode', 'value': 'Hg/Hg2SO4', 'source': ['Typically, a standard three-electrode system was employed with ${ \\mathrm { H g / H g } _ { 2 } S 0 _ { 4 } }$ as the reference electrode, graphite as the counter electrode, and carbon fiber paper (CFP) as the working electrode to be a substrate. ']}, {'key': 'Counter Electrode', 'value': 'Graphite', 'source': ['Typically, a standard three-electrode system was employed with ${ \\mathrm { H g / H g } _ { 2 } S 0 _ { 4 } }$ as the reference electrode, graphite as the counter electrode, and carbon fiber paper (CFP) as the working electrode to be a substrate. ']}]}}, {'alloy_id': 'Fe0.22Co0.18Ni0.18Cr0.14Cu0.28', 'performance': {'stability': {'source': ['\nStability is another vital factor in evaluating the performance of electrocatalysts. Consequently, a chronoamperometry measurement for HEA- $\\alpha$ was conducted at a static current density of $1 0 ~ \\mathrm { { m A } }$ $\\mathrm { c m } ^ { - 2 }$ . ', 'The current density was still over $9 . 2 ~ \\mathrm { m A } ~ \\mathrm { c m } ^ { - 2 }$ after $1 4 \\ \\mathrm { h }$ of testing (Fig. S13(a)). Moreover, its hierarchical dendritic-like structures and element distributions remain unchanged (Figs. '], 'cycle_count': None, 'test_method': 'Chronopotentiometry', 'duration_hours': '14', 'degradation_details': 'current density from 10 mA cm^-2 to over 9.2 mA cm^-2', 'performance_retention': '92%'}, 'tafel_slope': {'unit': 'mV dec^-1', 'value': '62', 'source': ['HEA- $\\alpha$ also has the lowest Tafel slope $( 6 2 \\ \\mathrm { m V } \\ \\mathrm { d e c } ^ { - 1 }$ ) among all HEAs (Fig. $4 ( \\mathsfit { c } ) _ { , }$ , indicating a Volmer-Heyrovsky mechanism for the alkaline HER of HEA- $\\mathbf { \\nabla } \\cdot \\alpha$ [37,38]. ']}, 'overpotential': [{'unit': 'mV', 'value': '84', 'source': ['1 4 } C u _ { 0 . 2 8 } }$ was fabricated and used as an electrocatalyst for the hydrogen evolution reaction in alkaline media. The noble-metal-free HEA exhibits an overpotential of $8 4 ~ \\mathrm { m V }$ at a current density of $1 0 \\ m A \\ c m ^ { - 2 }$ , which is among the lowest even compared to noble metal-based electrocatalysts. ', 'A low overpotential of $8 4 ~ \\mathrm { m V } ~ ( \\eta _ { 1 0 } )$ is achieved on HEA- $\\alpha$ . '], 'current_density': '10 mA cm^-2'}], 'supplementary_performance': [{'key': 'double-layer capacitance (Cdl)', 'value': '10.2 mF cm^-2', 'source': ['HEA- $\\alpha$ represents a $C _ { \\mathrm { d l } }$ value of $1 0 . 2 ~ \\mathrm { m F ~ c m ^ { - 2 } }$ according to the cyclic voltammetry (CV) curves at various scan rates, much higher than the corresponding quaternary alloys (Figs. ']}, {'key': 'onset potential (FTacV)', 'value': '~9 mV', 'source': ['The onset potentials of the HEA- $\\mathbf { \\nabla } \\alpha$ and commercial $\\sf P t / C$ catalysts are comparable and close to $\\sim 9 ~ \\mathrm { m V }$ in FTacV (Fig. 4(b)), much lower than those of the quaternary alloys. ']}]}, 'experimental_conditions': {'test_setup': {'source': ['Typically, a standard three-electrode system was employed with ${ \\mathrm { H g / H g } _ { 2 } S 0 _ { 4 } }$ as the reference electrode, graphite as the counter electrode, and carbon fiber paper (CFP) as the working electrode to be a substrate. ', 'Using an overpotential of $1 0 ~ \\mathrm { \\ m A }$ $\\mathsf { c m } ^ { - 2 } \\ ( \\eta _ { 1 0 } )$ as an index, the most active HEA catalyst was identified as $\\mathrm { F e _ { 0 . 2 2 } C o _ { 0 . 1 8 } N i _ { 0 . 1 8 } C r _ { 0 . 1 4 } C u _ { 0 . 2 8 } }$ (denoted HEA- $\\mathbf { \\nabla } \\alpha$ ) by screening a library of alloys of 5 metals (Fe, Co, Ni, Cr, and Cu) at different ratios (Fig. S9). Fig. 4(a) displays the linear sweep voltammetry (LSV) curves with iR correction of HEA- $\\mathbf { \\nabla } \\alpha$ and five other quaternary alloys, with commercial $\\sf P t / C$ (20 wt% Pt on carbon black) for comparison. '], 'scan_rate': None, 'substrate': 'carbon fiber paper (CFP)', 'ir_compensation': 'iR loss correction'}, 'electrolyte': {'source': ['\n# 3.2. Electrochemical characterization\n\nTo elucidate entropy effects on the electrocatalytic activity of alloys, alkaline hydrogen evolution reaction (HER) activities of the self-supporting hierarchical HEAs were measured in an $\\Nu _ { 2 }$ - saturated $1 . 0 \\ \\mathrm { M }$ KOH electrolyte. '], 'ph_value': None, 'concentration_molar': '1.0 M', 'electrolyte_composition': 'KOH'}, 'synthesis_method': {'method': 'far-from-equilibrium electrodeposition', 'source': ['\n# 2. Experimental\n\nSelf-supporting hierarchical FeCoNiCrCu high-entropy alloy (HEA) electrodes prepared through a simple electrodeposition process as cathodes under a constant current density of $- 1 . 5 \\mathrm { ~ A ~ c m } ^ { - 2 }$ for $2 0 \\ s$ at room temperature with an electrochemical workstation (Zahner iM6e). '], 'key_parameters': 'constant current density of -1.5 A cm^-2 for 20 s at room temperature'}, 'other_environmental_params': [{'key': 'reference electrode', 'value': 'Hg/Hg2SO4', 'source': ['Typically, a standard three-electrode system was employed with ${ \\mathrm { H g / H g } _ { 2 } S 0 _ { 4 } }$ as the reference electrode, graphite as the counter electrode, and carbon fiber paper (CFP) as the working electrode to be a substrate. ']}, {'key': 'counter electrode', 'value': 'graphite', 'source': ['Typically, a standard three-electrode system was employed with ${ \\mathrm { H g / H g } _ { 2 } S 0 _ { 4 } }$ as the reference electrode, graphite as the counter electrode, and carbon fiber paper (CFP) as the working electrode to be a substrate. ']}, {'key': 'precursor solution composition', 'value': '0.03 M CrCl3·6H2O, 0.02 M FeCl2·4H2O, 0.02 M CoCl2·6H2O, 0.1 M NiCl2·6H2O, 0.014 M CuCl2·2H2O, and 0.1 M HCl', 'source': ['Meanwhile, a homogeneous aqueous solution was used as electrolytes involving 0.03 M $\\mathrm { C r C l } _ { 3 } { \\cdot } 6 \\mathrm { H } _ { 2 } 0$ , 0.02 M $\\mathrm { F e C l } _ { 2 } { \\cdot } 4 \\mathrm { H } _ { 2 } 0 ,$ , 0.02 M ${ \\mathsf { C o C l } } _ { 2 } { \\cdot } 6 { \\mathsf { H } } _ { 2 } 0$ , 0.1 M $\\mathrm { N i C l } _ { 2 } { \\cdot } 6 \\mathrm { H } _ { 2 } 0$ , 0.014 M $\\mathrm { C u C l } _ { 2 } { \\cdot } 2 \\mathrm { H } _ { 2 } 0$ , and 0.1 M HCl to synthesize $\\mathrm { F e } _ { 0 . 2 2 } \\mathrm { C o } _ { 0 . 1 8 } \\mathrm { N i } _ { 0 . 1 8 } \\mathrm { C r } _ { 0 . 1 4 } \\mathrm { C u } _ { 0 . 2 8 }$ . ']}]}}, {'alloy_id': 'CoNiCrCu', 'performance': {'stability': {'source': [], 'cycle_count': None, 'test_method': 'Unknown', 'duration_hours': None, 'degradation_details': None, 'performance_retention': None}, 'tafel_slope': {'unit': 'mV dec^-1', 'value': None, 'source': []}, 'overpotential': [], 'supplementary_performance': []}, 'experimental_conditions': {'test_setup': {'source': ['Typically, a standard three-electrode system was employed with ${ \\mathrm { H g / H g } _ { 2 } S 0 _ { 4 } }$ as the reference electrode, graphite as the counter electrode, and carbon fiber paper (CFP) as the working electrode to be a substrate. ', 'Using an overpotential of $1 0 ~ \\mathrm { \\ m A }$ $\\mathsf { c m } ^ { - 2 } \\ ( \\eta _ { 1 0 } )$ as an index, the most active HEA catalyst was identified as $\\mathrm { F e _ { 0 . 2 2 } C o _ { 0 . 1 8 } N i _ { 0 . 1 8 } C r _ { 0 . 1 4 } C u _ { 0 . 2 8 } }$ (denoted HEA- $\\mathbf { \\nabla } \\alpha$ ) by screening a library of alloys of 5 metals (Fe, Co, Ni, Cr, and Cu) at different ratios (Fig. S9). Fig. 4(a) displays the linear sweep voltammetry (LSV) curves with iR correction of HEA- $\\mathbf { \\nabla } \\alpha$ and five other quaternary alloys, with commercial $\\sf P t / C$ (20 wt% Pt on carbon black) for comparison. '], 'scan_rate': None, 'substrate': 'carbon fiber paper (CFP)', 'ir_compensation': 'iR loss correction'}, 'electrolyte': {'source': ['\n# 3.2. Electrochemical characterization\n\nTo elucidate entropy effects on the electrocatalytic activity of alloys, alkaline hydrogen evolution reaction (HER) activities of the self-supporting hierarchical HEAs were measured in an $\\Nu _ { 2 }$ - saturated $1 . 0 \\ \\mathrm { M }$ KOH electrolyte. '], 'ph_value': None, 'concentration_molar': '1.0 M', 'electrolyte_composition': 'KOH'}, 'synthesis_method': {'method': 'far-from-equilibrium electrodeposition', 'source': ['\n# 2. Experimental\n\nSelf-supporting hierarchical FeCoNiCrCu high-entropy alloy (HEA) electrodes prepared through a simple electrodeposition process as cathodes under a constant current density of $- 1 . 5 \\mathrm { ~ A ~ c m } ^ { - 2 }$ for $2 0 \\ s$ at room temperature with an electrochemical workstation (Zahner iM6e). ', 'In addition, CoNiCrCu, FeNiCrCu, FeCoCrCu, FeCoNiCu, and FeCoNiCr were prepared via the same approach mentioned above except for excluding the precursor salt for the electrolytes that the sample lacks compared with FeCoNiCrCu while keeping the total ion concentration unchanged.'], 'key_parameters': 'constant current density of -1.5 A cm^-2 for 20 s at room temperature'}, 'other_environmental_params': [{'key': 'reference electrode', 'value': 'Hg/Hg2SO4', 'source': ['Typically, a standard three-electrode system was employed with ${ \\mathrm { H g / H g } _ { 2 } S 0 _ { 4 } }$ as the reference electrode, graphite as the counter electrode, and carbon fiber paper (CFP) as the working electrode to be a substrate. ']}, {'key': 'counter electrode', 'value': 'graphite', 'source': ['Typically, a standard three-electrode system was employed with ${ \\mathrm { H g / H g } _ { 2 } S 0 _ { 4 } }$ as the reference electrode, graphite as the counter electrode, and carbon fiber paper (CFP) as the working electrode to be a substrate. ']}]}}, {'alloy_id': 'FeNiCrCu', 'performance': {'stability': {'source': [], 'cycle_count': None, 'test_method': 'Unknown', 'duration_hours': None, 'degradation_details': None, 'performance_retention': None}, 'tafel_slope': {'unit': 'mV dec^-1', 'value': None, 'source': []}, 'overpotential': [], 'supplementary_performance': []}, 'experimental_conditions': {'test_setup': {'source': ['Typically, a standard three-electrode system was employed with ${ \\mathrm { H g / H g } _ { 2 } S 0 _ { 4 } }$ as the reference electrode, graphite as the counter electrode, and carbon fiber paper (CFP) as the working electrode to be a substrate. ', 'Using an overpotential of $1 0 ~ \\mathrm { \\ m A }$ $\\mathsf { c m } ^ { - 2 } \\ ( \\eta _ { 1 0 } )$ as an index, the most active HEA catalyst was identified as $\\mathrm { F e _ { 0 . 2 2 } C o _ { 0 . 1 8 } N i _ { 0 . 1 8 } C r _ { 0 . 1 4 } C u _ { 0 . 2 8 } }$ (denoted HEA- $\\mathbf { \\nabla } \\alpha$ ) by screening a library of alloys of 5 metals (Fe, Co, Ni, Cr, and Cu) at different ratios (Fig. S9). Fig. 4(a) displays the linear sweep voltammetry (LSV) curves with iR correction of HEA- $\\mathbf { \\nabla } \\alpha$ and five other quaternary alloys, with commercial $\\sf P t / C$ (20 wt% Pt on carbon black) for comparison. '], 'scan_rate': None, 'substrate': 'carbon fiber paper (CFP)', 'ir_compensation': 'iR loss correction'}, 'electrolyte': {'source': ['\n# 3.2. Electrochemical characterization\n\nTo elucidate entropy effects on the electrocatalytic activity of alloys, alkaline hydrogen evolution reaction (HER) activities of the self-supporting hierarchical HEAs were measured in an $\\Nu _ { 2 }$ - saturated $1 . 0 \\ \\mathrm { M }$ KOH electrolyte. '], 'ph_value': None, 'concentration_molar': '1.0 M', 'electrolyte_composition': 'KOH'}, 'synthesis_method': {'method': 'far-from-equilibrium electrodeposition', 'source': ['\n# 2. Experimental\n\nSelf-supporting hierarchical FeCoNiCrCu high-entropy alloy (HEA) electrodes prepared through a simple electrodeposition process as cathodes under a constant current density of $- 1 . 5 \\mathrm { ~ A ~ c m } ^ { - 2 }$ for $2 0 \\ s$ at room temperature with an electrochemical workstation (Zahner iM6e). ', 'In addition, CoNiCrCu, FeNiCrCu, FeCoCrCu, FeCoNiCu, and FeCoNiCr were prepared via the same approach mentioned above except for excluding the precursor salt for the electrolytes that the sample lacks compared with FeCoNiCrCu while keeping the total ion concentration unchanged.'], 'key_parameters': 'constant current density of -1.5 A cm^-2 for 20 s at room temperature'}, 'other_environmental_params': [{'key': 'reference electrode', 'value': 'Hg/Hg2SO4', 'source': ['Typically, a standard three-electrode system was employed with ${ \\mathrm { H g / H g } _ { 2 } S 0 _ { 4 } }$ as the reference electrode, graphite as the counter electrode, and carbon fiber paper (CFP) as the working electrode to be a substrate. ']}, {'key': 'counter electrode', 'value': 'graphite', 'source': ['Typically, a standard three-electrode system was employed with ${ \\mathrm { H g / H g } _ { 2 } S 0 _ { 4 } }$ as the reference electrode, graphite as the counter electrode, and carbon fiber paper (CFP) as the working electrode to be a substrate. ']}]}}, {'alloy_id': 'FeCoCrCu', 'performance': {'stability': {'source': [], 'cycle_count': None, 'test_method': 'Unknown', 'duration_hours': None, 'degradation_details': None, 'performance_retention': None}, 'tafel_slope': {'unit': 'mV dec^-1', 'value': None, 'source': []}, 'overpotential': [], 'supplementary_performance': []}, 'experimental_conditions': {'test_setup': {'source': ['Typically, a standard three-electrode system was employed with ${ \\mathrm { H g / H g } _ { 2 } S 0 _ { 4 } }$ as the reference electrode, graphite as the counter electrode, and carbon fiber paper (CFP) as the working electrode to be a substrate. ', 'Using an overpotential of $1 0 ~ \\mathrm { \\ m A }$ $\\mathsf { c m } ^ { - 2 } \\ ( \\eta _ { 1 0 } )$ as an index, the most active HEA catalyst was identified as $\\mathrm { F e _ { 0 . 2 2 } C o _ { 0 . 1 8 } N i _ { 0 . 1 8 } C r _ { 0 . 1 4 } C u _ { 0 . 2 8 } }$ (denoted HEA- $\\mathbf { \\nabla } \\alpha$ ) by screening a library of alloys of 5 metals (Fe, Co, Ni, Cr, and Cu) at different ratios (Fig. S9). Fig. 4(a) displays the linear sweep voltammetry (LSV) curves with iR correction of HEA- $\\mathbf { \\nabla } \\alpha$ and five other quaternary alloys, with commercial $\\sf P t / C$ (20 wt% Pt on carbon black) for comparison. '], 'scan_rate': None, 'substrate': 'carbon fiber paper (CFP)', 'ir_compensation': 'iR loss correction'}, 'electrolyte': {'source': ['\n# 3.2. Electrochemical characterization\n\nTo elucidate entropy effects on the electrocatalytic activity of alloys, alkaline hydrogen evolution reaction (HER) activities of the self-supporting hierarchical HEAs were measured in an $\\Nu _ { 2 }$ - saturated $1 . 0 \\ \\mathrm { M }$ KOH electrolyte. '], 'ph_value': None, 'concentration_molar': '1.0 M', 'electrolyte_composition': 'KOH'}, 'synthesis_method': {'method': 'far-from-equilibrium electrodeposition', 'source': ['\n# 2. Experimental\n\nSelf-supporting hierarchical FeCoNiCrCu high-entropy alloy (HEA) electrodes prepared through a simple electrodeposition process as cathodes under a constant current density of $- 1 . 5 \\mathrm { ~ A ~ c m } ^ { - 2 }$ for $2 0 \\ s$ at room temperature with an electrochemical workstation (Zahner iM6e). ', 'In addition, CoNiCrCu, FeNiCrCu, FeCoCrCu, FeCoNiCu, and FeCoNiCr were prepared via the same approach mentioned above except for excluding the precursor salt for the electrolytes that the sample lacks compared with FeCoNiCrCu while keeping the total ion concentration unchanged.'], 'key_parameters': 'constant current density of -1.5 A cm^-2 for 20 s at room temperature'}, 'other_environmental_params': [{'key': 'reference electrode', 'value': 'Hg/Hg2SO4', 'source': ['Typically, a standard three-electrode system was employed with ${ \\mathrm { H g / H g } _ { 2 } S 0 _ { 4 } }$ as the reference electrode, graphite as the counter electrode, and carbon fiber paper (CFP) as the working electrode to be a substrate. ']}, {'key': 'counter electrode', 'value': 'graphite', 'source': ['Typically, a standard three-electrode system was employed with ${ \\mathrm { H g / H g } _ { 2 } S 0 _ { 4 } }$ as the reference electrode, graphite as the counter electrode, and carbon fiber paper (CFP) as the working electrode to be a substrate. ']}]}}]}
126 | ed3eb588aa5725bff1165831db7eff24 | {"extraction_results": [{"alloy_id": "PtPdRhRuMo", "performance": {"stability": {"source": ["These theoretical predictions were subsequently translated into experimental testing, confirming the superior electrochemical performance of PtPdRhRuMo. Accordingly, the quinary HEA-PtPdRhRuMo catalysts demonstrated not only‘remarkable long-term durability (maintaining approximately $4 8 \\%$ of their initial activity after $_ { 1 0 , 0 0 0 \\mathrm { { s } } } ,$ but also high catalytic performance,with electric current values of up to $1 8 . 2 \\dot { 0 } \\mathrm { \\ m A } / \\mathrm { c m } ^ { 2 }$ and 9.89 A $\\mathrm { m g _ { P t } } ^ { - 1 }$ for the fim sample, and $1 2 . 0 2 ~ \\mathrm { m A } / \\mathrm { c m } ^ { 2 }$ and $7 . 7 0 \\mathrm { A } \\mathrm { m g } _ { \\mathrm { P t } } ^ { - 1 }$ for the nanoparticle sample. ", "To shed light on MOR durability, the chronoamperometry (CA) test was investigated at $0 . 6 4 0 \\mathrm { V }$ vs RHE for these catalysts throughout $1 0 , 0 0 0 \\ s .$ As shown in Figure 5d, $\\mathrm { m { \\cdot } H E A N P ( M o ) }$ exhibits high MOR activity and long-term durability, retaining $2 . 5 7 \\ : \\mathrm { A } \\ : \\mathrm { m } \\overline { { \\mathrm { g } _ { \\mathrm { P t } } } } ^ { - 1 }$ after 10,000 s (approximately $4 8 \\%$ of its initial activity, $\\mathrm { M A } _ { @ t 0 } =$ $5 . 3 5 \\mathrm { A } \\mathrm { m g _ { P t } } ^ { = }$ at $t = 0$ ). "], "cycle_count": null, "test_method": "Chronopotentiometry", "duration_hours": null, "degradation_details": null, "performance_retention": "48%"}, "tafel_slope": {"unit": null, "value": null, "source": []}, "overpotential": [], "supplementary_performance": [{"key": "mass_activity_Pt", "value": "9.89 A mg_Pt^-1", "source": ["2 0 \\mathrm { \\ m A \\ c m } ^ { - 2 } and a mass activity of 9.89 A \\mathrm { { m g _ { P t } } ^ { - 1 } }， alongside the long-term durability for efficient methanol electrooxidation applications.", "These theoretical predictions were subsequently translated into experimental testing, confirming the superior electrochemical performance of PtPdRhRuMo. Accordingly, the quinary HEA-PtPdRhRuMo catalysts demonstrated not only‘remarkable long-term durability (maintaining approximately $4 8 \\%$ of their initial activity after $_ { 1 0 , 0 0 0 \\mathrm { { s } } } ,$ but also high catalytic performance,with electric current values of up to $1 8 . 2 \\dot { 0 } \\mathrm { \\ m A } / \\mathrm { c m } ^ { 2 }$ and 9.89 A $\\mathrm { m g _ { P t } } ^ { - 1 }$ for the fim sample, and $1 2 . 0 2 ~ \\mathrm { m A } / \\mathrm { c m } ^ { 2 }$ and $7 . 7 0 \\mathrm { A } \\mathrm { m g } _ { \\mathrm { P t } } ^ { - 1 }$ for the nanoparticle sample. "]}, {"key": "mass_activity_all_metals", "value": "4.49 A mg_all-metals^-1", "source": ["This again suggests the facile adsorption of methanol molecules and their effective oxidation onm-HEAF(Mo).39In particular,the mHEAF(Mo) exhibits the highest MOR-specific activity of 18.20 $\\mathrm { m A } / { \\mathrm { c m } ^ { 2 } }$ ,which is ${ \\sim } 1 . 5$ times higher than that of the $\\mathbf { m }$ -MEAF （ $1 2 . 2 8 ~ \\mathrm { m A } / \\mathrm { c m } ^ { 2 } )$ and 8.3 times greater than that of commercial $\\mathrm { P t } { - } \\mathrm { C }$ $( 2 . 2 \\mathrm { m A } / \\mathrm { c m } ^ { 2 } )$ ).Besides, $\\mathbf { m }$ -HEA film has a larger forward $\\left( I _ { \\mathrm { f } } \\right)$ to backward $\\left( I _ { \\mathrm { b } } \\right)$ MOR current ratio $( I _ { \\mathrm { f } } / I _ { \\mathrm { b } } \\sim 3 . 8 7 )$ than mMEAF $( \\sim 3 . 4 6 )$ ，suggesting better handling of reaction intermediates38,39 on HEA film, consistent with the computational predictions.Among the considered catalysts, $\\mathbf { m }$ -HEAF$\\left( \\mathbf { M o } \\right)$ delivers the highest MOR activity for both $\\mathrm { P t }$ -mass loading and all-metal-mass loading, which is $9 . 8 9 \\mathrm { A } \\mathrm { m g _ { P t } } ^ { - 1 }$ and 4.49 A $\\mathrm { m g _ { a l l - m e t a l s } } ^ { - 1 }$ ， respectively (Figures 5g, S27,and Tables S7，S8).Moreover， the significant enhancement in MOR activity (for both specific current and mass activity）of Mobased HEA catalysts surpasses those of many recently reported Pt-based catalytic systems and HEA systems (Figure $5 \\mathrm { h }$ and Table S8).Further analysis of electrochemical impedance spectroscopy (EIS) (Figure S28) and Randles-Sevcik (R-S) relationship (Figure S29） also reveals that the superior MOR performance of PtPdRhRuMo originates from a synergistic combination of enhanced intrinsic activity (compositional complexity transitioned from medium to high entropy）and porosity integration (optimized mass transport)."]}, {"key": "specific_activity", "value": "18.20 mA cm^-2", "source": ["This again suggests the facile adsorption of methanol molecules and their effective oxidation onm-HEAF(Mo).39In particular,the mHEAF(Mo) exhibits the highest MOR-specific activity of 18.20 $\\mathrm { m A } / { \\mathrm { c m } ^ { 2 } }$ ,which is ${ \\sim } 1 . 5$ times higher than that of the $\\mathbf { m }$ -MEAF （ $1 2 . 2 8 ~ \\mathrm { m A } / \\mathrm { c m } ^ { 2 } )$ and 8.3 times greater than that of commercial $\\mathrm { P t } { - } \\mathrm { C }$ $( 2 . 2 \\mathrm { m A } / \\mathrm { c m } ^ { 2 } )$ ).Besides, $\\mathbf { m }$ -HEA film has a larger forward $\\left( I _ { \\mathrm { f } } \\right)$ to backward $\\left( I _ { \\mathrm { b } } \\right)$ MOR current ratio $( I _ { \\mathrm { f } } / I _ { \\mathrm { b } } \\sim 3 . 8 7 )$ than mMEAF $( \\sim 3 . 4 6 )$ ，suggesting better handling of reaction intermediates38,39 on HEA film, consistent with the computational predictions.Among the considered catalysts, $\\mathbf { m }$ -HEAF$\\left( \\mathbf { M o } \\right)$ delivers the highest MOR activity for both $\\mathrm { P t }$ -mass loading and all-metal-mass loading, which is $9 . 8 9 \\mathrm { A } \\mathrm { m g _ { P t } } ^ { - 1 }$ and 4.49 A $\\mathrm { m g _ { a l l - m e t a l s } } ^ { - 1 }$ ， respectively (Figures 5g, S27,and Tables S7，S8).Moreover， the significant enhancement in MOR activity (for both specific current and mass activity）of Mobased HEA catalysts surpasses those of many recently reported Pt-based catalytic systems and HEA systems (Figure $5 \\mathrm { h }$ and Table S8).Further analysis of electrochemical impedance spectroscopy (EIS) (Figure S28) and Randles-Sevcik (R-S) relationship (Figure S29） also reveals that the superior MOR performance of PtPdRhRuMo originates from a synergistic combination of enhanced intrinsic activity (compositional complexity transitioned from medium to high entropy）and porosity integration (optimized mass transport)."]}, {"key": "onset_potential", "value": "0.446 V", "source": ["This enhancement is further supported by the lowest onset potential observed for the Mo-based HEA system $\\left( E _ { \\mathrm { o n s e t } } \\sim 0 . 4 4 6 \\ : \\mathrm { V } \\right)$ compared to the other catalysts (Figure Sb), indicating more facile methanol adsorption and a lower MOR activation barrier on $\\mathrm { m { \\cdot } H E A N P ( M o ) }$ 39 In addition, the mass activity (MA） of $\\mathrm { m { \\cdot } H E A N P ( M o ) }$ was estimated at 7.70 A $\\mathrm { m g _ { P t } } ^ { - \\mathrm { i } }$ and 3.55 A $\\mathrm { m g _ { a l l - m e t a l s } } ^ { - 1 }$ ， which isconsiderably higher than that_of m-HEANP(Ir) (2.67A $\\mathrm { { m g _ { P t } } ^ { - 1 } }$ and 1.33 A $\\mathrm { m g _ { a l l - m e t a l s } } ^ { - 1 } )$ ，m-HEANP(Au) (0.55A $\\mathrm { m { \\bar { g } _ { P t } } ^ { - 1 } }$ and 0.17 A $\\mathrm { m } \\mathrm { g } _ { \\mathrm { a l l - m e t a l s } } { } ^ { - 1 } )$ m-HEANP(Ni) (0.53A $\\mathrm { m { \\bar { g } _ { P t } } ^ { - 1 } }$ and 0.18 A $\\mathrm { m } \\mathrm { g _ { a l l - m e t a l s } } ^ { - 1 \\cdot }$ ， $\\mathbf { m }$ -MEANP (1.92A $\\mathrm { m g _ { P t } } ^ { - 1 }$ and 0.97 A $\\mathrm { m g _ { a l l - m e t a l s } } ^ { - 1 } ,$ ，and commercial $\\mathrm { P t } { - } \\mathrm { C }$ (0.68 A $\\mathrm { m g _ { P t } } ^ { - 1 }$ and 0.68 A $\\mathrm { \\ m g _ { a l l - m e t a l s } } ^ { - 1 } ,$ ）(see Figure Sc,g). "]}, {"key": "CO_oxidation_peak_potential", "value": "0.686 V", "source": ["Notably，while CO adsorption peaks（ ${ \\sim } 2 0 4 0$ $\\mathrm { c m } ^ { - 1 } ,$ ） are present across the entire applied potential range with significant intensity on $\\mathrm { P t - C } _ { \\mathrm { 3 } }$ ，their appearance on PtPdRhRuMo is limited to a narrow low-potential window $\\left( 0 . 2 5 { - } 0 . 4 5 \\mathrm { ~ V } \\right)$ with only small intensity，and they quickly disappear at higher potentials.This behavior highlights the remarkable CO-poisoning tolerance and faster oxidation kinetics on the PtPdRhRuMo surface.Indeed，the COstripping voltammetry results in Figure 6c,d further confirm the superior CO-tolerance of PtPdRhRuMo.Compared to the commercial $\\mathrm { P t } { - } \\mathrm { C }$ catalyst, which exhibits a CO oxidation peak $\\left( E _ { \\mathfrak { p } } \\right)$ of $0 . 7 5 9 \\mathrm { ~ V ~ }$ and an onset oxidation potential $( E _ { \\mathrm { o n s e t } } )$ of $0 . { \\dot { 6 } } 0 3 \\mathrm { V } ,$ PtPdRhRuMo shows negatively shifted values of $E _ { \\mathfrak { p } } =$ $0 . 6 8 6 \\mathrm { V }$ and $E _ { \\mathrm { o n s e t } } = 0 . 5 9 0 \\ : \\mathrm { V } .$ . "]}, {"key": "CO_oxidation_onset_potential", "value": "0.590 V", "source": ["Notably，while CO adsorption peaks（ ${ \\sim } 2 0 4 0$ $\\mathrm { c m } ^ { - 1 } ,$ ） are present across the entire applied potential range with significant intensity on $\\mathrm { P t - C } _ { \\mathrm { 3 } }$ ，their appearance on PtPdRhRuMo is limited to a narrow low-potential window $\\left( 0 . 2 5 { - } 0 . 4 5 \\mathrm { ~ V } \\right)$ with only small intensity，and they quickly disappear at higher potentials.This behavior highlights the remarkable CO-poisoning tolerance and faster oxidation kinetics on the PtPdRhRuMo surface.Indeed，the COstripping voltammetry results in Figure 6c,d further confirm the superior CO-tolerance of PtPdRhRuMo.Compared to the commercial $\\mathrm { P t } { - } \\mathrm { C }$ catalyst, which exhibits a CO oxidation peak $\\left( E _ { \\mathfrak { p } } \\right)$ of $0 . 7 5 9 \\mathrm { ~ V ~ }$ and an onset oxidation potential $( E _ { \\mathrm { o n s e t } } )$ of $0 . { \\dot { 6 } } 0 3 \\mathrm { V } ,$ PtPdRhRuMo shows negatively shifted values of $E _ { \\mathfrak { p } } =$ $0 . 6 8 6 \\mathrm { V }$ and $E _ { \\mathrm { o n s e t } } = 0 . 5 9 0 \\ : \\mathrm { V } .$ . "]}]}, "experimental_conditions": {"test_setup": {"source": ["\nFigure 5. MOR performance of quinary HEA-PtPdRhRuMo. (a） ECSA-normalized CV profiles of $\\mathrm { m { \\cdot } H E A N P ( M o ) }$ ，m-HEANP(Ir)，mHEANP $\\left( \\mathrm { N i } \\right)$ $\\mathbf { m }$ -HEANP(Au), $\\mathbf { m }$ -MEANP, $\\mathrm { P t } { - } \\mathrm { C }$ and (b) their corresponding onset potential from forward scan in the potential window of 0.40 to $0 . 7 5 \\mathrm { V }$ in an electrolytic solution of $1 . 0 \\mathrm { M }$ KOH: $1 . 0 \\ \\mathrm { M }$ $\\mathrm { C H } _ { 3 } \\mathrm { O H }$ using a potential scan rate of $ { 5 0 } { \\mathrm { ~ m V } } { \\mathrm { { s } ^ { - 1 } } }$ .(c） MOR mass activities concerning Pt loading of m-HEANP $\\left( \\mathbf { M o } \\right)$ ， $\\mathbf { m }$ -HEANP(Ir), $\\mathbf { m }$ -HEANP(Au), $\\mathbf { m }$ -HEANP $\\left( \\mathrm { N i } \\right)$ $\\mathbf { m }$ -MEANP,and commercial $\\mathrm { P t } { - } \\mathrm { C }$ (d) Chronoamperometric (CA) tests at $0 . 6 4 0 \\mathrm { ~ V ~ }$ versus RHE on $\\mathrm { P t \\mathrm { - } C }$ $\\mathbf { m }$ -MEANP,m-HEANP $\\left( \\operatorname { I r } \\right)$ $\\mathbf { m }$ -HEANP(Au), $\\mathbf { m }$ -HEANP(Ni),and m-HEANP(Mo).The inset shows the magnified CA profile of $\\mathrm { P t } { - } \\mathrm { C }$ for the first $4 0 0 0 s .$ (e)Long-term CA durability test of mesoporous HEA-PtPdRhRuMo, where the arrows indicate when the electrolyte is changed.(f) ECSA-normalized CV profiles of $\\scriptstyle \\mathrm { m - H E A F } ( \\mathrm { M o } )$ ， $\\mathbf { m }$ -MEAF,and Pt-C.(g） Mass activities concerning Ptloading and all-metal loading of $\\mathrm { P t - C } ,$ $\\mathbf { m }$ -MEANP,m-HEANP $\\left( \\operatorname { I r } \\right)$ ， $\\mathrm { m { \\cdot } H E A N P ( M o ) }$ ，m-MEAF,and m-HEAF(Mo). (h) Comparative specific MOR activity and mass activity (Pt-loading) of m-HEAF(Mo), m-MEAF,m-HEANP(Mo), m-HEANP(Ir), m-HEANP $\\mathrm { ( N i ) }$ , m-HEANP(Au), and m-MEANPwiththerecentlyreported HEAsandPtgroup metals-basedelectrocatalysts(abulated inthe MORcomparative Table S8).", "A $5 0 ~ \\mu \\mathrm { L }$ addition of 5 wt $\\%$ Nafion solution acted asa binding agent.After $4 5 ~ \\mathrm { \\ m i n }$ of ultrasonication，a homogeneous catalyst ink $( 5 \\mathrm { \\ m g / m L } )$ was obtained and drop-cast $( 5 \\mu \\mathrm { L } )$ onto a glassy carbon rotating disk electrode (RDE, $3 \\ \\mathrm { m m }$ diameter).Methanol oxidation reaction (MOR) was conducted in an aqueous $1 \\textbf { M }$ KOH and $1 \\textbf { M }$ methanol solution using a traditional three-electrode setup with a graphite rod as a counter electrode, a catalyst-modified RDE as the working electrode,and $\\mathrm { H g / H g O }$ $\\mathbf { \\widetilde { \\Gamma } } _ { 1 . 0 \\mathbf { M } }$ $\\mathrm { N a O H } )$ ）as the reference electrode.In the case of film samples $( \\mathbf { m } -$ $\\mathbf { M E A F / m – H E A F ( M o ) } )$ ，they were directly used as the working electrodes. "], "scan_rate": "50 mV s^-1", "substrate": "Glassy Carbon RDE", "ir_compensation": null}, "electrolyte": {"source": ["\nTo evaluate the electrochemical performance of the proposed PtPdRhRuMo alloy systems, catalyst samples were subjected to the methanol electro-oxidation reaction (MOR) in an alkaline medium (Figure 5). ", "Their MOR activity was evaluated using a typical three-electrode system and an electrolyte solution of $1 . 0 \\mathrm { ~ M ~ K O H }$ and $1 . 0 \\ \\mathrm { ~ M ~ }$ methanol. ", "A $5 0 ~ \\mu \\mathrm { L }$ addition of 5 wt $\\%$ Nafion solution acted asa binding agent.After $4 5 ~ \\mathrm { \\ m i n }$ of ultrasonication，a homogeneous catalyst ink $( 5 \\mathrm { \\ m g / m L } )$ was obtained and drop-cast $( 5 \\mu \\mathrm { L } )$ onto a glassy carbon rotating disk electrode (RDE, $3 \\ \\mathrm { m m }$ diameter).Methanol oxidation reaction (MOR) was conducted in an aqueous $1 \\textbf { M }$ KOH and $1 \\textbf { M }$ methanol solution using a traditional three-electrode setup with a graphite rod as a counter electrode, a catalyst-modified RDE as the working electrode,and $\\mathrm { H g / H g O }$ $\\mathbf { \\widetilde { \\Gamma } } _ { 1 . 0 \\mathbf { M } }$ $\\mathrm { N a O H } )$ ）as the reference electrode.In the case of film samples $( \\mathbf { m } -$ $\\mathbf { M E A F / m – H E A F ( M o ) } )$ ，they were directly used as the working electrodes. "], "ph_value": null, "concentration_molar": "1.0 M KOH + 1.0 M CH3OH", "electrolyte_composition": "KOH + CH3OH"}, "synthesis_method": {"method": null, "source": [], "key_parameters": null}, "other_environmental_params": []}}, {"alloy_id": "m-HEANP(Mo)", "performance": {"stability": {"source": ["These theoretical predictions were subsequently translated into experimental testing, confirming the superior electrochemical performance of PtPdRhRuMo. Accordingly, the quinary HEA-PtPdRhRuMo catalysts demonstrated not only‘remarkable long-term durability (maintaining approximately $4 8 \\%$ of their initial activity after $_ { 1 0 , 0 0 0 \\mathrm { { s } } } ,$ but also high catalytic performance,with electric current values of up to $1 8 . 2 \\dot { 0 } \\mathrm { \\ m A } / \\mathrm { c m } ^ { 2 }$ and 9.89 A $\\mathrm { m g _ { P t } } ^ { - 1 }$ for the fim sample, and $1 2 . 0 2 ~ \\mathrm { m A } / \\mathrm { c m } ^ { 2 }$ and $7 . 7 0 \\mathrm { A } \\mathrm { m g } _ { \\mathrm { P t } } ^ { - 1 }$ for the nanoparticle sample. ", "To shed light on MOR durability, the chronoamperometry (CA) test was investigated at $0 . 6 4 0 \\mathrm { V }$ vs RHE for these catalysts throughout $1 0 , 0 0 0 \\ s .$ As shown in Figure 5d, $\\mathrm { m { \\cdot } H E A N P ( M o ) }$ exhibits high MOR activity and long-term durability, retaining $2 . 5 7 \\ : \\mathrm { A } \\ : \\mathrm { m } \\overline { { \\mathrm { g } _ { \\mathrm { P t } } } } ^ { - 1 }$ after 10,000 s (approximately $4 8 \\%$ of its initial activity, $\\mathrm { M A } _ { @ t 0 } =$ $5 . 3 5 \\mathrm { A } \\mathrm { m g _ { P t } } ^ { = }$ at $t = 0$ ). "], "cycle_count": null, "test_method": "Chronopotentiometry", "duration_hours": null, "degradation_details": null, "performance_retention": "48%"}, "tafel_slope": {"unit": null, "value": null, "source": []}, "overpotential": [], "supplementary_performance": [{"key": "mass_activity_Pt", "value": "7.70 A mg_Pt^-1", "source": ["These theoretical predictions were subsequently translated into experimental testing, confirming the superior electrochemical performance of PtPdRhRuMo. Accordingly, the quinary HEA-PtPdRhRuMo catalysts demonstrated not only‘remarkable long-term durability (maintaining approximately $4 8 \\%$ of their initial activity after $_ { 1 0 , 0 0 0 \\mathrm { { s } } } ,$ but also high catalytic performance,with electric current values of up to $1 8 . 2 \\dot { 0 } \\mathrm { \\ m A } / \\mathrm { c m } ^ { 2 }$ and 9.89 A $\\mathrm { m g _ { P t } } ^ { - 1 }$ for the fim sample, and $1 2 . 0 2 ~ \\mathrm { m A } / \\mathrm { c m } ^ { 2 }$ and $7 . 7 0 \\mathrm { A } \\mathrm { m g } _ { \\mathrm { P t } } ^ { - 1 }$ for the nanoparticle sample. ", "This enhancement is further supported by the lowest onset potential observed for the Mo-based HEA system $\\left( E _ { \\mathrm { o n s e t } } \\sim 0 . 4 4 6 \\ : \\mathrm { V } \\right)$ compared to the other catalysts (Figure Sb), indicating more facile methanol adsorption and a lower MOR activation barrier on $\\mathrm { m { \\cdot } H E A N P ( M o ) }$ 39 In addition, the mass activity (MA） of $\\mathrm { m { \\cdot } H E A N P ( M o ) }$ was estimated at 7.70 A $\\mathrm { m g _ { P t } } ^ { - \\mathrm { i } }$ and 3.55 A $\\mathrm { m g _ { a l l - m e t a l s } } ^ { - 1 }$ ， which isconsiderably higher than that_of m-HEANP(Ir) (2.67A $\\mathrm { { m g _ { P t } } ^ { - 1 } }$ and 1.33 A $\\mathrm { m g _ { a l l - m e t a l s } } ^ { - 1 } )$ ，m-HEANP(Au) (0.55A $\\mathrm { m { \\bar { g } _ { P t } } ^ { - 1 } }$ and 0.17 A $\\mathrm { m } \\mathrm { g } _ { \\mathrm { a l l - m e t a l s } } { } ^ { - 1 } )$ m-HEANP(Ni) (0.53A $\\mathrm { m { \\bar { g } _ { P t } } ^ { - 1 } }$ and 0.18 A $\\mathrm { m } \\mathrm { g _ { a l l - m e t a l s } } ^ { - 1 \\cdot }$ ， $\\mathbf { m }$ -MEANP (1.92A $\\mathrm { m g _ { P t } } ^ { - 1 }$ and 0.97 A $\\mathrm { m g _ { a l l - m e t a l s } } ^ { - 1 } ,$ ，and commercial $\\mathrm { P t } { - } \\mathrm { C }$ (0.68 A $\\mathrm { m g _ { P t } } ^ { - 1 }$ and 0.68 A $\\mathrm { \\ m g _ { a l l - m e t a l s } } ^ { - 1 } ,$ ）(see Figure Sc,g). "]}, {"key": "mass_activity_all_metals", "value": "3.55 A mg_all-metals^-1", "source": ["This enhancement is further supported by the lowest onset potential observed for the Mo-based HEA system $\\left( E _ { \\mathrm { o n s e t } } \\sim 0 . 4 4 6 \\ : \\mathrm { V } \\right)$ compared to the other catalysts (Figure Sb), indicating more facile methanol adsorption and a lower MOR activation barrier on $\\mathrm { m { \\cdot } H E A N P ( M o ) }$ 39 In addition, the mass activity (MA） of $\\mathrm { m { \\cdot } H E A N P ( M o ) }$ was estimated at 7.70 A $\\mathrm { m g _ { P t } } ^ { - \\mathrm { i } }$ and 3.55 A $\\mathrm { m g _ { a l l - m e t a l s } } ^ { - 1 }$ ， which isconsiderably higher than that_of m-HEANP(Ir) (2.67A $\\mathrm { { m g _ { P t } } ^ { - 1 } }$ and 1.33 A $\\mathrm { m g _ { a l l - m e t a l s } } ^ { - 1 } )$ ，m-HEANP(Au) (0.55A $\\mathrm { m { \\bar { g } _ { P t } } ^ { - 1 } }$ and 0.17 A $\\mathrm { m } \\mathrm { g } _ { \\mathrm { a l l - m e t a l s } } { } ^ { - 1 } )$ m-HEANP(Ni) (0.53A $\\mathrm { m { \\bar { g } _ { P t } } ^ { - 1 } }$ and 0.18 A $\\mathrm { m } \\mathrm { g _ { a l l - m e t a l s } } ^ { - 1 \\cdot }$ ， $\\mathbf { m }$ -MEANP (1.92A $\\mathrm { m g _ { P t } } ^ { - 1 }$ and 0.97 A $\\mathrm { m g _ { a l l - m e t a l s } } ^ { - 1 } ,$ ，and commercial $\\mathrm { P t } { - } \\mathrm { C }$ (0.68 A $\\mathrm { m g _ { P t } } ^ { - 1 }$ and 0.68 A $\\mathrm { \\ m g _ { a l l - m e t a l s } } ^ { - 1 } ,$ ）(see Figure Sc,g). "]}, {"key": "specific_activity", "value": "12.02 mA cm^-2", "source": ["These theoretical predictions were subsequently translated into experimental testing, confirming the superior electrochemical performance of PtPdRhRuMo. Accordingly, the quinary HEA-PtPdRhRuMo catalysts demonstrated not only‘remarkable long-term durability (maintaining approximately $4 8 \\%$ of their initial activity after $_ { 1 0 , 0 0 0 \\mathrm { { s } } } ,$ but also high catalytic performance,with electric current values of up to $1 8 . 2 \\dot { 0 } \\mathrm { \\ m A } / \\mathrm { c m } ^ { 2 }$ and 9.89 A $\\mathrm { m g _ { P t } } ^ { - 1 }$ for the fim sample, and $1 2 . 0 2 ~ \\mathrm { m A } / \\mathrm { c m } ^ { 2 }$ and $7 . 7 0 \\mathrm { A } \\mathrm { m g } _ { \\mathrm { P t } } ^ { - 1 }$ for the nanoparticle sample. ", "In Figures 5a and S25, clear anodic peaks during forward and backward scans indicate the electrooxidation of methanol and its intermediates in MOR studies for all electrocatalysts.38 Notably，m-HEANP(Mo) demonstrates significantly higher MOR activity $( 1 2 . 0 2 \\ \\mathrm { m A } /$ $\\mathsf { c m } ^ { 2 } ,$ )，outperforming m-HEANP(Ir） $\\mathbf { \\langle 7 . 9 2 m A / c m ^ { 2 } }$ )，mHEANP(Au） $\\left( 0 . 3 3 \\mathrm { m A } / \\mathrm { c m } ^ { 2 } \\right)$ )，m-HEANP(Ni) $( 0 . 3 9 ~ \\mathrm { \\ m A } /$ $\\mathsf { c m } ^ { 2 }$ ， $\\mathbf { m }$ -MEANP $( 6 . 1 1 \\ \\mathrm { \\ m A } / \\mathrm { c m } ^ { 2 } )$ ，and commercial $\\mathrm { P t } { - } \\mathrm { C }$ $\\left( 2 . 0 4 ~ \\mathrm { m A } / \\mathrm { c m } ^ { 2 } \\right)$ ). "]}, {"key": "onset_potential", "value": "0.446 V", "source": ["This enhancement is further supported by the lowest onset potential observed for the Mo-based HEA system $\\left( E _ { \\mathrm { o n s e t } } \\sim 0 . 4 4 6 \\ : \\mathrm { V } \\right)$ compared to the other catalysts (Figure Sb), indicating more facile methanol adsorption and a lower MOR activation barrier on $\\mathrm { m { \\cdot } H E A N P ( M o ) }$ 39 In addition, the mass activity (MA） of $\\mathrm { m { \\cdot } H E A N P ( M o ) }$ was estimated at 7.70 A $\\mathrm { m g _ { P t } } ^ { - \\mathrm { i } }$ and 3.55 A $\\mathrm { m g _ { a l l - m e t a l s } } ^ { - 1 }$ ， which isconsiderably higher than that_of m-HEANP(Ir) (2.67A $\\mathrm { { m g _ { P t } } ^ { - 1 } }$ and 1.33 A $\\mathrm { m g _ { a l l - m e t a l s } } ^ { - 1 } )$ ，m-HEANP(Au) (0.55A $\\mathrm { m { \\bar { g } _ { P t } } ^ { - 1 } }$ and 0.17 A $\\mathrm { m } \\mathrm { g } _ { \\mathrm { a l l - m e t a l s } } { } ^ { - 1 } )$ m-HEANP(Ni) (0.53A $\\mathrm { m { \\bar { g } _ { P t } } ^ { - 1 } }$ and 0.18 A $\\mathrm { m } \\mathrm { g _ { a l l - m e t a l s } } ^ { - 1 \\cdot }$ ， $\\mathbf { m }$ -MEANP (1.92A $\\mathrm { m g _ { P t } } ^ { - 1 }$ and 0.97 A $\\mathrm { m g _ { a l l - m e t a l s } } ^ { - 1 } ,$ ，and commercial $\\mathrm { P t } { - } \\mathrm { C }$ (0.68 A $\\mathrm { m g _ { P t } } ^ { - 1 }$ and 0.68 A $\\mathrm { \\ m g _ { a l l - m e t a l s } } ^ { - 1 } ,$ ）(see Figure Sc,g). "]}, {"key": "CO_oxidation_peak_potential", "value": "0.686 V", "source": ["Notably，while CO adsorption peaks（ ${ \\sim } 2 0 4 0$ $\\mathrm { c m } ^ { - 1 } ,$ ） are present across the entire applied potential range with significant intensity on $\\mathrm { P t - C } _ { \\mathrm { 3 } }$ ，their appearance on PtPdRhRuMo is limited to a narrow low-potential window $\\left( 0 . 2 5 { - } 0 . 4 5 \\mathrm { ~ V } \\right)$ with only small intensity，and they quickly disappear at higher potentials.This behavior highlights the remarkable CO-poisoning tolerance and faster oxidation kinetics on the PtPdRhRuMo surface.Indeed，the COstripping voltammetry results in Figure 6c,d further confirm the superior CO-tolerance of PtPdRhRuMo.Compared to the commercial $\\mathrm { P t } { - } \\mathrm { C }$ catalyst, which exhibits a CO oxidation peak $\\left( E _ { \\mathfrak { p } } \\right)$ of $0 . 7 5 9 \\mathrm { ~ V ~ }$ and an onset oxidation potential $( E _ { \\mathrm { o n s e t } } )$ of $0 . { \\dot { 6 } } 0 3 \\mathrm { V } ,$ PtPdRhRuMo shows negatively shifted values of $E _ { \\mathfrak { p } } =$ $0 . 6 8 6 \\mathrm { V }$ and $E _ { \\mathrm { o n s e t } } = 0 . 5 9 0 \\ : \\mathrm { V } .$ . "]}, {"key": "CO_oxidation_onset_potential", "value": "0.590 V", "source": ["Notably，while CO adsorption peaks（ ${ \\sim } 2 0 4 0$ $\\mathrm { c m } ^ { - 1 } ,$ ） are present across the entire applied potential range with significant intensity on $\\mathrm { P t - C } _ { \\mathrm { 3 } }$ ，their appearance on PtPdRhRuMo is limited to a narrow low-potential window $\\left( 0 . 2 5 { - } 0 . 4 5 \\mathrm { ~ V } \\right)$ with only small intensity，and they quickly disappear at higher potentials.This behavior highlights the remarkable CO-poisoning tolerance and faster oxidation kinetics on the PtPdRhRuMo surface.Indeed，the COstripping voltammetry results in Figure 6c,d further confirm the superior CO-tolerance of PtPdRhRuMo.Compared to the commercial $\\mathrm { P t } { - } \\mathrm { C }$ catalyst, which exhibits a CO oxidation peak $\\left( E _ { \\mathfrak { p } } \\right)$ of $0 . 7 5 9 \\mathrm { ~ V ~ }$ and an onset oxidation potential $( E _ { \\mathrm { o n s e t } } )$ of $0 . { \\dot { 6 } } 0 3 \\mathrm { V } ,$ PtPdRhRuMo shows negatively shifted values of $E _ { \\mathfrak { p } } =$ $0 . 6 8 6 \\mathrm { V }$ and $E _ { \\mathrm { o n s e t } } = 0 . 5 9 0 \\ : \\mathrm { V } .$ . "]}]}, "experimental_conditions": {"test_setup": {"source": ["\nFigure 5. MOR performance of quinary HEA-PtPdRhRuMo. (a） ECSA-normalized CV profiles of $\\mathrm { m { \\cdot } H E A N P ( M o ) }$ ，m-HEANP(Ir)，mHEANP $\\left( \\mathrm { N i } \\right)$ $\\mathbf { m }$ -HEANP(Au), $\\mathbf { m }$ -MEANP, $\\mathrm { P t } { - } \\mathrm { C }$ and (b) their corresponding onset potential from forward scan in the potential window of 0.40 to $0 . 7 5 \\mathrm { V }$ in an electrolytic solution of $1 . 0 \\mathrm { M }$ KOH: $1 . 0 \\ \\mathrm { M }$ $\\mathrm { C H } _ { 3 } \\mathrm { O H }$ using a potential scan rate of $ { 5 0 } { \\mathrm { ~ m V } } { \\mathrm { { s } ^ { - 1 } } }$ .(c） MOR mass activities concerning Pt loading of m-HEANP $\\left( \\mathbf { M o } \\right)$ ， $\\mathbf { m }$ -HEANP(Ir), $\\mathbf { m }$ -HEANP(Au), $\\mathbf { m }$ -HEANP $\\left( \\mathrm { N i } \\right)$ $\\mathbf { m }$ -MEANP,and commercial $\\mathrm { P t } { - } \\mathrm { C }$ (d) Chronoamperometric (CA) tests at $0 . 6 4 0 \\mathrm { ~ V ~ }$ versus RHE on $\\mathrm { P t \\mathrm { - } C }$ $\\mathbf { m }$ -MEANP,m-HEANP $\\left( \\operatorname { I r } \\right)$ $\\mathbf { m }$ -HEANP(Au), $\\mathbf { m }$ -HEANP(Ni),and m-HEANP(Mo).The inset shows the magnified CA profile of $\\mathrm { P t } { - } \\mathrm { C }$ for the first $4 0 0 0 s .$ (e)Long-term CA durability test of mesoporous HEA-PtPdRhRuMo, where the arrows indicate when the electrolyte is changed.(f) ECSA-normalized CV profiles of $\\scriptstyle \\mathrm { m - H E A F } ( \\mathrm { M o } )$ ， $\\mathbf { m }$ -MEAF,and Pt-C.(g） Mass activities concerning Ptloading and all-metal loading of $\\mathrm { P t - C } ,$ $\\mathbf { m }$ -MEANP,m-HEANP $\\left( \\operatorname { I r } \\right)$ ， $\\mathrm { m { \\cdot } H E A N P ( M o ) }$ ，m-MEAF,and m-HEAF(Mo). (h) Comparative specific MOR activity and mass activity (Pt-loading) of m-HEAF(Mo), m-MEAF,m-HEANP(Mo), m-HEANP(Ir), m-HEANP $\\mathrm { ( N i ) }$ , m-HEANP(Au), and m-MEANPwiththerecentlyreported HEAsandPtgroup metals-basedelectrocatalysts(abulated inthe MORcomparative Table S8).", "A $5 0 ~ \\mu \\mathrm { L }$ addition of 5 wt $\\%$ Nafion solution acted asa binding agent.After $4 5 ~ \\mathrm { \\ m i n }$ of ultrasonication，a homogeneous catalyst ink $( 5 \\mathrm { \\ m g / m L } )$ was obtained and drop-cast $( 5 \\mu \\mathrm { L } )$ onto a glassy carbon rotating disk electrode (RDE, $3 \\ \\mathrm { m m }$ diameter).Methanol oxidation reaction (MOR) was conducted in an aqueous $1 \\textbf { M }$ KOH and $1 \\textbf { M }$ methanol solution using a traditional three-electrode setup with a graphite rod as a counter electrode, a catalyst-modified RDE as the working electrode,and $\\mathrm { H g / H g O }$ $\\mathbf { \\widetilde { \\Gamma } } _ { 1 . 0 \\mathbf { M } }$ $\\mathrm { N a O H } )$ ）as the reference electrode.In the case of film samples $( \\mathbf { m } -$ $\\mathbf { M E A F / m – H E A F ( M o ) } )$ ，they were directly used as the working electrodes. "], "scan_rate": "50 mV s^-1", "substrate": "Glassy Carbon RDE", "ir_compensation": null}, "electrolyte": {"source": ["\nTo evaluate the electrochemical performance of the proposed PtPdRhRuMo alloy systems, catalyst samples were subjected to the methanol electro-oxidation reaction (MOR) in an alkaline medium (Figure 5). ", "Their MOR activity was evaluated using a typical three-electrode system and an electrolyte solution of $1 . 0 \\mathrm { ~ M ~ K O H }$ and $1 . 0 \\ \\mathrm { ~ M ~ }$ methanol. ", "A $5 0 ~ \\mu \\mathrm { L }$ addition of 5 wt $\\%$ Nafion solution acted asa binding agent.After $4 5 ~ \\mathrm { \\ m i n }$ of ultrasonication，a homogeneous catalyst ink $( 5 \\mathrm { \\ m g / m L } )$ was obtained and drop-cast $( 5 \\mu \\mathrm { L } )$ onto a glassy carbon rotating disk electrode (RDE, $3 \\ \\mathrm { m m }$ diameter).Methanol oxidation reaction (MOR) was conducted in an aqueous $1 \\textbf { M }$ KOH and $1 \\textbf { M }$ methanol solution using a traditional three-electrode setup with a graphite rod as a counter electrode, a catalyst-modified RDE as the working electrode,and $\\mathrm { H g / H g O }$ $\\mathbf { \\widetilde { \\Gamma } } _ { 1 . 0 \\mathbf { M } }$ $\\mathrm { N a O H } )$ ）as the reference electrode.In the case of film samples $( \\mathbf { m } -$ $\\mathbf { M E A F / m – H E A F ( M o ) } )$ ，they were directly used as the working electrodes. "], "ph_value": null, "concentration_molar": "1.0 M KOH + 1.0 M CH3OH", "electrolyte_composition": "KOH + CH3OH"}, "synthesis_method": {"method": "Micelle assembly using polystyrene-b-poly(ethylene oxide) and wet-chemical method", "source": ["\nSynthesis of Mesoporous HEA Samples. Mesoporous PtPdRhRuMo HEA nanoparticles $\\left[ \\mathrm { m - H E A N P ( M o ) } \\right]$ were synthesized via micelle assembly using polystyrene- $^ { b }$ poly(ethylene oxide) $\\left( \\mathrm { P S } _ { 5 0 0 0 } – b – \\mathrm { P E O } _ { 2 5 0 0 } \\right)$ and a wet-chemical method.", "First, $1 0 \\ \\mathrm { m g }$ of the diblock copolymer was dissolved in $1 . 5 ~ \\mathrm { m L }$ of $N , N .$ dimethylformamide(DMF) to form a clear solution,which was then divided into five equal portions.Each portion received $0 . 8 ~ \\mathrm { m L }$ of a Pt $( 4 0 \\mathrm { \\ m M } ) /$ Pd $( 4 0 ~ \\mathrm { m } \\mathrm { \\bar { M } } ) / \\mathrm { R u }$ $( 8 0 ~ \\mathrm { m M } ) / \\mathrm { M o }$ $\\mathbf { 1 } 2 0 \\ \\mathrm { m M } )$ /Rh( $\\mathbf { \\bar { 6 0 } } \\mathbf { m } \\mathbf { M } ,$ ）metal salt solution，inducing micellization with hydrophilic PEO shells and hydrophobic PS cores that retained metal ions.The portions were combined and stirred for $^ { 2 \\mathrm { ~ h ~ } }$ ,followed by the addition of $0 . 3 ~ \\mathrm { m L }$ of $^ 6$"], "key_parameters": "95 °C, formic acid as reducing agent, 2 h reaction"}, "other_environmental_params": []}}, {"alloy_id": "m-HEAF(Mo)", "performance": {"stability": {"source": [], "cycle_count": null, "test_method": "Unknown", "duration_hours": null, "degradation_details": null, "performance_retention": null}, "tafel_slope": {"unit": null, "value": null, "source": []}, "overpotential": [], "supplementary_performance": [{"key": "mass_activity_Pt", "value": "9.89 A mg_Pt^-1", "source": ["2 0 \\mathrm { \\ m A \\ c m } ^ { - 2 } and a mass activity of 9.89 A \\mathrm { { m g _ { P t } } ^ { - |  | {"extraction_results": [{"alloy_id": "PtPdRhRuMo", "performance": {"stability": {"source": ["These theoretical predictions were subsequently translated into experimental testing, confirming the superior electrochemical performance of PtPdRhRuMo. Accordingly, the quinary HEA-PtPdRhRuMo catalysts demonstrated not only‘remarkable long-term durability (maintaining approximately $4 8 \\%$ of their initial activity after $_ { 1 0 , 0 0 0 \\mathrm { { s } } } ,$ but also high catalytic performance,with electric current values of up to $1 8 . 2 \\dot { 0 } \\mathrm { \\ m A } / \\mathrm { c m } ^ { 2 }$ and 9.89 A $\\mathrm { m g _ { P t } } ^ { - 1 }$ for the fim sample, and $1 2 . 0 2 ~ \\mathrm { m A } / \\mathrm { c m } ^ { 2 }$ and $7 . 7 0 \\mathrm { A } \\mathrm { m g } _ { \\mathrm { P t } } ^ { - 1 }$ for the nanoparticle sample. ", "To shed light on MOR durability, the chronoamperometry (CA) test was investigated at $0 . 6 4 0 \\mathrm { V }$ vs RHE for these catalysts throughout $1 0 , 0 0 0 \\ s .$ As shown in Figure 5d, $\\mathrm { m { \\cdot } H E A N P ( M o ) }$ exhibits high MOR activity and long-term durability, retaining $2 . 5 7 \\ : \\mathrm { A } \\ : \\mathrm { m } \\overline { { \\mathrm { g } _ { \\mathrm { P t } } } } ^ { - 1 }$ after 10,000 s (approximately $4 8 \\%$ of its initial activity, $\\mathrm { M A } _ { @ t 0 } =$ $5 . 3 5 \\mathrm { A } \\mathrm { m g _ { P t } } ^ { = }$ at $t = 0$ ). "], "cycle_count": null, "test_method": "Chronopotentiometry", "duration_hours": null, "degradation_details": null, "performance_retention": "48%"}, "tafel_slope": {"unit": null, "value": null, "source": []}, "overpotential": [], "supplementary_performance": [{"key": "mass_activity_Pt", "value": "9.89 A mg_Pt^-1", "source": ["2 0 \\mathrm { \\ m A \\ c m } ^ { - 2 } and a mass activity of 9.89 A \\mathrm { { m g _ { P t } } ^ { - 1 } }， alongside the long-term durability for efficient methanol electrooxidation applications.", "These theoretical predictions were subsequently translated into experimental testing, confirming the superior electrochemical performance of PtPdRhRuMo. Accordingly, the quinary HEA-PtPdRhRuMo catalysts demonstrated not only‘remarkable long-term durability (maintaining approximately $4 8 \\%$ of their initial activity after $_ { 1 0 , 0 0 0 \\mathrm { { s } } } ,$ but also high catalytic performance,with electric current values of up to $1 8 . 2 \\dot { 0 } \\mathrm { \\ m A } / \\mathrm { c m } ^ { 2 }$ and 9.89 A $\\mathrm { m g _ { P t } } ^ { - 1 }$ for the fim sample, and $1 2 . 0 2 ~ \\mathrm { m A } / \\mathrm { c m } ^ { 2 }$ and $7 . 7 0 \\mathrm { A } \\mathrm { m g } _ { \\mathrm { P t } } ^ { - 1 }$ for the nanoparticle sample. "]}, {"key": "mass_activity_all_metals", "value": "4.49 A mg_all-metals^-1", "source": ["This again suggests the facile adsorption of methanol molecules and their effective oxidation onm-HEAF(Mo).39In particular,the mHEAF(Mo) exhibits the highest MOR-specific activity of 18.20 $\\mathrm { m A } / { \\mathrm { c m } ^ { 2 } }$ ,which is ${ \\sim } 1 . 5$ times higher than that of the $\\mathbf { m }$ -MEAF （ $1 2 . 2 8 ~ \\mathrm { m A } / \\mathrm { c m } ^ { 2 } )$ and 8.3 times greater than that of commercial $\\mathrm { P t } { - } \\mathrm { C }$ $( 2 . 2 \\mathrm { m A } / \\mathrm { c m } ^ { 2 } )$ ).Besides, $\\mathbf { m }$ -HEA film has a larger forward $\\left( I _ { \\mathrm { f } } \\right)$ to backward $\\left( I _ { \\mathrm { b } } \\right)$ MOR current ratio $( I _ { \\mathrm { f } } / I _ { \\mathrm { b } } \\sim 3 . 8 7 )$ than mMEAF $( \\sim 3 . 4 6 )$ ，suggesting better handling of reaction intermediates38,39 on HEA film, consistent with the computational predictions.Among the considered catalysts, $\\mathbf { m }$ -HEAF$\\left( \\mathbf { M o } \\right)$ delivers the highest MOR activity for both $\\mathrm { P t }$ -mass loading and all-metal-mass loading, which is $9 . 8 9 \\mathrm { A } \\mathrm { m g _ { P t } } ^ { - 1 }$ and 4.49 A $\\mathrm { m g _ { a l l - m e t a l s } } ^ { - 1 }$ ， respectively (Figures 5g, S27,and Tables S7，S8).Moreover， the significant enhancement in MOR activity (for both specific current and mass activity）of Mobased HEA catalysts surpasses those of many recently reported Pt-based catalytic systems and HEA systems (Figure $5 \\mathrm { h }$ and Table S8).Further analysis of electrochemical impedance spectroscopy (EIS) (Figure S28) and Randles-Sevcik (R-S) relationship (Figure S29） also reveals that the superior MOR performance of PtPdRhRuMo originates from a synergistic combination of enhanced intrinsic activity (compositional complexity transitioned from medium to high entropy）and porosity integration (optimized mass transport)."]}, {"key": "specific_activity", "value": "18.20 mA cm^-2", "source": ["This again suggests the facile adsorption of methanol molecules and their effective oxidation onm-HEAF(Mo).39In particular,the mHEAF(Mo) exhibits the highest MOR-specific activity of 18.20 $\\mathrm { m A } / { \\mathrm { c m } ^ { 2 } }$ ,which is ${ \\sim } 1 . 5$ times higher than that of the $\\mathbf { m }$ -MEAF （ $1 2 . 2 8 ~ \\mathrm { m A } / \\mathrm { c m } ^ { 2 } )$ and 8.3 times greater than that of commercial $\\mathrm { P t } { - } \\mathrm { C }$ $( 2 . 2 \\mathrm { m A } / \\mathrm { c m } ^ { 2 } )$ ).Besides, $\\mathbf { m }$ -HEA film has a larger forward $\\left( I _ { \\mathrm { f } } \\right)$ to backward $\\left( I _ { \\mathrm { b } } \\right)$ MOR current ratio $( I _ { \\mathrm { f } } / I _ { \\mathrm { b } } \\sim 3 . 8 7 )$ than mMEAF $( \\sim 3 . 4 6 )$ ，suggesting better handling of reaction intermediates38,39 on HEA film, consistent with the computational predictions.Among the considered catalysts, $\\mathbf { m }$ -HEAF$\\left( \\mathbf { M o } \\right)$ delivers the highest MOR activity for both $\\mathrm { P t }$ -mass loading and all-metal-mass loading, which is $9 . 8 9 \\mathrm { A } \\mathrm { m g _ { P t } } ^ { - 1 }$ and 4.49 A $\\mathrm { m g _ { a l l - m e t a l s } } ^ { - 1 }$ ， respectively (Figures 5g, S27,and Tables S7，S8).Moreover， the significant enhancement in MOR activity (for both specific current and mass activity）of Mobased HEA catalysts surpasses those of many recently reported Pt-based catalytic systems and HEA systems (Figure $5 \\mathrm { h }$ and Table S8).Further analysis of electrochemical impedance spectroscopy (EIS) (Figure S28) and Randles-Sevcik (R-S) relationship (Figure S29） also reveals that the superior MOR performance of PtPdRhRuMo originates from a synergistic combination of enhanced intrinsic activity (compositional complexity transitioned from medium to high entropy）and porosity integration (optimized mass transport)."]}, {"key": "onset_potential", "value": "0.446 V", "source": ["This enhancement is further supported by the lowest onset potential observed for the Mo-based HEA system $\\left( E _ { \\mathrm { o n s e t } } \\sim 0 . 4 4 6 \\ : \\mathrm { V } \\right)$ compared to the other catalysts (Figure Sb), indicating more facile methanol adsorption and a lower MOR activation barrier on $\\mathrm { m { \\cdot } H E A N P ( M o ) }$ 39 In addition, the mass activity (MA） of $\\mathrm { m { \\cdot } H E A N P ( M o ) }$ was estimated at 7.70 A $\\mathrm { m g _ { P t } } ^ { - \\mathrm { i } }$ and 3.55 A $\\mathrm { m g _ { a l l - m e t a l s } } ^ { - 1 }$ ， which isconsiderably higher than that_of m-HEANP(Ir) (2.67A $\\mathrm { { m g _ { P t } } ^ { - 1 } }$ and 1.33 A $\\mathrm { m g _ { a l l - m e t a l s } } ^ { - 1 } )$ ，m-HEANP(Au) (0.55A $\\mathrm { m { \\bar { g } _ { P t } } ^ { - 1 } }$ and 0.17 A $\\mathrm { m } \\mathrm { g } _ { \\mathrm { a l l - m e t a l s } } { } ^ { - 1 } )$ m-HEANP(Ni) (0.53A $\\mathrm { m { \\bar { g } _ { P t } } ^ { - 1 } }$ and 0.18 A $\\mathrm { m } \\mathrm { g _ { a l l - m e t a l s } } ^ { - 1 \\cdot }$ ， $\\mathbf { m }$ -MEANP (1.92A $\\mathrm { m g _ { P t } } ^ { - 1 }$ and 0.97 A $\\mathrm { m g _ { a l l - m e t a l s } } ^ { - 1 } ,$ ，and commercial $\\mathrm { P t } { - } \\mathrm { C }$ (0.68 A $\\mathrm { m g _ { P t } } ^ { - 1 }$ and 0.68 A $\\mathrm { \\ m g _ { a l l - m e t a l s } } ^ { - 1 } ,$ ）(see Figure Sc,g). "]}, {"key": "CO_oxidation_peak_potential", "value": "0.686 V", "source": ["Notably，while CO adsorption peaks（ ${ \\sim } 2 0 4 0$ $\\mathrm { c m } ^ { - 1 } ,$ ） are present across the entire applied potential range with significant intensity on $\\mathrm { P t - C } _ { \\mathrm { 3 } }$ ，their appearance on PtPdRhRuMo is limited to a narrow low-potential window $\\left( 0 . 2 5 { - } 0 . 4 5 \\mathrm { ~ V } \\right)$ with only small intensity，and they quickly disappear at higher potentials.This behavior highlights the remarkable CO-poisoning tolerance and faster oxidation kinetics on the PtPdRhRuMo surface.Indeed，the COstripping voltammetry results in Figure 6c,d further confirm the superior CO-tolerance of PtPdRhRuMo.Compared to the commercial $\\mathrm { P t } { - } \\mathrm { C }$ catalyst, which exhibits a CO oxidation peak $\\left( E _ { \\mathfrak { p } } \\right)$ of $0 . 7 5 9 \\mathrm { ~ V ~ }$ and an onset oxidation potential $( E _ { \\mathrm { o n s e t } } )$ of $0 . { \\dot { 6 } } 0 3 \\mathrm { V } ,$ PtPdRhRuMo shows negatively shifted values of $E _ { \\mathfrak { p } } =$ $0 . 6 8 6 \\mathrm { V }$ and $E _ { \\mathrm { o n s e t } } = 0 . 5 9 0 \\ : \\mathrm { V } .$ . "]}, {"key": "CO_oxidation_onset_potential", "value": "0.590 V", "source": ["Notably，while CO adsorption peaks（ ${ \\sim } 2 0 4 0$ $\\mathrm { c m } ^ { - 1 } ,$ ） are present across the entire applied potential range with significant intensity on $\\mathrm { P t - C } _ { \\mathrm { 3 } }$ ，their appearance on PtPdRhRuMo is limited to a narrow low-potential window $\\left( 0 . 2 5 { - } 0 . 4 5 \\mathrm { ~ V } \\right)$ with only small intensity，and they quickly disappear at higher potentials.This behavior highlights the remarkable CO-poisoning tolerance and faster oxidation kinetics on the PtPdRhRuMo surface.Indeed，the COstripping voltammetry results in Figure 6c,d further confirm the superior CO-tolerance of PtPdRhRuMo.Compared to the commercial $\\mathrm { P t } { - } \\mathrm { C }$ catalyst, which exhibits a CO oxidation peak $\\left( E _ { \\mathfrak { p } } \\right)$ of $0 . 7 5 9 \\mathrm { ~ V ~ }$ and an onset oxidation potential $( E _ { \\mathrm { o n s e t } } )$ of $0 . { \\dot { 6 } } 0 3 \\mathrm { V } ,$ PtPdRhRuMo shows negatively shifted values of $E _ { \\mathfrak { p } } =$ $0 . 6 8 6 \\mathrm { V }$ and $E _ { \\mathrm { o n s e t } } = 0 . 5 9 0 \\ : \\mathrm { V } .$ . "]}]}, "experimental_conditions": {"test_setup": {"source": ["\nFigure 5. MOR performance of quinary HEA-PtPdRhRuMo. (a） ECSA-normalized CV profiles of $\\mathrm { m { \\cdot } H E A N P ( M o ) }$ ，m-HEANP(Ir)，mHEANP $\\left( \\mathrm { N i } \\right)$ $\\mathbf { m }$ -HEANP(Au), $\\mathbf { m }$ -MEANP, $\\mathrm { P t } { - } \\mathrm { C }$ and (b) their corresponding onset potential from forward scan in the potential window of 0.40 to $0 . 7 5 \\mathrm { V }$ in an electrolytic solution of $1 . 0 \\mathrm { M }$ KOH: $1 . 0 \\ \\mathrm { M }$ $\\mathrm { C H } _ { 3 } \\mathrm { O H }$ using a potential scan rate of $ { 5 0 } { \\mathrm { ~ m V } } { \\mathrm { { s } ^ { - 1 } } }$ .(c） MOR mass activities concerning Pt loading of m-HEANP $\\left( \\mathbf { M o } \\right)$ ， $\\mathbf { m }$ -HEANP(Ir), $\\mathbf { m }$ -HEANP(Au), $\\mathbf { m }$ -HEANP $\\left( \\mathrm { N i } \\right)$ $\\mathbf { m }$ -MEANP,and commercial $\\mathrm { P t } { - } \\mathrm { C }$ (d) Chronoamperometric (CA) tests at $0 . 6 4 0 \\mathrm { ~ V ~ }$ versus RHE on $\\mathrm { P t \\mathrm { - } C }$ $\\mathbf { m }$ -MEANP,m-HEANP $\\left( \\operatorname { I r } \\right)$ $\\mathbf { m }$ -HEANP(Au), $\\mathbf { m }$ -HEANP(Ni),and m-HEANP(Mo).The inset shows the magnified CA profile of $\\mathrm { P t } { - } \\mathrm { C }$ for the first $4 0 0 0 s .$ (e)Long-term CA durability test of mesoporous HEA-PtPdRhRuMo, where the arrows indicate when the electrolyte is changed.(f) ECSA-normalized CV profiles of $\\scriptstyle \\mathrm { m - H E A F } ( \\mathrm { M o } )$ ， $\\mathbf { m }$ -MEAF,and Pt-C.(g） Mass activities concerning Ptloading and all-metal loading of $\\mathrm { P t - C } ,$ $\\mathbf { m }$ -MEANP,m-HEANP $\\left( \\operatorname { I r } \\right)$ ， $\\mathrm { m { \\cdot } H E A N P ( M o ) }$ ，m-MEAF,and m-HEAF(Mo). (h) Comparative specific MOR activity and mass activity (Pt-loading) of m-HEAF(Mo), m-MEAF,m-HEANP(Mo), m-HEANP(Ir), m-HEANP $\\mathrm { ( N i ) }$ , m-HEANP(Au), and m-MEANPwiththerecentlyreported HEAsandPtgroup metals-basedelectrocatalysts(abulated inthe MORcomparative Table S8).", "A $5 0 ~ \\mu \\mathrm { L }$ addition of 5 wt $\\%$ Nafion solution acted asa binding agent.After $4 5 ~ \\mathrm { \\ m i n }$ of ultrasonication，a homogeneous catalyst ink $( 5 \\mathrm { \\ m g / m L } )$ was obtained and drop-cast $( 5 \\mu \\mathrm { L } )$ onto a glassy carbon rotating disk electrode (RDE, $3 \\ \\mathrm { m m }$ diameter).Methanol oxidation reaction (MOR) was conducted in an aqueous $1 \\textbf { M }$ KOH and $1 \\textbf { M }$ methanol solution using a traditional three-electrode setup with a graphite rod as a counter electrode, a catalyst-modified RDE as the working electrode,and $\\mathrm { H g / H g O }$ $\\mathbf { \\widetilde { \\Gamma } } _ { 1 . 0 \\mathbf { M } }$ $\\mathrm { N a O H } )$ ）as the reference electrode.In the case of film samples $( \\mathbf { m } -$ $\\mathbf { M E A F / m – H E A F ( M o ) } )$ ，they were directly used as the working electrodes. "], "scan_rate": "50 mV s^-1", "substrate": "Glassy Carbon RDE", "ir_compensation": null}, "electrolyte": {"source": ["\nTo evaluate the electrochemical performance of the proposed PtPdRhRuMo alloy systems, catalyst samples were subjected to the methanol electro-oxidation reaction (MOR) in an alkaline medium (Figure 5). ", "Their MOR activity was evaluated using a typical three-electrode system and an electrolyte solution of $1 . 0 \\mathrm { ~ M ~ K O H }$ and $1 . 0 \\ \\mathrm { ~ M ~ }$ methanol. ", "A $5 0 ~ \\mu \\mathrm { L }$ addition of 5 wt $\\%$ Nafion solution acted asa binding agent.After $4 5 ~ \\mathrm { \\ m i n }$ of ultrasonication，a homogeneous catalyst ink $( 5 \\mathrm { \\ m g / m L } )$ was obtained and drop-cast $( 5 \\mu \\mathrm { L } )$ onto a glassy carbon rotating disk electrode (RDE, $3 \\ \\mathrm { m m }$ diameter).Methanol oxidation reaction (MOR) was conducted in an aqueous $1 \\textbf { M }$ KOH and $1 \\textbf { M }$ methanol solution using a traditional three-electrode setup with a graphite rod as a counter electrode, a catalyst-modified RDE as the working electrode,and $\\mathrm { H g / H g O }$ $\\mathbf { \\widetilde { \\Gamma } } _ { 1 . 0 \\mathbf { M } }$ $\\mathrm { N a O H } )$ ）as the reference electrode.In the case of film samples $( \\mathbf { m } -$ $\\mathbf { M E A F / m – H E A F ( M o ) } )$ ，they were directly used as the working electrodes. "], "ph_value": null, "concentration_molar": "1.0 M KOH + 1.0 M CH3OH", "electrolyte_composition": "KOH + CH3OH"}, "synthesis_method": {"method": null, "source": [], "key_parameters": null}, "other_environmental_params": []}}, {"alloy_id": "m-HEANP(Mo)", "performance": {"stability": {"source": ["These theoretical predictions were subsequently translated into experimental testing, confirming the superior electrochemical performance of PtPdRhRuMo. Accordingly, the quinary HEA-PtPdRhRuMo catalysts demonstrated not only‘remarkable long-term durability (maintaining approximately $4 8 \\%$ of their initial activity after $_ { 1 0 , 0 0 0 \\mathrm { { s } } } ,$ but also high catalytic performance,with electric current values of up to $1 8 . 2 \\dot { 0 } \\mathrm { \\ m A } / \\mathrm { c m } ^ { 2 }$ and 9.89 A $\\mathrm { m g _ { P t } } ^ { - 1 }$ for the fim sample, and $1 2 . 0 2 ~ \\mathrm { m A } / \\mathrm { c m } ^ { 2 }$ and $7 . 7 0 \\mathrm { A } \\mathrm { m g } _ { \\mathrm { P t } } ^ { - 1 }$ for the nanoparticle sample. ", "To shed light on MOR durability, the chronoamperometry (CA) test was investigated at $0 . 6 4 0 \\mathrm { V }$ vs RHE for these catalysts throughout $1 0 , 0 0 0 \\ s .$ As shown in Figure 5d, $\\mathrm { m { \\cdot } H E A N P ( M o ) }$ exhibits high MOR activity and long-term durability, retaining $2 . 5 7 \\ : \\mathrm { A } \\ : \\mathrm { m } \\overline { { \\mathrm { g } _ { \\mathrm { P t } } } } ^ { - 1 }$ after 10,000 s (approximately $4 8 \\%$ of its initial activity, $\\mathrm { M A } _ { @ t 0 } =$ $5 . 3 5 \\mathrm { A } \\mathrm { m g _ { P t } } ^ { = }$ at $t = 0$ ). "], "cycle_count": null, "test_method": "Chronopotentiometry", "duration_hours": null, "degradation_details": null, "performance_retention": "48%"}, "tafel_slope": {"unit": null, "value": null, "source": []}, "overpotential": [], "supplementary_performance": [{"key": "mass_activity_Pt", "value": "7.70 A mg_Pt^-1", "source": ["These theoretical predictions were subsequently translated into experimental testing, confirming the superior electrochemical performance of PtPdRhRuMo. Accordingly, the quinary HEA-PtPdRhRuMo catalysts demonstrated not only‘remarkable long-term durability (maintaining approximately $4 8 \\%$ of their initial activity after $_ { 1 0 , 0 0 0 \\mathrm { { s } } } ,$ but also high catalytic performance,with electric current values of up to $1 8 . 2 \\dot { 0 } \\mathrm { \\ m A } / \\mathrm { c m } ^ { 2 }$ and 9.89 A $\\mathrm { m g _ { P t } } ^ { - 1 }$ for the fim sample, and $1 2 . 0 2 ~ \\mathrm { m A } / \\mathrm { c m } ^ { 2 }$ and $7 . 7 0 \\mathrm { A } \\mathrm { m g } _ { \\mathrm { P t } } ^ { - 1 }$ for the nanoparticle sample. ", "This enhancement is further supported by the lowest onset potential observed for the Mo-based HEA system $\\left( E _ { \\mathrm { o n s e t } } \\sim 0 . 4 4 6 \\ : \\mathrm { V } \\right)$ compared to the other catalysts (Figure Sb), indicating more facile methanol adsorption and a lower MOR activation barrier on $\\mathrm { m { \\cdot } H E A N P ( M o ) }$ 39 In addition, the mass activity (MA） of $\\mathrm { m { \\cdot } H E A N P ( M o ) }$ was estimated at 7.70 A $\\mathrm { m g _ { P t } } ^ { - \\mathrm { i } }$ and 3.55 A $\\mathrm { m g _ { a l l - m e t a l s } } ^ { - 1 }$ ， which isconsiderably higher than that_of m-HEANP(Ir) (2.67A $\\mathrm { { m g _ { P t } } ^ { - 1 } }$ and 1.33 A $\\mathrm { m g _ { a l l - m e t a l s } } ^ { - 1 } )$ ，m-HEANP(Au) (0.55A $\\mathrm { m { \\bar { g } _ { P t } } ^ { - 1 } }$ and 0.17 A $\\mathrm { m } \\mathrm { g } _ { \\mathrm { a l l - m e t a l s } } { } ^ { - 1 } )$ m-HEANP(Ni) (0.53A $\\mathrm { m { \\bar { g } _ { P t } } ^ { - 1 } }$ and 0.18 A $\\mathrm { m } \\mathrm { g _ { a l l - m e t a l s } } ^ { - 1 \\cdot }$ ， $\\mathbf { m }$ -MEANP (1.92A $\\mathrm { m g _ { P t } } ^ { - 1 }$ and 0.97 A $\\mathrm { m g _ { a l l - m e t a l s } } ^ { - 1 } ,$ ，and commercial $\\mathrm { P t } { - } \\mathrm { C }$ (0.68 A $\\mathrm { m g _ { P t } } ^ { - 1 }$ and 0.68 A $\\mathrm { \\ m g _ { a l l - m e t a l s } } ^ { - 1 } ,$ ）(see Figure Sc,g). "]}, {"key": "mass_activity_all_metals", "value": "3.55 A mg_all-metals^-1", "source": ["This enhancement is further supported by the lowest onset potential observed for the Mo-based HEA system $\\left( E _ { \\mathrm { o n s e t } } \\sim 0 . 4 4 6 \\ : \\mathrm { V } \\right)$ compared to the other catalysts (Figure Sb), indicating more facile methanol adsorption and a lower MOR activation barrier on $\\mathrm { m { \\cdot } H E A N P ( M o ) }$ 39 In addition, the mass activity (MA） of $\\mathrm { m { \\cdot } H E A N P ( M o ) }$ was estimated at 7.70 A $\\mathrm { m g _ { P t } } ^ { - \\mathrm { i } }$ and 3.55 A $\\mathrm { m g _ { a l l - m e t a l s } } ^ { - 1 }$ ， which isconsiderably higher than that_of m-HEANP(Ir) (2.67A $\\mathrm { { m g _ { P t } } ^ { - 1 } }$ and 1.33 A $\\mathrm { m g _ { a l l - m e t a l s } } ^ { - 1 } )$ ，m-HEANP(Au) (0.55A $\\mathrm { m { \\bar { g } _ { P t } } ^ { - 1 } }$ and 0.17 A $\\mathrm { m } \\mathrm { g } _ { \\mathrm { a l l - m e t a l s } } { } ^ { - 1 } )$ m-HEANP(Ni) (0.53A $\\mathrm { m { \\bar { g } _ { P t } } ^ { - 1 } }$ and 0.18 A $\\mathrm { m } \\mathrm { g _ { a l l - m e t a l s } } ^ { - 1 \\cdot }$ ， $\\mathbf { m }$ -MEANP (1.92A $\\mathrm { m g _ { P t } } ^ { - 1 }$ and 0.97 A $\\mathrm { m g _ { a l l - m e t a l s } } ^ { - 1 } ,$ ，and commercial $\\mathrm { P t } { - } \\mathrm { C }$ (0.68 A $\\mathrm { m g _ { P t } } ^ { - 1 }$ and 0.68 A $\\mathrm { \\ m g _ { a l l - m e t a l s } } ^ { - 1 } ,$ ）(see Figure Sc,g). "]}, {"key": "specific_activity", "value": "12.02 mA cm^-2", "source": ["These theoretical predictions were subsequently translated into experimental testing, confirming the superior electrochemical performance of PtPdRhRuMo. Accordingly, the quinary HEA-PtPdRhRuMo catalysts demonstrated not only‘remarkable long-term durability (maintaining approximately $4 8 \\%$ of their initial activity after $_ { 1 0 , 0 0 0 \\mathrm { { s } } } ,$ but also high catalytic performance,with electric current values of up to $1 8 . 2 \\dot { 0 } \\mathrm { \\ m A } / \\mathrm { c m } ^ { 2 }$ and 9.89 A $\\mathrm { m g _ { P t } } ^ { - 1 }$ for the fim sample, and $1 2 . 0 2 ~ \\mathrm { m A } / \\mathrm { c m } ^ { 2 }$ and $7 . 7 0 \\mathrm { A } \\mathrm { m g } _ { \\mathrm { P t } } ^ { - 1 }$ for the nanoparticle sample. ", "In Figures 5a and S25, clear anodic peaks during forward and backward scans indicate the electrooxidation of methanol and its intermediates in MOR studies for all electrocatalysts.38 Notably，m-HEANP(Mo) demonstrates significantly higher MOR activity $( 1 2 . 0 2 \\ \\mathrm { m A } /$ $\\mathsf { c m } ^ { 2 } ,$ )，outperforming m-HEANP(Ir） $\\mathbf { \\langle 7 . 9 2 m A / c m ^ { 2 } }$ )，mHEANP(Au） $\\left( 0 . 3 3 \\mathrm { m A } / \\mathrm { c m } ^ { 2 } \\right)$ )，m-HEANP(Ni) $( 0 . 3 9 ~ \\mathrm { \\ m A } /$ $\\mathsf { c m } ^ { 2 }$ ， $\\mathbf { m }$ -MEANP $( 6 . 1 1 \\ \\mathrm { \\ m A } / \\mathrm { c m } ^ { 2 } )$ ，and commercial $\\mathrm { P t } { - } \\mathrm { C }$ $\\left( 2 . 0 4 ~ \\mathrm { m A } / \\mathrm { c m } ^ { 2 } \\right)$ ). "]}, {"key": "onset_potential", "value": "0.446 V", "source": ["This enhancement is further supported by the lowest onset potential observed for the Mo-based HEA system $\\left( E _ { \\mathrm { o n s e t } } \\sim 0 . 4 4 6 \\ : \\mathrm { V } \\right)$ compared to the other catalysts (Figure Sb), indicating more facile methanol adsorption and a lower MOR activation barrier on $\\mathrm { m { \\cdot } H E A N P ( M o ) }$ 39 In addition, the mass activity (MA） of $\\mathrm { m { \\cdot } H E A N P ( M o ) }$ was estimated at 7.70 A $\\mathrm { m g _ { P t } } ^ { - \\mathrm { i } }$ and 3.55 A $\\mathrm { m g _ { a l l - m e t a l s } } ^ { - 1 }$ ， which isconsiderably higher than that_of m-HEANP(Ir) (2.67A $\\mathrm { { m g _ { P t } } ^ { - 1 } }$ and 1.33 A $\\mathrm { m g _ { a l l - m e t a l s } } ^ { - 1 } )$ ，m-HEANP(Au) (0.55A $\\mathrm { m { \\bar { g } _ { P t } } ^ { - 1 } }$ and 0.17 A $\\mathrm { m } \\mathrm { g } _ { \\mathrm { a l l - m e t a l s } } { } ^ { - 1 } )$ m-HEANP(Ni) (0.53A $\\mathrm { m { \\bar { g } _ { P t } } ^ { - 1 } }$ and 0.18 A $\\mathrm { m } \\mathrm { g _ { a l l - m e t a l s } } ^ { - 1 \\cdot }$ ， $\\mathbf { m }$ -MEANP (1.92A $\\mathrm { m g _ { P t } } ^ { - 1 }$ and 0.97 A $\\mathrm { m g _ { a l l - m e t a l s } } ^ { - 1 } ,$ ，and commercial $\\mathrm { P t } { - } \\mathrm { C }$ (0.68 A $\\mathrm { m g _ { P t } } ^ { - 1 }$ and 0.68 A $\\mathrm { \\ m g _ { a l l - m e t a l s } } ^ { - 1 } ,$ ）(see Figure Sc,g). "]}, {"key": "CO_oxidation_peak_potential", "value": "0.686 V", "source": ["Notably，while CO adsorption peaks（ ${ \\sim } 2 0 4 0$ $\\mathrm { c m } ^ { - 1 } ,$ ） are present across the entire applied potential range with significant intensity on $\\mathrm { P t - C } _ { \\mathrm { 3 } }$ ，their appearance on PtPdRhRuMo is limited to a narrow low-potential window $\\left( 0 . 2 5 { - } 0 . 4 5 \\mathrm { ~ V } \\right)$ with only small intensity，and they quickly disappear at higher potentials.This behavior highlights the remarkable CO-poisoning tolerance and faster oxidation kinetics on the PtPdRhRuMo surface.Indeed，the COstripping voltammetry results in Figure 6c,d further confirm the superior CO-tolerance of PtPdRhRuMo.Compared to the commercial $\\mathrm { P t } { - } \\mathrm { C }$ catalyst, which exhibits a CO oxidation peak $\\left( E _ { \\mathfrak { p } } \\right)$ of $0 . 7 5 9 \\mathrm { ~ V ~ }$ and an onset oxidation potential $( E _ { \\mathrm { o n s e t } } )$ of $0 . { \\dot { 6 } } 0 3 \\mathrm { V } ,$ PtPdRhRuMo shows negatively shifted values of $E _ { \\mathfrak { p } } =$ $0 . 6 8 6 \\mathrm { V }$ and $E _ { \\mathrm { o n s e t } } = 0 . 5 9 0 \\ : \\mathrm { V } .$ . "]}, {"key": "CO_oxidation_onset_potential", "value": "0.590 V", "source": ["Notably，while CO adsorption peaks（ ${ \\sim } 2 0 4 0$ $\\mathrm { c m } ^ { - 1 } ,$ ） are present across the entire applied potential range with significant intensity on $\\mathrm { P t - C } _ { \\mathrm { 3 } }$ ，their appearance on PtPdRhRuMo is limited to a narrow low-potential window $\\left( 0 . 2 5 { - } 0 . 4 5 \\mathrm { ~ V } \\right)$ with only small intensity，and they quickly disappear at higher potentials.This behavior highlights the remarkable CO-poisoning tolerance and faster oxidation kinetics on the PtPdRhRuMo surface.Indeed，the COstripping voltammetry results in Figure 6c,d further confirm the superior CO-tolerance of PtPdRhRuMo.Compared to the commercial $\\mathrm { P t } { - } \\mathrm { C }$ catalyst, which exhibits a CO oxidation peak $\\left( E _ { \\mathfrak { p } } \\right)$ of $0 . 7 5 9 \\mathrm { ~ V ~ }$ and an onset oxidation potential $( E _ { \\mathrm { o n s e t } } )$ of $0 . { \\dot { 6 } } 0 3 \\mathrm { V } ,$ PtPdRhRuMo shows negatively shifted values of $E _ { \\mathfrak { p } } =$ $0 . 6 8 6 \\mathrm { V }$ and $E _ { \\mathrm { o n s e t } } = 0 . 5 9 0 \\ : \\mathrm { V } .$ . "]}]}, "experimental_conditions": {"test_setup": {"source": ["\nFigure 5. MOR performance of quinary HEA-PtPdRhRuMo. (a） ECSA-normalized CV profiles of $\\mathrm { m { \\cdot } H E A N P ( M o ) }$ ，m-HEANP(Ir)，mHEANP $\\left( \\mathrm { N i } \\right)$ $\\mathbf { m }$ -HEANP(Au), $\\mathbf { m }$ -MEANP, $\\mathrm { P t } { - } \\mathrm { C }$ and (b) their corresponding onset potential from forward scan in the potential window of 0.40 to $0 . 7 5 \\mathrm { V }$ in an electrolytic solution of $1 . 0 \\mathrm { M }$ KOH: $1 . 0 \\ \\mathrm { M }$ $\\mathrm { C H } _ { 3 } \\mathrm { O H }$ using a potential scan rate of $ { 5 0 } { \\mathrm { ~ m V } } { \\mathrm { { s } ^ { - 1 } } }$ .(c） MOR mass activities concerning Pt loading of m-HEANP $\\left( \\mathbf { M o } \\right)$ ， $\\mathbf { m }$ -HEANP(Ir), $\\mathbf { m }$ -HEANP(Au), $\\mathbf { m }$ -HEANP $\\left( \\mathrm { N i } \\right)$ $\\mathbf { m }$ -MEANP,and commercial $\\mathrm { P t } { - } \\mathrm { C }$ (d) Chronoamperometric (CA) tests at $0 . 6 4 0 \\mathrm { ~ V ~ }$ versus RHE on $\\mathrm { P t \\mathrm { - } C }$ $\\mathbf { m }$ -MEANP,m-HEANP $\\left( \\operatorname { I r } \\right)$ $\\mathbf { m }$ -HEANP(Au), $\\mathbf { m }$ -HEANP(Ni),and m-HEANP(Mo).The inset shows the magnified CA profile of $\\mathrm { P t } { - } \\mathrm { C }$ for the first $4 0 0 0 s .$ (e)Long-term CA durability test of mesoporous HEA-PtPdRhRuMo, where the arrows indicate when the electrolyte is changed.(f) ECSA-normalized CV profiles of $\\scriptstyle \\mathrm { m - H E A F } ( \\mathrm { M o } )$ ， $\\mathbf { m }$ -MEAF,and Pt-C.(g） Mass activities concerning Ptloading and all-metal loading of $\\mathrm { P t - C } ,$ $\\mathbf { m }$ -MEANP,m-HEANP $\\left( \\operatorname { I r } \\right)$ ， $\\mathrm { m { \\cdot } H E A N P ( M o ) }$ ，m-MEAF,and m-HEAF(Mo). (h) Comparative specific MOR activity and mass activity (Pt-loading) of m-HEAF(Mo), m-MEAF,m-HEANP(Mo), m-HEANP(Ir), m-HEANP $\\mathrm { ( N i ) }$ , m-HEANP(Au), and m-MEANPwiththerecentlyreported HEAsandPtgroup metals-basedelectrocatalysts(abulated inthe MORcomparative Table S8).", "A $5 0 ~ \\mu \\mathrm { L }$ addition of 5 wt $\\%$ Nafion solution acted asa binding agent.After $4 5 ~ \\mathrm { \\ m i n }$ of ultrasonication，a homogeneous catalyst ink $( 5 \\mathrm { \\ m g / m L } )$ was obtained and drop-cast $( 5 \\mu \\mathrm { L } )$ onto a glassy carbon rotating disk electrode (RDE, $3 \\ \\mathrm { m m }$ diameter).Methanol oxidation reaction (MOR) was conducted in an aqueous $1 \\textbf { M }$ KOH and $1 \\textbf { M }$ methanol solution using a traditional three-electrode setup with a graphite rod as a counter electrode, a catalyst-modified RDE as the working electrode,and $\\mathrm { H g / H g O }$ $\\mathbf { \\widetilde { \\Gamma } } _ { 1 . 0 \\mathbf { M } }$ $\\mathrm { N a O H } )$ ）as the reference electrode.In the case of film samples $( \\mathbf { m } -$ $\\mathbf { M E A F / m – H E A F ( M o ) } )$ ，they were directly used as the working electrodes. "], "scan_rate": "50 mV s^-1", "substrate": "Glassy Carbon RDE", "ir_compensation": null}, "electrolyte": {"source": ["\nTo evaluate the electrochemical performance of the proposed PtPdRhRuMo alloy systems, catalyst samples were subjected to the methanol electro-oxidation reaction (MOR) in an alkaline medium (Figure 5). ", "Their MOR activity was evaluated using a typical three-electrode system and an electrolyte solution of $1 . 0 \\mathrm { ~ M ~ K O H }$ and $1 . 0 \\ \\mathrm { ~ M ~ }$ methanol. ", "A $5 0 ~ \\mu \\mathrm { L }$ addition of 5 wt $\\%$ Nafion solution acted asa binding agent.After $4 5 ~ \\mathrm { \\ m i n }$ of ultrasonication，a homogeneous catalyst ink $( 5 \\mathrm { \\ m g / m L } )$ was obtained and drop-cast $( 5 \\mu \\mathrm { L } )$ onto a glassy carbon rotating disk electrode (RDE, $3 \\ \\mathrm { m m }$ diameter).Methanol oxidation reaction (MOR) was conducted in an aqueous $1 \\textbf { M }$ KOH and $1 \\textbf { M }$ methanol solution using a traditional three-electrode setup with a graphite rod as a counter electrode, a catalyst-modified RDE as the working electrode,and $\\mathrm { H g / H g O }$ $\\mathbf { \\widetilde { \\Gamma } } _ { 1 . 0 \\mathbf { M } }$ $\\mathrm { N a O H } )$ ）as the reference electrode.In the case of film samples $( \\mathbf { m } -$ $\\mathbf { M E A F / m – H E A F ( M o ) } )$ ，they were directly used as the working electrodes. "], "ph_value": null, "concentration_molar": "1.0 M KOH + 1.0 M CH3OH", "electrolyte_composition": "KOH + CH3OH"}, "synthesis_method": {"method": "Micelle assembly using polystyrene-b-poly(ethylene oxide) and wet-chemical method", "source": ["\nSynthesis of Mesoporous HEA Samples. Mesoporous PtPdRhRuMo HEA nanoparticles $\\left[ \\mathrm { m - H E A N P ( M o ) } \\right]$ were synthesized via micelle assembly using polystyrene- $^ { b }$ poly(ethylene oxide) $\\left( \\mathrm { P S } _ { 5 0 0 0 } – b – \\mathrm { P E O } _ { 2 5 0 0 } \\right)$ and a wet-chemical method.", "First, $1 0 \\ \\mathrm { m g }$ of the diblock copolymer was dissolved in $1 . 5 ~ \\mathrm { m L }$ of $N , N .$ dimethylformamide(DMF) to form a clear solution,which was then divided into five equal portions.Each portion received $0 . 8 ~ \\mathrm { m L }$ of a Pt $( 4 0 \\mathrm { \\ m M } ) /$ Pd $( 4 0 ~ \\mathrm { m } \\mathrm { \\bar { M } } ) / \\mathrm { R u }$ $( 8 0 ~ \\mathrm { m M } ) / \\mathrm { M o }$ $\\mathbf { 1 } 2 0 \\ \\mathrm { m M } )$ /Rh( $\\mathbf { \\bar { 6 0 } } \\mathbf { m } \\mathbf { M } ,$ ）metal salt solution，inducing micellization with hydrophilic PEO shells and hydrophobic PS cores that retained metal ions.The portions were combined and stirred for $^ { 2 \\mathrm { ~ h ~ } }$ ,followed by the addition of $0 . 3 ~ \\mathrm { m L }$ of $^ 6$"], "key_parameters": "95 °C, formic acid as reducing agent, 2 h reaction"}, "other_environmental_params": []}}, {"alloy_id": "m-HEAF(Mo)", "performance": {"stability": {"source": [], "cycle_count": null, "test_method": "Unknown", "duration_hours": null, "degradation_details": null, "performance_retention": null}, "tafel_slope": {"unit": null, "value": null, "source": []}, "overpotential": [], "supplementary_performance": [{"key": "mass_activity_Pt", "value": "9.89 A mg_Pt^-1", "source": ["2 0 \\mathrm { \\ m A \\ c m } ^ { - 2 } and a mass activity of 9.89 A \\mathrm { { m g _ { P t } } ^ { - | {"extraction_results": [{"alloy_id": "PtPdRhRuMo", "performance": {"stability": {"source": ["These theoretical predictions were subsequently translated into experimental testing, confirming the superior electrochemical performance of PtPdRhRuMo. Accordingly, the quinary HEA-PtPdRhRuMo catalysts demonstrated not only‘remarkable long-term durability (maintaining approximately $4 8 \\%$ of their initial activity after $_ { 1 0 , 0 0 0 \\mathrm { { s } } } ,$ but also high catalytic performance,with electric current values of up to $1 8 . 2 \\dot { 0 } \\mathrm { \\ m A } / \\mathrm { c m } ^ { 2 }$ and 9.89 A $\\mathrm { m g _ { P t } } ^ { - 1 }$ for the fim sample, and $1 2 . 0 2 ~ \\mathrm { m A } / \\mathrm { c m } ^ { 2 }$ and $7 . 7 0 \\mathrm { A } \\mathrm { m g } _ { \\mathrm { P t } } ^ { - 1 }$ for the nanoparticle sample. ", "To shed light on MOR durability, the chronoamperometry (CA) test was investigated at $0 . 6 4 0 \\mathrm { V }$ vs RHE for these catalysts throughout $1 0 , 0 0 0 \\ s .$ As shown in Figure 5d, $\\mathrm { m { \\cdot } H E A N P ( M o ) }$ exhibits high MOR activity and long-term durability, retaining $2 . 5 7 \\ : \\mathrm { A } \\ : \\mathrm { m } \\overline { { \\mathrm { g } _ { \\mathrm { P t } } } } ^ { - 1 }$ after 10,000 s (approximately $4 8 \\%$ of its initial activity, $\\mathrm { M A } _ { @ t 0 } =$ $5 . 3 5 \\mathrm { A } \\mathrm { m g _ { P t } } ^ { = }$ at $t = 0$ ). "], "cycle_count": null, "test_method": "Chronopotentiometry", "duration_hours": null, "degradation_details": null, "performance_retention": "48%"}, "tafel_slope": {"unit": null, "value": null, "source": []}, "overpotential": [], "supplementary_performance": [{"key": "mass_activity_Pt", "value": "9.89 A mg_Pt^-1", "source": ["2 0 \\mathrm { \\ m A \\ c m } ^ { - 2 } and a mass activity of 9.89 A \\mathrm { { m g _ { P t } } ^ { - 1 } }， alongside the long-term durability for efficient methanol electrooxidation applications.", "These theoretical predictions were subsequently translated into experimental testing, confirming the superior electrochemical performance of PtPdRhRuMo. Accordingly, the quinary HEA-PtPdRhRuMo catalysts demonstrated not only‘remarkable long-term durability (maintaining approximately $4 8 \\%$ of their initial activity after $_ { 1 0 , 0 0 0 \\mathrm { { s } } } ,$ but also high catalytic performance,with electric current values of up to $1 8 . 2 \\dot { 0 } \\mathrm { \\ m A } / \\mathrm { c m } ^ { 2 }$ and 9.89 A $\\mathrm { m g _ { P t } } ^ { - 1 }$ for the fim sample, and $1 2 . 0 2 ~ \\mathrm { m A } / \\mathrm { c m } ^ { 2 }$ and $7 . 7 0 \\mathrm { A } \\mathrm { m g } _ { \\mathrm { P t } } ^ { - 1 }$ for the nanoparticle sample. "]}, {"key": "mass_activity_all_metals", "value": "4.49 A mg_all-metals^-1", "source": ["This again suggests the facile adsorption of methanol molecules and their effective oxidation onm-HEAF(Mo).39In particular,the mHEAF(Mo) exhibits the highest MOR-specific activity of 18.20 $\\mathrm { m A } / { \\mathrm { c m } ^ { 2 } }$ ,which is ${ \\sim } 1 . 5$ times higher than that of the $\\mathbf { m }$ -MEAF （ $1 2 . 2 8 ~ \\mathrm { m A } / \\mathrm { c m } ^ { 2 } )$ and 8.3 times greater than that of commercial $\\mathrm { P t } { - } \\mathrm { C }$ $( 2 . 2 \\mathrm { m A } / \\mathrm { c m } ^ { 2 } )$ ).Besides, $\\mathbf { m }$ -HEA film has a larger forward $\\left( I _ { \\mathrm { f } } \\right)$ to backward $\\left( I _ { \\mathrm { b } } \\right)$ MOR current ratio $( I _ { \\mathrm { f } } / I _ { \\mathrm { b } } \\sim 3 . 8 7 )$ than mMEAF $( \\sim 3 . 4 6 )$ ，suggesting better handling of reaction intermediates38,39 on HEA film, consistent with the computational predictions.Among the considered catalysts, $\\mathbf { m }$ -HEAF$\\left( \\mathbf { M o } \\right)$ delivers the highest MOR activity for both $\\mathrm { P t }$ -mass loading and all-metal-mass loading, which is $9 . 8 9 \\mathrm { A } \\mathrm { m g _ { P t } } ^ { - 1 }$ and 4.49 A $\\mathrm { m g _ { a l l - m e t a l s } } ^ { - 1 }$ ， respectively (Figures 5g, S27,and Tables S7，S8).Moreover， the significant enhancement in MOR activity (for both specific current and mass activity）of Mobased HEA catalysts surpasses those of many recently reported Pt-based catalytic systems and HEA systems (Figure $5 \\mathrm { h }$ and Table S8).Further analysis of electrochemical impedance spectroscopy (EIS) (Figure S28) and Randles-Sevcik (R-S) relationship (Figure S29） also reveals that the superior MOR performance of PtPdRhRuMo originates from a synergistic combination of enhanced intrinsic activity (compositional complexity transitioned from medium to high entropy）and porosity integration (optimized mass transport)."]}, {"key": "specific_activity", "value": "18.20 mA cm^-2", "source": ["This again suggests the facile adsorption of methanol molecules and their effective oxidation onm-HEAF(Mo).39In particular,the mHEAF(Mo) exhibits the highest MOR-specific activity of 18.20 $\\mathrm { m A } / { \\mathrm { c m } ^ { 2 } }$ ,which is ${ \\sim } 1 . 5$ times higher than that of the $\\mathbf { m }$ -MEAF （ $1 2 . 2 8 ~ \\mathrm { m A } / \\mathrm { c m } ^ { 2 } )$ and 8.3 times greater than that of commercial $\\mathrm { P t } { - } \\mathrm { C }$ $( 2 . 2 \\mathrm { m A } / \\mathrm { c m } ^ { 2 } )$ ).Besides, $\\mathbf { m }$ -HEA film has a larger forward $\\left( I _ { \\mathrm { f } } \\right)$ to backward $\\left( I _ { \\mathrm { b } } \\right)$ MOR current ratio $( I _ { \\mathrm { f } } / I _ { \\mathrm { b } } \\sim 3 . 8 7 )$ than mMEAF $( \\sim 3 . 4 6 )$ ，suggesting better handling of reaction intermediates38,39 on HEA film, consistent with the computational predictions.Among the considered catalysts, $\\mathbf { m }$ -HEAF$\\left( \\mathbf { M o } \\right)$ delivers the highest MOR activity for both $\\mathrm { P t }$ -mass loading and all-metal-mass loading, which is $9 . 8 9 \\mathrm { A } \\mathrm { m g _ { P t } } ^ { - 1 }$ and 4.49 A $\\mathrm { m g _ { a l l - m e t a l s } } ^ { - 1 }$ ， respectively (Figures 5g, S27,and Tables S7，S8).Moreover， the significant enhancement in MOR activity (for both specific current and mass activity）of Mobased HEA catalysts surpasses those of many recently reported Pt-based catalytic systems and HEA systems (Figure $5 \\mathrm { h }$ and Table S8).Further analysis of electrochemical impedance spectroscopy (EIS) (Figure S28) and Randles-Sevcik (R-S) relationship (Figure S29） also reveals that the superior MOR performance of PtPdRhRuMo originates from a synergistic combination of enhanced intrinsic activity (compositional complexity transitioned from medium to high entropy）and porosity integration (optimized mass transport)."]}, {"key": "onset_potential", "value": "0.446 V", "source": ["This enhancement is further supported by the lowest onset potential observed for the Mo-based HEA system $\\left( E _ { \\mathrm { o n s e t } } \\sim 0 . 4 4 6 \\ : \\mathrm { V } \\right)$ compared to the other catalysts (Figure Sb), indicating more facile methanol adsorption and a lower MOR activation barrier on $\\mathrm { m { \\cdot } H E A N P ( M o ) }$ 39 In addition, the mass activity (MA） of $\\mathrm { m { \\cdot } H E A N P ( M o ) }$ was estimated at 7.70 A $\\mathrm { m g _ { P t } } ^ { - \\mathrm { i } }$ and 3.55 A $\\mathrm { m g _ { a l l - m e t a l s } } ^ { - 1 }$ ， which isconsiderably higher than that_of m-HEANP(Ir) (2.67A $\\mathrm { { m g _ { P t } } ^ { - 1 } }$ and 1.33 A $\\mathrm { m g _ { a l l - m e t a l s } } ^ { - 1 } )$ ，m-HEANP(Au) (0.55A $\\mathrm { m { \\bar { g } _ { P t } } ^ { - 1 } }$ and 0.17 A $\\mathrm { m } \\mathrm { g } _ { \\mathrm { a l l - m e t a l s } } { } ^ { - 1 } )$ m-HEANP(Ni) (0.53A $\\mathrm { m { \\bar { g } _ { P t } } ^ { - 1 } }$ and 0.18 A $\\mathrm { m } \\mathrm { g _ { a l l - m e t a l s } } ^ { - 1 \\cdot }$ ， $\\mathbf { m }$ -MEANP (1.92A $\\mathrm { m g _ { P t } } ^ { - 1 }$ and 0.97 A $\\mathrm { m g _ { a l l - m e t a l s } } ^ { - 1 } ,$ ，and commercial $\\mathrm { P t } { - } \\mathrm { C }$ (0.68 A $\\mathrm { m g _ { P t } } ^ { - 1 }$ and 0.68 A $\\mathrm { \\ m g _ { a l l - m e t a l s } } ^ { - 1 } ,$ ）(see Figure Sc,g). "]}, {"key": "CO_oxidation_peak_potential", "value": "0.686 V", "source": ["Notably，while CO adsorption peaks（ ${ \\sim } 2 0 4 0$ $\\mathrm { c m } ^ { - 1 } ,$ ） are present across the entire applied potential range with significant intensity on $\\mathrm { P t - C } _ { \\mathrm { 3 } }$ ，their appearance on PtPdRhRuMo is limited to a narrow low-potential window $\\left( 0 . 2 5 { - } 0 . 4 5 \\mathrm { ~ V } \\right)$ with only small intensity，and they quickly disappear at higher potentials.This behavior highlights the remarkable CO-poisoning tolerance and faster oxidation kinetics on the PtPdRhRuMo surface.Indeed，the COstripping voltammetry results in Figure 6c,d further confirm the superior CO-tolerance of PtPdRhRuMo.Compared to the commercial $\\mathrm { P t } { - } \\mathrm { C }$ catalyst, which exhibits a CO oxidation peak $\\left( E _ { \\mathfrak { p } } \\right)$ of $0 . 7 5 9 \\mathrm { ~ V ~ }$ and an onset oxidation potential $( E _ { \\mathrm { o n s e t } } )$ of $0 . { \\dot { 6 } } 0 3 \\mathrm { V } ,$ PtPdRhRuMo shows negatively shifted values of $E _ { \\mathfrak { p } } =$ $0 . 6 8 6 \\mathrm { V }$ and $E _ { \\mathrm { o n s e t } } = 0 . 5 9 0 \\ : \\mathrm { V } .$ . "]}, {"key": "CO_oxidation_onset_potential", "value": "0.590 V", "source": ["Notably，while CO adsorption peaks（ ${ \\sim } 2 0 4 0$ $\\mathrm { c m } ^ { - 1 } ,$ ） are present across the entire applied potential range with significant intensity on $\\mathrm { P t - C } _ { \\mathrm { 3 } }$ ，their appearance on PtPdRhRuMo is limited to a narrow low-potential window $\\left( 0 . 2 5 { - } 0 . 4 5 \\mathrm { ~ V } \\right)$ with only small intensity，and they quickly disappear at higher potentials.This behavior highlights the remarkable CO-poisoning tolerance and faster oxidation kinetics on the PtPdRhRuMo surface.Indeed，the COstripping voltammetry results in Figure 6c,d further confirm the superior CO-tolerance of PtPdRhRuMo.Compared to the commercial $\\mathrm { P t } { - } \\mathrm { C }$ catalyst, which exhibits a CO oxidation peak $\\left( E _ { \\mathfrak { p } } \\right)$ of $0 . 7 5 9 \\mathrm { ~ V ~ }$ and an onset oxidation potential $( E _ { \\mathrm { o n s e t } } )$ of $0 . { \\dot { 6 } } 0 3 \\mathrm { V } ,$ PtPdRhRuMo shows negatively shifted values of $E _ { \\mathfrak { p } } =$ $0 . 6 8 6 \\mathrm { V }$ and $E _ { \\mathrm { o n s e t } } = 0 . 5 9 0 \\ : \\mathrm { V } .$ . "]}]}, "experimental_conditions": {"test_setup": {"source": ["\nFigure 5. MOR performance of quinary HEA-PtPdRhRuMo. (a） ECSA-normalized CV profiles of $\\mathrm { m { \\cdot } H E A N P ( M o ) }$ ，m-HEANP(Ir)，mHEANP $\\left( \\mathrm { N i } \\right)$ $\\mathbf { m }$ -HEANP(Au), $\\mathbf { m }$ -MEANP, $\\mathrm { P t } { - } \\mathrm { C }$ and (b) their corresponding onset potential from forward scan in the potential window of 0.40 to $0 . 7 5 \\mathrm { V }$ in an electrolytic solution of $1 . 0 \\mathrm { M }$ KOH: $1 . 0 \\ \\mathrm { M }$ $\\mathrm { C H } _ { 3 } \\mathrm { O H }$ using a potential scan rate of $ { 5 0 } { \\mathrm { ~ m V } } { \\mathrm { { s } ^ { - 1 } } }$ .(c） MOR mass activities concerning Pt loading of m-HEANP $\\left( \\mathbf { M o } \\right)$ ， $\\mathbf { m }$ -HEANP(Ir), $\\mathbf { m }$ -HEANP(Au), $\\mathbf { m }$ -HEANP $\\left( \\mathrm { N i } \\right)$ $\\mathbf { m }$ -MEANP,and commercial $\\mathrm { P t } { - } \\mathrm { C }$ (d) Chronoamperometric (CA) tests at $0 . 6 4 0 \\mathrm { ~ V ~ }$ versus RHE on $\\mathrm { P t \\mathrm { - } C }$ $\\mathbf { m }$ -MEANP,m-HEANP $\\left( \\operatorname { I r } \\right)$ $\\mathbf { m }$ -HEANP(Au), $\\mathbf { m }$ -HEANP(Ni),and m-HEANP(Mo).The inset shows the magnified CA profile of $\\mathrm { P t } { - } \\mathrm { C }$ for the first $4 0 0 0 s .$ (e)Long-term CA durability test of mesoporous HEA-PtPdRhRuMo, where the arrows indicate when the electrolyte is changed.(f) ECSA-normalized CV profiles of $\\scriptstyle \\mathrm { m - H E A F } ( \\mathrm { M o } )$ ， $\\mathbf { m }$ -MEAF,and Pt-C.(g） Mass activities concerning Ptloading and all-metal loading of $\\mathrm { P t - C } ,$ $\\mathbf { m }$ -MEANP,m-HEANP $\\left( \\operatorname { I r } \\right)$ ， $\\mathrm { m { \\cdot } H E A N P ( M o ) }$ ，m-MEAF,and m-HEAF(Mo). (h) Comparative specific MOR activity and mass activity (Pt-loading) of m-HEAF(Mo), m-MEAF,m-HEANP(Mo), m-HEANP(Ir), m-HEANP $\\mathrm { ( N i ) }$ , m-HEANP(Au), and m-MEANPwiththerecentlyreported HEAsandPtgroup metals-basedelectrocatalysts(abulated inthe MORcomparative Table S8).", "A $5 0 ~ \\mu \\mathrm { L }$ addition of 5 wt $\\%$ Nafion solution acted asa binding agent.After $4 5 ~ \\mathrm { \\ m i n }$ of ultrasonication，a homogeneous catalyst ink $( 5 \\mathrm { \\ m g / m L } )$ was obtained and drop-cast $( 5 \\mu \\mathrm { L } )$ onto a glassy carbon rotating disk electrode (RDE, $3 \\ \\mathrm { m m }$ diameter).Methanol oxidation reaction (MOR) was conducted in an aqueous $1 \\textbf { M }$ KOH and $1 \\textbf { M }$ methanol solution using a traditional three-electrode setup with a graphite rod as a counter electrode, a catalyst-modified RDE as the working electrode,and $\\mathrm { H g / H g O }$ $\\mathbf { \\widetilde { \\Gamma } } _ { 1 . 0 \\mathbf { M } }$ $\\mathrm { N a O H } )$ ）as the reference electrode.In the case of film samples $( \\mathbf { m } -$ $\\mathbf { M E A F / m – H E A F ( M o ) } )$ ，they were directly used as the working electrodes. "], "scan_rate": "50 mV s^-1", "substrate": "Glassy Carbon RDE", "ir_compensation": null}, "electrolyte": {"source": ["\nTo evaluate the electrochemical performance of the proposed PtPdRhRuMo alloy systems, catalyst samples were subjected to the methanol electro-oxidation reaction (MOR) in an alkaline medium (Figure 5). ", "Their MOR activity was evaluated using a typical three-electrode system and an electrolyte solution of $1 . 0 \\mathrm { ~ M ~ K O H }$ and $1 . 0 \\ \\mathrm { ~ M ~ }$ methanol. ", "A $5 0 ~ \\mu \\mathrm { L }$ addition of 5 wt $\\%$ Nafion solution acted asa binding agent.After $4 5 ~ \\mathrm { \\ m i n }$ of ultrasonication，a homogeneous catalyst ink $( 5 \\mathrm { \\ m g / m L } )$ was obtained and drop-cast $( 5 \\mu \\mathrm { L } )$ onto a glassy carbon rotating disk electrode (RDE, $3 \\ \\mathrm { m m }$ diameter).Methanol oxidation reaction (MOR) was conducted in an aqueous $1 \\textbf { M }$ KOH and $1 \\textbf { M }$ methanol solution using a traditional three-electrode setup with a graphite rod as a counter electrode, a catalyst-modified RDE as the working electrode,and $\\mathrm { H g / H g O }$ $\\mathbf { \\widetilde { \\Gamma } } _ { 1 . 0 \\mathbf { M } }$ $\\mathrm { N a O H } )$ ）as the reference electrode.In the case of film samples $( \\mathbf { m } -$ $\\mathbf { M E A F / m – H E A F ( M o ) } )$ ，they were directly used as the working electrodes. "], "ph_value": null, "concentration_molar": "1.0 M KOH + 1.0 M CH3OH", "electrolyte_composition": "KOH + CH3OH"}, "synthesis_method": {"method": null, "source": [], "key_parameters": null}, "other_environmental_params": []}}, {"alloy_id": "m-HEANP(Mo)", "performance": {"stability": {"source": ["These theoretical predictions were subsequently translated into experimental testing, confirming the superior electrochemical performance of PtPdRhRuMo. Accordingly, the quinary HEA-PtPdRhRuMo catalysts demonstrated not only‘remarkable long-term durability (maintaining approximately $4 8 \\%$ of their initial activity after $_ { 1 0 , 0 0 0 \\mathrm { { s } } } ,$ but also high catalytic performance,with electric current values of up to $1 8 . 2 \\dot { 0 } \\mathrm { \\ m A } / \\mathrm { c m } ^ { 2 }$ and 9.89 A $\\mathrm { m g _ { P t } } ^ { - 1 }$ for the fim sample, and $1 2 . 0 2 ~ \\mathrm { m A } / \\mathrm { c m } ^ { 2 }$ and $7 . 7 0 \\mathrm { A } \\mathrm { m g } _ { \\mathrm { P t } } ^ { - 1 }$ for the nanoparticle sample. ", "To shed light on MOR durability, the chronoamperometry (CA) test was investigated at $0 . 6 4 0 \\mathrm { V }$ vs RHE for these catalysts throughout $1 0 , 0 0 0 \\ s .$ As shown in Figure 5d, $\\mathrm { m { \\cdot } H E A N P ( M o ) }$ exhibits high MOR activity and long-term durability, retaining $2 . 5 7 \\ : \\mathrm { A } \\ : \\mathrm { m } \\overline { { \\mathrm { g } _ { \\mathrm { P t } } } } ^ { - 1 }$ after 10,000 s (approximately $4 8 \\%$ of its initial activity, $\\mathrm { M A } _ { @ t 0 } =$ $5 . 3 5 \\mathrm { A } \\mathrm { m g _ { P t } } ^ { = }$ at $t = 0$ ). "], "cycle_count": null, "test_method": "Chronopotentiometry", "duration_hours": null, "degradation_details": null, "performance_retention": "48%"}, "tafel_slope": {"unit": null, "value": null, "source": []}, "overpotential": [], "supplementary_performance": [{"key": "mass_activity_Pt", "value": "7.70 A mg_Pt^-1", "source": ["These theoretical predictions were subsequently translated into experimental testing, confirming the superior electrochemical performance of PtPdRhRuMo. Accordingly, the quinary HEA-PtPdRhRuMo catalysts demonstrated not only‘remarkable long-term durability (maintaining approximately $4 8 \\%$ of their initial activity after $_ { 1 0 , 0 0 0 \\mathrm { { s } } } ,$ but also high catalytic performance,with electric current values of up to $1 8 . 2 \\dot { 0 } \\mathrm { \\ m A } / \\mathrm { c m } ^ { 2 }$ and 9.89 A $\\mathrm { m g _ { P t } } ^ { - 1 }$ for the fim sample, and $1 2 . 0 2 ~ \\mathrm { m A } / \\mathrm { c m } ^ { 2 }$ and $7 . 7 0 \\mathrm { A } \\mathrm { m g } _ { \\mathrm { P t } } ^ { - 1 }$ for the nanoparticle sample. ", "This enhancement is further supported by the lowest onset potential observed for the Mo-based HEA system $\\left( E _ { \\mathrm { o n s e t } } \\sim 0 . 4 4 6 \\ : \\mathrm { V } \\right)$ compared to the other catalysts (Figure Sb), indicating more facile methanol adsorption and a lower MOR activation barrier on $\\mathrm { m { \\cdot } H E A N P ( M o ) }$ 39 In addition, the mass activity (MA） of $\\mathrm { m { \\cdot } H E A N P ( M o ) }$ was estimated at 7.70 A $\\mathrm { m g _ { P t } } ^ { - \\mathrm { i } }$ and 3.55 A $\\mathrm { m g _ { a l l - m e t a l s } } ^ { - 1 }$ ， which isconsiderably higher than that_of m-HEANP(Ir) (2.67A $\\mathrm { { m g _ { P t } } ^ { - 1 } }$ and 1.33 A $\\mathrm { m g _ { a l l - m e t a l s } } ^ { - 1 } )$ ，m-HEANP(Au) (0.55A $\\mathrm { m { \\bar { g } _ { P t } } ^ { - 1 } }$ and 0.17 A $\\mathrm { m } \\mathrm { g } _ { \\mathrm { a l l - m e t a l s } } { } ^ { - 1 } )$ m-HEANP(Ni) (0.53A $\\mathrm { m { \\bar { g } _ { P t } } ^ { - 1 } }$ and 0.18 A $\\mathrm { m } \\mathrm { g _ { a l l - m e t a l s } } ^ { - 1 \\cdot }$ ， $\\mathbf { m }$ -MEANP (1.92A $\\mathrm { m g _ { P t } } ^ { - 1 }$ and 0.97 A $\\mathrm { m g _ { a l l - m e t a l s } } ^ { - 1 } ,$ ，and commercial $\\mathrm { P t } { - } \\mathrm { C }$ (0.68 A $\\mathrm { m g _ { P t } } ^ { - 1 }$ and 0.68 A $\\mathrm { \\ m g _ { a l l - m e t a l s } } ^ { - 1 } ,$ ）(see Figure Sc,g). "]}, {"key": "mass_activity_all_metals", "value": "3.55 A mg_all-metals^-1", "source": ["This enhancement is further supported by the lowest onset potential observed for the Mo-based HEA system $\\left( E _ { \\mathrm { o n s e t } } \\sim 0 . 4 4 6 \\ : \\mathrm { V } \\right)$ compared to the other catalysts (Figure Sb), indicating more facile methanol adsorption and a lower MOR activation barrier on $\\mathrm { m { \\cdot } H E A N P ( M o ) }$ 39 In addition, the mass activity (MA） of $\\mathrm { m { \\cdot } H E A N P ( M o ) }$ was estimated at 7.70 A $\\mathrm { m g _ { P t } } ^ { - \\mathrm { i } }$ and 3.55 A $\\mathrm { m g _ { a l l - m e t a l s } } ^ { - 1 }$ ， which isconsiderably higher than that_of m-HEANP(Ir) (2.67A $\\mathrm { { m g _ { P t } } ^ { - 1 } }$ and 1.33 A $\\mathrm { m g _ { a l l - m e t a l s } } ^ { - 1 } )$ ，m-HEANP(Au) (0.55A $\\mathrm { m { \\bar { g } _ { P t } } ^ { - 1 } }$ and 0.17 A $\\mathrm { m } \\mathrm { g } _ { \\mathrm { a l l - m e t a l s } } { } ^ { - 1 } )$ m-HEANP(Ni) (0.53A $\\mathrm { m { \\bar { g } _ { P t } } ^ { - 1 } }$ and 0.18 A $\\mathrm { m } \\mathrm { g _ { a l l - m e t a l s } } ^ { - 1 \\cdot }$ ， $\\mathbf { m }$ -MEANP (1.92A $\\mathrm { m g _ { P t } } ^ { - 1 }$ and 0.97 A $\\mathrm { m g _ { a l l - m e t a l s } } ^ { - 1 } ,$ ，and commercial $\\mathrm { P t } { - } \\mathrm { C }$ (0.68 A $\\mathrm { m g _ { P t } } ^ { - 1 }$ and 0.68 A $\\mathrm { \\ m g _ { a l l - m e t a l s } } ^ { - 1 } ,$ ）(see Figure Sc,g). "]}, {"key": "specific_activity", "value": "12.02 mA cm^-2", "source": ["These theoretical predictions were subsequently translated into experimental testing, confirming the superior electrochemical performance of PtPdRhRuMo. Accordingly, the quinary HEA-PtPdRhRuMo catalysts demonstrated not only‘remarkable long-term durability (maintaining approximately $4 8 \\%$ of their initial activity after $_ { 1 0 , 0 0 0 \\mathrm { { s } } } ,$ but also high catalytic performance,with electric current values of up to $1 8 . 2 \\dot { 0 } \\mathrm { \\ m A } / \\mathrm { c m } ^ { 2 }$ and 9.89 A $\\mathrm { m g _ { P t } } ^ { - 1 }$ for the fim sample, and $1 2 . 0 2 ~ \\mathrm { m A } / \\mathrm { c m } ^ { 2 }$ and $7 . 7 0 \\mathrm { A } \\mathrm { m g } _ { \\mathrm { P t } } ^ { - 1 }$ for the nanoparticle sample. ", "In Figures 5a and S25, clear anodic peaks during forward and backward scans indicate the electrooxidation of methanol and its intermediates in MOR studies for all electrocatalysts.38 Notably，m-HEANP(Mo) demonstrates significantly higher MOR activity $( 1 2 . 0 2 \\ \\mathrm { m A } /$ $\\mathsf { c m } ^ { 2 } ,$ )，outperforming m-HEANP(Ir） $\\mathbf { \\langle 7 . 9 2 m A / c m ^ { 2 } }$ )，mHEANP(Au） $\\left( 0 . 3 3 \\mathrm { m A } / \\mathrm { c m } ^ { 2 } \\right)$ )，m-HEANP(Ni) $( 0 . 3 9 ~ \\mathrm { \\ m A } /$ $\\mathsf { c m } ^ { 2 }$ ， $\\mathbf { m }$ -MEANP $( 6 . 1 1 \\ \\mathrm { \\ m A } / \\mathrm { c m } ^ { 2 } )$ ，and commercial $\\mathrm { P t } { - } \\mathrm { C }$ $\\left( 2 . 0 4 ~ \\mathrm { m A } / \\mathrm { c m } ^ { 2 } \\right)$ ). "]}, {"key": "onset_potential", "value": "0.446 V", "source": ["This enhancement is further supported by the lowest onset potential observed for the Mo-based HEA system $\\left( E _ { \\mathrm { o n s e t } } \\sim 0 . 4 4 6 \\ : \\mathrm { V } \\right)$ compared to the other catalysts (Figure Sb), indicating more facile methanol adsorption and a lower MOR activation barrier on $\\mathrm { m { \\cdot } H E A N P ( M o ) }$ 39 In addition, the mass activity (MA） of $\\mathrm { m { \\cdot } H E A N P ( M o ) }$ was estimated at 7.70 A $\\mathrm { m g _ { P t } } ^ { - \\mathrm { i } }$ and 3.55 A $\\mathrm { m g _ { a l l - m e t a l s } } ^ { - 1 }$ ， which isconsiderably higher than that_of m-HEANP(Ir) (2.67A $\\mathrm { { m g _ { P t } } ^ { - 1 } }$ and 1.33 A $\\mathrm { m g _ { a l l - m e t a l s } } ^ { - 1 } )$ ，m-HEANP(Au) (0.55A $\\mathrm { m { \\bar { g } _ { P t } } ^ { - 1 } }$ and 0.17 A $\\mathrm { m } \\mathrm { g } _ { \\mathrm { a l l - m e t a l s } } { } ^ { - 1 } )$ m-HEANP(Ni) (0.53A $\\mathrm { m { \\bar { g } _ { P t } } ^ { - 1 } }$ and 0.18 A $\\mathrm { m } \\mathrm { g _ { a l l - m e t a l s } } ^ { - 1 \\cdot }$ ， $\\mathbf { m }$ -MEANP (1.92A $\\mathrm { m g _ { P t } } ^ { - 1 }$ and 0.97 A $\\mathrm { m g _ { a l l - m e t a l s } } ^ { - 1 } ,$ ，and commercial $\\mathrm { P t } { - } \\mathrm { C }$ (0.68 A $\\mathrm { m g _ { P t } } ^ { - 1 }$ and 0.68 A $\\mathrm { \\ m g _ { a l l - m e t a l s } } ^ { - 1 } ,$ ）(see Figure Sc,g). "]}, {"key": "CO_oxidation_peak_potential", "value": "0.686 V", "source": ["Notably，while CO adsorption peaks（ ${ \\sim } 2 0 4 0$ $\\mathrm { c m } ^ { - 1 } ,$ ） are present across the entire applied potential range with significant intensity on $\\mathrm { P t - C } _ { \\mathrm { 3 } }$ ，their appearance on PtPdRhRuMo is limited to a narrow low-potential window $\\left( 0 . 2 5 { - } 0 . 4 5 \\mathrm { ~ V } \\right)$ with only small intensity，and they quickly disappear at higher potentials.This behavior highlights the remarkable CO-poisoning tolerance and faster oxidation kinetics on the PtPdRhRuMo surface.Indeed，the COstripping voltammetry results in Figure 6c,d further confirm the superior CO-tolerance of PtPdRhRuMo.Compared to the commercial $\\mathrm { P t } { - } \\mathrm { C }$ catalyst, which exhibits a CO oxidation peak $\\left( E _ { \\mathfrak { p } } \\right)$ of $0 . 7 5 9 \\mathrm { ~ V ~ }$ and an onset oxidation potential $( E _ { \\mathrm { o n s e t } } )$ of $0 . { \\dot { 6 } } 0 3 \\mathrm { V } ,$ PtPdRhRuMo shows negatively shifted values of $E _ { \\mathfrak { p } } =$ $0 . 6 8 6 \\mathrm { V }$ and $E _ { \\mathrm { o n s e t } } = 0 . 5 9 0 \\ : \\mathrm { V } .$ . "]}, {"key": "CO_oxidation_onset_potential", "value": "0.590 V", "source": ["Notably，while CO adsorption peaks（ ${ \\sim } 2 0 4 0$ $\\mathrm { c m } ^ { - 1 } ,$ ） are present across the entire applied potential range with significant intensity on $\\mathrm { P t - C } _ { \\mathrm { 3 } }$ ，their appearance on PtPdRhRuMo is limited to a narrow low-potential window $\\left( 0 . 2 5 { - } 0 . 4 5 \\mathrm { ~ V } \\right)$ with only small intensity，and they quickly disappear at higher potentials.This behavior highlights the remarkable CO-poisoning tolerance and faster oxidation kinetics on the PtPdRhRuMo surface.Indeed，the COstripping voltammetry results in Figure 6c,d further confirm the superior CO-tolerance of PtPdRhRuMo.Compared to the commercial $\\mathrm { P t } { - } \\mathrm { C }$ catalyst, which exhibits a CO oxidation peak $\\left( E _ { \\mathfrak { p } } \\right)$ of $0 . 7 5 9 \\mathrm { ~ V ~ }$ and an onset oxidation potential $( E _ { \\mathrm { o n s e t } } )$ of $0 . { \\dot { 6 } } 0 3 \\mathrm { V } ,$ PtPdRhRuMo shows negatively shifted values of $E _ { \\mathfrak { p } } =$ $0 . 6 8 6 \\mathrm { V }$ and $E _ { \\mathrm { o n s e t } } = 0 . 5 9 0 \\ : \\mathrm { V } .$ . "]}]}, "experimental_conditions": {"test_setup": {"source": ["\nFigure 5. MOR performance of quinary HEA-PtPdRhRuMo. (a） ECSA-normalized CV profiles of $\\mathrm { m { \\cdot } H E A N P ( M o ) }$ ，m-HEANP(Ir)，mHEANP $\\left( \\mathrm { N i } \\right)$ $\\mathbf { m }$ -HEANP(Au), $\\mathbf { m }$ -MEANP, $\\mathrm { P t } { - } \\mathrm { C }$ and (b) their corresponding onset potential from forward scan in the potential window of 0.40 to $0 . 7 5 \\mathrm { V }$ in an electrolytic solution of $1 . 0 \\mathrm { M }$ KOH: $1 . 0 \\ \\mathrm { M }$ $\\mathrm { C H } _ { 3 } \\mathrm { O H }$ using a potential scan rate of $ { 5 0 } { \\mathrm { ~ m V } } { \\mathrm { { s } ^ { - 1 } } }$ .(c） MOR mass activities concerning Pt loading of m-HEANP $\\left( \\mathbf { M o } \\right)$ ， $\\mathbf { m }$ -HEANP(Ir), $\\mathbf { m }$ -HEANP(Au), $\\mathbf { m }$ -HEANP $\\left( \\mathrm { N i } \\right)$ $\\mathbf { m }$ -MEANP,and commercial $\\mathrm { P t } { - } \\mathrm { C }$ (d) Chronoamperometric (CA) tests at $0 . 6 4 0 \\mathrm { ~ V ~ }$ versus RHE on $\\mathrm { P t \\mathrm { - } C }$ $\\mathbf { m }$ -MEANP,m-HEANP $\\left( \\operatorname { I r } \\right)$ $\\mathbf { m }$ -HEANP(Au), $\\mathbf { m }$ -HEANP(Ni),and m-HEANP(Mo).The inset shows the magnified CA profile of $\\mathrm { P t } { - } \\mathrm { C }$ for the first $4 0 0 0 s .$ (e)Long-term CA durability test of mesoporous HEA-PtPdRhRuMo, where the arrows indicate when the electrolyte is changed.(f) ECSA-normalized CV profiles of $\\scriptstyle \\mathrm { m - H E A F } ( \\mathrm { M o } )$ ， $\\mathbf { m }$ -MEAF,and Pt-C.(g） Mass activities concerning Ptloading and all-metal loading of $\\mathrm { P t - C } ,$ $\\mathbf { m }$ -MEANP,m-HEANP $\\left( \\operatorname { I r } \\right)$ ， $\\mathrm { m { \\cdot } H E A N P ( M o ) }$ ，m-MEAF,and m-HEAF(Mo). (h) Comparative specific MOR activity and mass activity (Pt-loading) of m-HEAF(Mo), m-MEAF,m-HEANP(Mo), m-HEANP(Ir), m-HEANP $\\mathrm { ( N i ) }$ , m-HEANP(Au), and m-MEANPwiththerecentlyreported HEAsandPtgroup metals-basedelectrocatalysts(abulated inthe MORcomparative Table S8).", "A $5 0 ~ \\mu \\mathrm { L }$ addition of 5 wt $\\%$ Nafion solution acted asa binding agent.After $4 5 ~ \\mathrm { \\ m i n }$ of ultrasonication，a homogeneous catalyst ink $( 5 \\mathrm { \\ m g / m L } )$ was obtained and drop-cast $( 5 \\mu \\mathrm { L } )$ onto a glassy carbon rotating disk electrode (RDE, $3 \\ \\mathrm { m m }$ diameter).Methanol oxidation reaction (MOR) was conducted in an aqueous $1 \\textbf { M }$ KOH and $1 \\textbf { M }$ methanol solution using a traditional three-electrode setup with a graphite rod as a counter electrode, a catalyst-modified RDE as the working electrode,and $\\mathrm { H g / H g O }$ $\\mathbf { \\widetilde { \\Gamma } } _ { 1 . 0 \\mathbf { M } }$ $\\mathrm { N a O H } )$ ）as the reference electrode.In the case of film samples $( \\mathbf { m } -$ $\\mathbf { M E A F / m – H E A F ( M o ) } )$ ，they were directly used as the working electrodes. "], "scan_rate": "50 mV s^-1", "substrate": "Glassy Carbon RDE", "ir_compensation": null}, "electrolyte": {"source": ["\nTo evaluate the electrochemical performance of the proposed PtPdRhRuMo alloy systems, catalyst samples were subjected to the methanol electro-oxidation reaction (MOR) in an alkaline medium (Figure 5). ", "Their MOR activity was evaluated using a typical three-electrode system and an electrolyte solution of $1 . 0 \\mathrm { ~ M ~ K O H }$ and $1 . 0 \\ \\mathrm { ~ M ~ }$ methanol. ", "A $5 0 ~ \\mu \\mathrm { L }$ addition of 5 wt $\\%$ Nafion solution acted asa binding agent.After $4 5 ~ \\mathrm { \\ m i n }$ of ultrasonication，a homogeneous catalyst ink $( 5 \\mathrm { \\ m g / m L } )$ was obtained and drop-cast $( 5 \\mu \\mathrm { L } )$ onto a glassy carbon rotating disk electrode (RDE, $3 \\ \\mathrm { m m }$ diameter).Methanol oxidation reaction (MOR) was conducted in an aqueous $1 \\textbf { M }$ KOH and $1 \\textbf { M }$ methanol solution using a traditional three-electrode setup with a graphite rod as a counter electrode, a catalyst-modified RDE as the working electrode,and $\\mathrm { H g / H g O }$ $\\mathbf { \\widetilde { \\Gamma } } _ { 1 . 0 \\mathbf { M } }$ $\\mathrm { N a O H } )$ ）as the reference electrode.In the case of film samples $( \\mathbf { m } -$ $\\mathbf { M E A F / m – H E A F ( M o ) } )$ ，they were directly used as the working electrodes. "], "ph_value": null, "concentration_molar": "1.0 M KOH + 1.0 M CH3OH", "electrolyte_composition": "KOH + CH3OH"}, "synthesis_method": {"method": "Micelle assembly using polystyrene-b-poly(ethylene oxide) and wet-chemical method", "source": ["\nSynthesis of Mesoporous HEA Samples. Mesoporous PtPdRhRuMo HEA nanoparticles $\\left[ \\mathrm { m - H E A N P ( M o ) } \\right]$ were synthesized via micelle assembly using polystyrene- $^ { b }$ poly(ethylene oxide) $\\left( \\mathrm { P S } _ { 5 0 0 0 } – b – \\mathrm { P E O } _ { 2 5 0 0 } \\right)$ and a wet-chemical method.", "First, $1 0 \\ \\mathrm { m g }$ of the diblock copolymer was dissolved in $1 . 5 ~ \\mathrm { m L }$ of $N , N .$ dimethylformamide(DMF) to form a clear solution,which was then divided into five equal portions.Each portion received $0 . 8 ~ \\mathrm { m L }$ of a Pt $( 4 0 \\mathrm { \\ m M } ) /$ Pd $( 4 0 ~ \\mathrm { m } \\mathrm { \\bar { M } } ) / \\mathrm { R u }$ $( 8 0 ~ \\mathrm { m M } ) / \\mathrm { M o }$ $\\mathbf { 1 } 2 0 \\ \\mathrm { m M } )$ /Rh( $\\mathbf { \\bar { 6 0 } } \\mathbf { m } \\mathbf { M } ,$ ）metal salt solution，inducing micellization with hydrophilic PEO shells and hydrophobic PS cores that retained metal ions.The portions were combined and stirred for $^ { 2 \\mathrm { ~ h ~ } }$ ,followed by the addition of $0 . 3 ~ \\mathrm { m L }$ of $^ 6$"], "key_parameters": "95 °C, formic acid as reducing agent, 2 h reaction"}, "other_environmental_params": []}}, {"alloy_id": "m-HEAF(Mo)", "performance": {"stability": {"source": [], "cycle_count": null, "test_method": "Unknown", "duration_hours": null, "degradation_details": null, "performance_retention": null}, "tafel_slope": {"unit": null, "value": null, "source": []}, "overpotential": [], "supplementary_performance": [{"key": "mass_activity_Pt", "value": "9.89 A mg_Pt^-1", "source": ["2 0 \\mathrm { \\ m A \\ c m } ^ { - 2 } and a mass activity of 9.89 A \\mathrm { { m g _ { P t } } ^ { - | 3 | {'extraction_results': [{'alloy_id': 'PtPdRhRuMo', 'performance': {'stability': {'source': ['These theoretical predictions were subsequently translated into experimental testing, confirming the superior electrochemical performance of PtPdRhRuMo. Accordingly, the quinary HEA-PtPdRhRuMo catalysts demonstrated not only‘remarkable long-term durability (maintaining approximately $4 8 \\%$ of their initial activity after $_ { 1 0 , 0 0 0 \\mathrm { { s } } } ,$ but also high catalytic performance,with electric current values of up to $1 8 . 2 \\dot { 0 } \\mathrm { \\ m A } / \\mathrm { c m } ^ { 2 }$ and 9.89 A $\\mathrm { m g _ { P t } } ^ { - 1 }$ for the fim sample, and $1 2 . 0 2 ~ \\mathrm { m A } / \\mathrm { c m } ^ { 2 }$ and $7 . 7 0 \\mathrm { A } \\mathrm { m g } _ { \\mathrm { P t } } ^ { - 1 }$ for the nanoparticle sample. ', 'To shed light on MOR durability, the chronoamperometry (CA) test was investigated at $0 . 6 4 0 \\mathrm { V }$ vs RHE for these catalysts throughout $1 0 , 0 0 0 \\ s .$ As shown in Figure 5d, $\\mathrm { m { \\cdot } H E A N P ( M o ) }$ exhibits high MOR activity and long-term durability, retaining $2 . 5 7 \\ : \\mathrm { A } \\ : \\mathrm { m } \\overline { { \\mathrm { g } _ { \\mathrm { P t } } } } ^ { - 1 }$ after 10,000 s (approximately $4 8 \\%$ of its initial activity, $\\mathrm { M A } _ { @ t 0 } =$ $5 . 3 5 \\mathrm { A } \\mathrm { m g _ { P t } } ^ { = }$ at $t = 0$ ). '], 'cycle_count': None, 'test_method': 'Chronopotentiometry', 'duration_hours': None, 'degradation_details': None, 'performance_retention': '48%'}, 'tafel_slope': {'unit': None, 'value': None, 'source': []}, 'overpotential': [], 'supplementary_performance': [{'key': 'mass_activity_Pt', 'value': '9.89 A mg_Pt^-1', 'source': ['2 0 \\mathrm { \\ m A \\ c m } ^ { - 2 } and a mass activity of 9.89 A \\mathrm { { m g _ { P t } } ^ { - 1 } }， alongside the long-term durability for efficient methanol electrooxidation applications.', 'These theoretical predictions were subsequently translated into experimental testing, confirming the superior electrochemical performance of PtPdRhRuMo. Accordingly, the quinary HEA-PtPdRhRuMo catalysts demonstrated not only‘remarkable long-term durability (maintaining approximately $4 8 \\%$ of their initial activity after $_ { 1 0 , 0 0 0 \\mathrm { { s } } } ,$ but also high catalytic performance,with electric current values of up to $1 8 . 2 \\dot { 0 } \\mathrm { \\ m A } / \\mathrm { c m } ^ { 2 }$ and 9.89 A $\\mathrm { m g _ { P t } } ^ { - 1 }$ for the fim sample, and $1 2 . 0 2 ~ \\mathrm { m A } / \\mathrm { c m } ^ { 2 }$ and $7 . 7 0 \\mathrm { A } \\mathrm { m g } _ { \\mathrm { P t } } ^ { - 1 }$ for the nanoparticle sample. ']}, {'key': 'mass_activity_all_metals', 'value': '4.49 A mg_all-metals^-1', 'source': ['This again suggests the facile adsorption of methanol molecules and their effective oxidation onm-HEAF(Mo).39In particular,the mHEAF(Mo) exhibits the highest MOR-specific activity of 18.20 $\\mathrm { m A } / { \\mathrm { c m } ^ { 2 } }$ ,which is ${ \\sim } 1 . 5$ times higher than that of the $\\mathbf { m }$ -MEAF （ $1 2 . 2 8 ~ \\mathrm { m A } / \\mathrm { c m } ^ { 2 } )$ and 8.3 times greater than that of commercial $\\mathrm { P t } { - } \\mathrm { C }$ $( 2 . 2 \\mathrm { m A } / \\mathrm { c m } ^ { 2 } )$ ).Besides, $\\mathbf { m }$ -HEA film has a larger forward $\\left( I _ { \\mathrm { f } } \\right)$ to backward $\\left( I _ { \\mathrm { b } } \\right)$ MOR current ratio $( I _ { \\mathrm { f } } / I _ { \\mathrm { b } } \\sim 3 . 8 7 )$ than mMEAF $( \\sim 3 . 4 6 )$ ，suggesting better handling of reaction intermediates38,39 on HEA film, consistent with the computational predictions.Among the considered catalysts, $\\mathbf { m }$ -HEAF$\\left( \\mathbf { M o } \\right)$ delivers the highest MOR activity for both $\\mathrm { P t }$ -mass loading and all-metal-mass loading, which is $9 . 8 9 \\mathrm { A } \\mathrm { m g _ { P t } } ^ { - 1 }$ and 4.49 A $\\mathrm { m g _ { a l l - m e t a l s } } ^ { - 1 }$ ， respectively (Figures 5g, S27,and Tables S7，S8).Moreover， the significant enhancement in MOR activity (for both specific current and mass activity）of Mobased HEA catalysts surpasses those of many recently reported Pt-based catalytic systems and HEA systems (Figure $5 \\mathrm { h }$ and Table S8).Further analysis of electrochemical impedance spectroscopy (EIS) (Figure S28) and Randles-Sevcik (R-S) relationship (Figure S29） also reveals that the superior MOR performance of PtPdRhRuMo originates from a synergistic combination of enhanced intrinsic activity (compositional complexity transitioned from medium to high entropy）and porosity integration (optimized mass transport).']}, {'key': 'specific_activity', 'value': '18.20 mA cm^-2', 'source': ['This again suggests the facile adsorption of methanol molecules and their effective oxidation onm-HEAF(Mo).39In particular,the mHEAF(Mo) exhibits the highest MOR-specific activity of 18.20 $\\mathrm { m A } / { \\mathrm { c m } ^ { 2 } }$ ,which is ${ \\sim } 1 . 5$ times higher than that of the $\\mathbf { m }$ -MEAF （ $1 2 . 2 8 ~ \\mathrm { m A } / \\mathrm { c m } ^ { 2 } )$ and 8.3 times greater than that of commercial $\\mathrm { P t } { - } \\mathrm { C }$ $( 2 . 2 \\mathrm { m A } / \\mathrm { c m } ^ { 2 } )$ ).Besides, $\\mathbf { m }$ -HEA film has a larger forward $\\left( I _ { \\mathrm { f } } \\right)$ to backward $\\left( I _ { \\mathrm { b } } \\right)$ MOR current ratio $( I _ { \\mathrm { f } } / I _ { \\mathrm { b } } \\sim 3 . 8 7 )$ than mMEAF $( \\sim 3 . 4 6 )$ ，suggesting better handling of reaction intermediates38,39 on HEA film, consistent with the computational predictions.Among the considered catalysts, $\\mathbf { m }$ -HEAF$\\left( \\mathbf { M o } \\right)$ delivers the highest MOR activity for both $\\mathrm { P t }$ -mass loading and all-metal-mass loading, which is $9 . 8 9 \\mathrm { A } \\mathrm { m g _ { P t } } ^ { - 1 }$ and 4.49 A $\\mathrm { m g _ { a l l - m e t a l s } } ^ { - 1 }$ ， respectively (Figures 5g, S27,and Tables S7，S8).Moreover， the significant enhancement in MOR activity (for both specific current and mass activity）of Mobased HEA catalysts surpasses those of many recently reported Pt-based catalytic systems and HEA systems (Figure $5 \\mathrm { h }$ and Table S8).Further analysis of electrochemical impedance spectroscopy (EIS) (Figure S28) and Randles-Sevcik (R-S) relationship (Figure S29） also reveals that the superior MOR performance of PtPdRhRuMo originates from a synergistic combination of enhanced intrinsic activity (compositional complexity transitioned from medium to high entropy）and porosity integration (optimized mass transport).']}, {'key': 'onset_potential', 'value': '0.446 V', 'source': ['This enhancement is further supported by the lowest onset potential observed for the Mo-based HEA system $\\left( E _ { \\mathrm { o n s e t } } \\sim 0 . 4 4 6 \\ : \\mathrm { V } \\right)$ compared to the other catalysts (Figure Sb), indicating more facile methanol adsorption and a lower MOR activation barrier on $\\mathrm { m { \\cdot } H E A N P ( M o ) }$ 39 In addition, the mass activity (MA） of $\\mathrm { m { \\cdot } H E A N P ( M o ) }$ was estimated at 7.70 A $\\mathrm { m g _ { P t } } ^ { - \\mathrm { i } }$ and 3.55 A $\\mathrm { m g _ { a l l - m e t a l s } } ^ { - 1 }$ ， which isconsiderably higher than that_of m-HEANP(Ir) (2.67A $\\mathrm { { m g _ { P t } } ^ { - 1 } }$ and 1.33 A $\\mathrm { m g _ { a l l - m e t a l s } } ^ { - 1 } )$ ，m-HEANP(Au) (0.55A $\\mathrm { m { \\bar { g } _ { P t } } ^ { - 1 } }$ and 0.17 A $\\mathrm { m } \\mathrm { g } _ { \\mathrm { a l l - m e t a l s } } { } ^ { - 1 } )$ m-HEANP(Ni) (0.53A $\\mathrm { m { \\bar { g } _ { P t } } ^ { - 1 } }$ and 0.18 A $\\mathrm { m } \\mathrm { g _ { a l l - m e t a l s } } ^ { - 1 \\cdot }$ ， $\\mathbf { m }$ -MEANP (1.92A $\\mathrm { m g _ { P t } } ^ { - 1 }$ and 0.97 A $\\mathrm { m g _ { a l l - m e t a l s } } ^ { - 1 } ,$ ，and commercial $\\mathrm { P t } { - } \\mathrm { C }$ (0.68 A $\\mathrm { m g _ { P t } } ^ { - 1 }$ and 0.68 A $\\mathrm { \\ m g _ { a l l - m e t a l s } } ^ { - 1 } ,$ ）(see Figure Sc,g). ']}, {'key': 'CO_oxidation_peak_potential', 'value': '0.686 V', 'source': ['Notably，while CO adsorption peaks（ ${ \\sim } 2 0 4 0$ $\\mathrm { c m } ^ { - 1 } ,$ ） are present across the entire applied potential range with significant intensity on $\\mathrm { P t - C } _ { \\mathrm { 3 } }$ ，their appearance on PtPdRhRuMo is limited to a narrow low-potential window $\\left( 0 . 2 5 { - } 0 . 4 5 \\mathrm { ~ V } \\right)$ with only small intensity，and they quickly disappear at higher potentials.This behavior highlights the remarkable CO-poisoning tolerance and faster oxidation kinetics on the PtPdRhRuMo surface.Indeed，the COstripping voltammetry results in Figure 6c,d further confirm the superior CO-tolerance of PtPdRhRuMo.Compared to the commercial $\\mathrm { P t } { - } \\mathrm { C }$ catalyst, which exhibits a CO oxidation peak $\\left( E _ { \\mathfrak { p } } \\right)$ of $0 . 7 5 9 \\mathrm { ~ V ~ }$ and an onset oxidation potential $( E _ { \\mathrm { o n s e t } } )$ of $0 . { \\dot { 6 } } 0 3 \\mathrm { V } ,$ PtPdRhRuMo shows negatively shifted values of $E _ { \\mathfrak { p } } =$ $0 . 6 8 6 \\mathrm { V }$ and $E _ { \\mathrm { o n s e t } } = 0 . 5 9 0 \\ : \\mathrm { V } .$ . ']}, {'key': 'CO_oxidation_onset_potential', 'value': '0.590 V', 'source': ['Notably，while CO adsorption peaks（ ${ \\sim } 2 0 4 0$ $\\mathrm { c m } ^ { - 1 } ,$ ） are present across the entire applied potential range with significant intensity on $\\mathrm { P t - C } _ { \\mathrm { 3 } }$ ，their appearance on PtPdRhRuMo is limited to a narrow low-potential window $\\left( 0 . 2 5 { - } 0 . 4 5 \\mathrm { ~ V } \\right)$ with only small intensity，and they quickly disappear at higher potentials.This behavior highlights the remarkable CO-poisoning tolerance and faster oxidation kinetics on the PtPdRhRuMo surface.Indeed，the COstripping voltammetry results in Figure 6c,d further confirm the superior CO-tolerance of PtPdRhRuMo.Compared to the commercial $\\mathrm { P t } { - } \\mathrm { C }$ catalyst, which exhibits a CO oxidation peak $\\left( E _ { \\mathfrak { p } } \\right)$ of $0 . 7 5 9 \\mathrm { ~ V ~ }$ and an onset oxidation potential $( E _ { \\mathrm { o n s e t } } )$ of $0 . { \\dot { 6 } } 0 3 \\mathrm { V } ,$ PtPdRhRuMo shows negatively shifted values of $E _ { \\mathfrak { p } } =$ $0 . 6 8 6 \\mathrm { V }$ and $E _ { \\mathrm { o n s e t } } = 0 . 5 9 0 \\ : \\mathrm { V } .$ . ']}]}, 'experimental_conditions': {'test_setup': {'source': ['\nFigure 5. MOR performance of quinary HEA-PtPdRhRuMo. (a） ECSA-normalized CV profiles of $\\mathrm { m { \\cdot } H E A N P ( M o ) }$ ，m-HEANP(Ir)，mHEANP $\\left( \\mathrm { N i } \\right)$ $\\mathbf { m }$ -HEANP(Au), $\\mathbf { m }$ -MEANP, $\\mathrm { P t } { - } \\mathrm { C }$ and (b) their corresponding onset potential from forward scan in the potential window of 0.40 to $0 . 7 5 \\mathrm { V }$ in an electrolytic solution of $1 . 0 \\mathrm { M }$ KOH: $1 . 0 \\ \\mathrm { M }$ $\\mathrm { C H } _ { 3 } \\mathrm { O H }$ using a potential scan rate of $ { 5 0 } { \\mathrm { ~ m V } } { \\mathrm { { s } ^ { - 1 } } }$ .(c） MOR mass activities concerning Pt loading of m-HEANP $\\left( \\mathbf { M o } \\right)$ ， $\\mathbf { m }$ -HEANP(Ir), $\\mathbf { m }$ -HEANP(Au), $\\mathbf { m }$ -HEANP $\\left( \\mathrm { N i } \\right)$ $\\mathbf { m }$ -MEANP,and commercial $\\mathrm { P t } { - } \\mathrm { C }$ (d) Chronoamperometric (CA) tests at $0 . 6 4 0 \\mathrm { ~ V ~ }$ versus RHE on $\\mathrm { P t \\mathrm { - } C }$ $\\mathbf { m }$ -MEANP,m-HEANP $\\left( \\operatorname { I r } \\right)$ $\\mathbf { m }$ -HEANP(Au), $\\mathbf { m }$ -HEANP(Ni),and m-HEANP(Mo).The inset shows the magnified CA profile of $\\mathrm { P t } { - } \\mathrm { C }$ for the first $4 0 0 0 s .$ (e)Long-term CA durability test of mesoporous HEA-PtPdRhRuMo, where the arrows indicate when the electrolyte is changed.(f) ECSA-normalized CV profiles of $\\scriptstyle \\mathrm { m - H E A F } ( \\mathrm { M o } )$ ， $\\mathbf { m }$ -MEAF,and Pt-C.(g） Mass activities concerning Ptloading and all-metal loading of $\\mathrm { P t - C } ,$ $\\mathbf { m }$ -MEANP,m-HEANP $\\left( \\operatorname { I r } \\right)$ ， $\\mathrm { m { \\cdot } H E A N P ( M o ) }$ ，m-MEAF,and m-HEAF(Mo). (h) Comparative specific MOR activity and mass activity (Pt-loading) of m-HEAF(Mo), m-MEAF,m-HEANP(Mo), m-HEANP(Ir), m-HEANP $\\mathrm { ( N i ) }$ , m-HEANP(Au), and m-MEANPwiththerecentlyreported HEAsandPtgroup metals-basedelectrocatalysts(abulated inthe MORcomparative Table S8).', 'A $5 0 ~ \\mu \\mathrm { L }$ addition of 5 wt $\\%$ Nafion solution acted asa binding agent.After $4 5 ~ \\mathrm { \\ m i n }$ of ultrasonication，a homogeneous catalyst ink $( 5 \\mathrm { \\ m g / m L } )$ was obtained and drop-cast $( 5 \\mu \\mathrm { L } )$ onto a glassy carbon rotating disk electrode (RDE, $3 \\ \\mathrm { m m }$ diameter).Methanol oxidation reaction (MOR) was conducted in an aqueous $1 \\textbf { M }$ KOH and $1 \\textbf { M }$ methanol solution using a traditional three-electrode setup with a graphite rod as a counter electrode, a catalyst-modified RDE as the working electrode,and $\\mathrm { H g / H g O }$ $\\mathbf { \\widetilde { \\Gamma } } _ { 1 . 0 \\mathbf { M } }$ $\\mathrm { N a O H } )$ ）as the reference electrode.In the case of film samples $( \\mathbf { m } -$ $\\mathbf { M E A F / m – H E A F ( M o ) } )$ ，they were directly used as the working electrodes. '], 'scan_rate': '50 mV s^-1', 'substrate': 'Glassy Carbon RDE', 'ir_compensation': None}, 'electrolyte': {'source': ['\nTo evaluate the electrochemical performance of the proposed PtPdRhRuMo alloy systems, catalyst samples were subjected to the methanol electro-oxidation reaction (MOR) in an alkaline medium (Figure 5). ', 'Their MOR activity was evaluated using a typical three-electrode system and an electrolyte solution of $1 . 0 \\mathrm { ~ M ~ K O H }$ and $1 . 0 \\ \\mathrm { ~ M ~ }$ methanol. ', 'A $5 0 ~ \\mu \\mathrm { L }$ addition of 5 wt $\\%$ Nafion solution acted asa binding agent.After $4 5 ~ \\mathrm { \\ m i n }$ of ultrasonication，a homogeneous catalyst ink $( 5 \\mathrm { \\ m g / m L } )$ was obtained and drop-cast $( 5 \\mu \\mathrm { L } )$ onto a glassy carbon rotating disk electrode (RDE, $3 \\ \\mathrm { m m }$ diameter).Methanol oxidation reaction (MOR) was conducted in an aqueous $1 \\textbf { M }$ KOH and $1 \\textbf { M }$ methanol solution using a traditional three-electrode setup with a graphite rod as a counter electrode, a catalyst-modified RDE as the working electrode,and $\\mathrm { H g / H g O }$ $\\mathbf { \\widetilde { \\Gamma } } _ { 1 . 0 \\mathbf { M } }$ $\\mathrm { N a O H } )$ ）as the reference electrode.In the case of film samples $( \\mathbf { m } -$ $\\mathbf { M E A F / m – H E A F ( M o ) } )$ ，they were directly used as the working electrodes. '], 'ph_value': None, 'concentration_molar': '1.0 M KOH + 1.0 M CH3OH', 'electrolyte_composition': 'KOH + CH3OH'}, 'synthesis_method': {'method': None, 'source': [], 'key_parameters': None}, 'other_environmental_params': []}}, {'alloy_id': 'm-HEANP(Mo)', 'performance': {'stability': {'source': ['These theoretical predictions were subsequently translated into experimental testing, confirming the superior electrochemical performance of PtPdRhRuMo. Accordingly, the quinary HEA-PtPdRhRuMo catalysts demonstrated not only‘remarkable long-term durability (maintaining approximately $4 8 \\%$ of their initial activity after $_ { 1 0 , 0 0 0 \\mathrm { { s } } } ,$ but also high catalytic performance,with electric current values of up to $1 8 . 2 \\dot { 0 } \\mathrm { \\ m A } / \\mathrm { c m } ^ { 2 }$ and 9.89 A $\\mathrm { m g _ { P t } } ^ { - 1 }$ for the fim sample, and $1 2 . 0 2 ~ \\mathrm { m A } / \\mathrm { c m } ^ { 2 }$ and $7 . 7 0 \\mathrm { A } \\mathrm { m g } _ { \\mathrm { P t } } ^ { - 1 }$ for the nanoparticle sample. ', 'To shed light on MOR durability, the chronoamperometry (CA) test was investigated at $0 . 6 4 0 \\mathrm { V }$ vs RHE for these catalysts throughout $1 0 , 0 0 0 \\ s .$ As shown in Figure 5d, $\\mathrm { m { \\cdot } H E A N P ( M o ) }$ exhibits high MOR activity and long-term durability, retaining $2 . 5 7 \\ : \\mathrm { A } \\ : \\mathrm { m } \\overline { { \\mathrm { g } _ { \\mathrm { P t } } } } ^ { - 1 }$ after 10,000 s (approximately $4 8 \\%$ of its initial activity, $\\mathrm { M A } _ { @ t 0 } =$ $5 . 3 5 \\mathrm { A } \\mathrm { m g _ { P t } } ^ { = }$ at $t = 0$ ). '], 'cycle_count': None, 'test_method': 'Chronopotentiometry', 'duration_hours': None, 'degradation_details': None, 'performance_retention': '48%'}, 'tafel_slope': {'unit': None, 'value': None, 'source': []}, 'overpotential': [], 'supplementary_performance': [{'key': 'mass_activity_Pt', 'value': '7.70 A mg_Pt^-1', 'source': ['These theoretical predictions were subsequently translated into experimental testing, confirming the superior electrochemical performance of PtPdRhRuMo. Accordingly, the quinary HEA-PtPdRhRuMo catalysts demonstrated not only‘remarkable long-term durability (maintaining approximately $4 8 \\%$ of their initial activity after $_ { 1 0 , 0 0 0 \\mathrm { { s } } } ,$ but also high catalytic performance,with electric current values of up to $1 8 . 2 \\dot { 0 } \\mathrm { \\ m A } / \\mathrm { c m } ^ { 2 }$ and 9.89 A $\\mathrm { m g _ { P t } } ^ { - 1 }$ for the fim sample, and $1 2 . 0 2 ~ \\mathrm { m A } / \\mathrm { c m } ^ { 2 }$ and $7 . 7 0 \\mathrm { A } \\mathrm { m g } _ { \\mathrm { P t } } ^ { - 1 }$ for the nanoparticle sample. ', 'This enhancement is further supported by the lowest onset potential observed for the Mo-based HEA system $\\left( E _ { \\mathrm { o n s e t } } \\sim 0 . 4 4 6 \\ : \\mathrm { V } \\right)$ compared to the other catalysts (Figure Sb), indicating more facile methanol adsorption and a lower MOR activation barrier on $\\mathrm { m { \\cdot } H E A N P ( M o ) }$ 39 In addition, the mass activity (MA） of $\\mathrm { m { \\cdot } H E A N P ( M o ) }$ was estimated at 7.70 A $\\mathrm { m g _ { P t } } ^ { - \\mathrm { i } }$ and 3.55 A $\\mathrm { m g _ { a l l - m e t a l s } } ^ { - 1 }$ ， which isconsiderably higher than that_of m-HEANP(Ir) (2.67A $\\mathrm { { m g _ { P t } } ^ { - 1 } }$ and 1.33 A $\\mathrm { m g _ { a l l - m e t a l s } } ^ { - 1 } )$ ，m-HEANP(Au) (0.55A $\\mathrm { m { \\bar { g } _ { P t } } ^ { - 1 } }$ and 0.17 A $\\mathrm { m } \\mathrm { g } _ { \\mathrm { a l l - m e t a l s } } { } ^ { - 1 } )$ m-HEANP(Ni) (0.53A $\\mathrm { m { \\bar { g } _ { P t } } ^ { - 1 } }$ and 0.18 A $\\mathrm { m } \\mathrm { g _ { a l l - m e t a l s } } ^ { - 1 \\cdot }$ ， $\\mathbf { m }$ -MEANP (1.92A $\\mathrm { m g _ { P t } } ^ { - 1 }$ and 0.97 A $\\mathrm { m g _ { a l l - m e t a l s } } ^ { - 1 } ,$ ，and commercial $\\mathrm { P t } { - } \\mathrm { C }$ (0.68 A $\\mathrm { m g _ { P t } } ^ { - 1 }$ and 0.68 A $\\mathrm { \\ m g _ { a l l - m e t a l s } } ^ { - 1 } ,$ ）(see Figure Sc,g). ']}, {'key': 'mass_activity_all_metals', 'value': '3.55 A mg_all-metals^-1', 'source': ['This enhancement is further supported by the lowest onset potential observed for the Mo-based HEA system $\\left( E _ { \\mathrm { o n s e t } } \\sim 0 . 4 4 6 \\ : \\mathrm { V } \\right)$ compared to the other catalysts (Figure Sb), indicating more facile methanol adsorption and a lower MOR activation barrier on $\\mathrm { m { \\cdot } H E A N P ( M o ) }$ 39 In addition, the mass activity (MA） of $\\mathrm { m { \\cdot } H E A N P ( M o ) }$ was estimated at 7.70 A $\\mathrm { m g _ { P t } } ^ { - \\mathrm { i } }$ and 3.55 A $\\mathrm { m g _ { a l l - m e t a l s } } ^ { - 1 }$ ， which isconsiderably higher than that_of m-HEANP(Ir) (2.67A $\\mathrm { { m g _ { P t } } ^ { - 1 } }$ and 1.33 A $\\mathrm { m g _ { a l l - m e t a l s } } ^ { - 1 } )$ ，m-HEANP(Au) (0.55A $\\mathrm { m { \\bar { g } _ { P t } } ^ { - 1 } }$ and 0.17 A $\\mathrm { m } \\mathrm { g } _ { \\mathrm { a l l - m e t a l s } } { } ^ { - 1 } )$ m-HEANP(Ni) (0.53A $\\mathrm { m { \\bar { g } _ { P t } } ^ { - 1 } }$ and 0.18 A $\\mathrm { m } \\mathrm { g _ { a l l - m e t a l s } } ^ { - 1 \\cdot }$ ， $\\mathbf { m }$ -MEANP (1.92A $\\mathrm { m g _ { P t } } ^ { - 1 }$ and 0.97 A $\\mathrm { m g _ { a l l - m e t a l s } } ^ { - 1 } ,$ ，and commercial $\\mathrm { P t } { - } \\mathrm { C }$ (0.68 A $\\mathrm { m g _ { P t } } ^ { - 1 }$ and 0.68 A $\\mathrm { \\ m g _ { a l l - m e t a l s } } ^ { - 1 } ,$ ）(see Figure Sc,g). ']}, {'key': 'specific_activity', 'value': '12.02 mA cm^-2', 'source': ['These theoretical predictions were subsequently translated into experimental testing, confirming the superior electrochemical performance of PtPdRhRuMo. Accordingly, the quinary HEA-PtPdRhRuMo catalysts demonstrated not only‘remarkable long-term durability (maintaining approximately $4 8 \\%$ of their initial activity after $_ { 1 0 , 0 0 0 \\mathrm { { s } } } ,$ but also high catalytic performance,with electric current values of up to $1 8 . 2 \\dot { 0 } \\mathrm { \\ m A } / \\mathrm { c m } ^ { 2 }$ and 9.89 A $\\mathrm { m g _ { P t } } ^ { - 1 }$ for the fim sample, and $1 2 . 0 2 ~ \\mathrm { m A } / \\mathrm { c m } ^ { 2 }$ and $7 . 7 0 \\mathrm { A } \\mathrm { m g } _ { \\mathrm { P t } } ^ { - 1 }$ for the nanoparticle sample. ', 'In Figures 5a and S25, clear anodic peaks during forward and backward scans indicate the electrooxidation of methanol and its intermediates in MOR studies for all electrocatalysts.38 Notably，m-HEANP(Mo) demonstrates significantly higher MOR activity $( 1 2 . 0 2 \\ \\mathrm { m A } /$ $\\mathsf { c m } ^ { 2 } ,$ )，outperforming m-HEANP(Ir） $\\mathbf { \\langle 7 . 9 2 m A / c m ^ { 2 } }$ )，mHEANP(Au） $\\left( 0 . 3 3 \\mathrm { m A } / \\mathrm { c m } ^ { 2 } \\right)$ )，m-HEANP(Ni) $( 0 . 3 9 ~ \\mathrm { \\ m A } /$ $\\mathsf { c m } ^ { 2 }$ ， $\\mathbf { m }$ -MEANP $( 6 . 1 1 \\ \\mathrm { \\ m A } / \\mathrm { c m } ^ { 2 } )$ ，and commercial $\\mathrm { P t } { - } \\mathrm { C }$ $\\left( 2 . 0 4 ~ \\mathrm { m A } / \\mathrm { c m } ^ { 2 } \\right)$ ). ']}, {'key': 'onset_potential', 'value': '0.446 V', 'source': ['This enhancement is further supported by the lowest onset potential observed for the Mo-based HEA system $\\left( E _ { \\mathrm { o n s e t } } \\sim 0 . 4 4 6 \\ : \\mathrm { V } \\right)$ compared to the other catalysts (Figure Sb), indicating more facile methanol adsorption and a lower MOR activation barrier on $\\mathrm { m { \\cdot } H E A N P ( M o ) }$ 39 In addition, the mass activity (MA） of $\\mathrm { m { \\cdot } H E A N P ( M o ) }$ was estimated at 7.70 A $\\mathrm { m g _ { P t } } ^ { - \\mathrm { i } }$ and 3.55 A $\\mathrm { m g _ { a l l - m e t a l s } } ^ { - 1 }$ ， which isconsiderably higher than that_of m-HEANP(Ir) (2.67A $\\mathrm { { m g _ { P t } } ^ { - 1 } }$ and 1.33 A $\\mathrm { m g _ { a l l - m e t a l s } } ^ { - 1 } )$ ，m-HEANP(Au) (0.55A $\\mathrm { m { \\bar { g } _ { P t } } ^ { - 1 } }$ and 0.17 A $\\mathrm { m } \\mathrm { g } _ { \\mathrm { a l l - m e t a l s } } { } ^ { - 1 } )$ m-HEANP(Ni) (0.53A $\\mathrm { m { \\bar { g } _ { P t } } ^ { - 1 } }$ and 0.18 A $\\mathrm { m } \\mathrm { g _ { a l l - m e t a l s } } ^ { - 1 \\cdot }$ ， $\\mathbf { m }$ -MEANP (1.92A $\\mathrm { m g _ { P t } } ^ { - 1 }$ and 0.97 A $\\mathrm { m g _ { a l l - m e t a l s } } ^ { - 1 } ,$ ，and commercial $\\mathrm { P t } { - } \\mathrm { C }$ (0.68 A $\\mathrm { m g _ { P t } } ^ { - 1 }$ and 0.68 A $\\mathrm { \\ m g _ { a l l - m e t a l s } } ^ { - 1 } ,$ ）(see Figure Sc,g). ']}, {'key': 'CO_oxidation_peak_potential', 'value': '0.686 V', 'source': ['Notably，while CO adsorption peaks（ ${ \\sim } 2 0 4 0$ $\\mathrm { c m } ^ { - 1 } ,$ ） are present across the entire applied potential range with significant intensity on $\\mathrm { P t - C } _ { \\mathrm { 3 } }$ ，their appearance on PtPdRhRuMo is limited to a narrow low-potential window $\\left( 0 . 2 5 { - } 0 . 4 5 \\mathrm { ~ V } \\right)$ with only small intensity，and they quickly disappear at higher potentials.This behavior highlights the remarkable CO-poisoning tolerance and faster oxidation kinetics on the PtPdRhRuMo surface.Indeed，the COstripping voltammetry results in Figure 6c,d further confirm the superior CO-tolerance of PtPdRhRuMo.Compared to the commercial $\\mathrm { P t } { - } \\mathrm { C }$ catalyst, which exhibits a CO oxidation peak $\\left( E _ { \\mathfrak { p } } \\right)$ of $0 . 7 5 9 \\mathrm { ~ V ~ }$ and an onset oxidation potential $( E _ { \\mathrm { o n s e t } } )$ of $0 . { \\dot { 6 } } 0 3 \\mathrm { V } ,$ PtPdRhRuMo shows negatively shifted values of $E _ { \\mathfrak { p } } =$ $0 . 6 8 6 \\mathrm { V }$ and $E _ { \\mathrm { o n s e t } } = 0 . 5 9 0 \\ : \\mathrm { V } .$ . ']}, {'key': 'CO_oxidation_onset_potential', 'value': '0.590 V', 'source': ['Notably，while CO adsorption peaks（ ${ \\sim } 2 0 4 0$ $\\mathrm { c m } ^ { - 1 } ,$ ） are present across the entire applied potential range with significant intensity on $\\mathrm { P t - C } _ { \\mathrm { 3 } }$ ，their appearance on PtPdRhRuMo is limited to a narrow low-potential window $\\left( 0 . 2 5 { - } 0 . 4 5 \\mathrm { ~ V } \\right)$ with only small intensity，and they quickly disappear at higher potentials.This behavior highlights the remarkable CO-poisoning tolerance and faster oxidation kinetics on the PtPdRhRuMo surface.Indeed，the COstripping voltammetry results in Figure 6c,d further confirm the superior CO-tolerance of PtPdRhRuMo.Compared to the commercial $\\mathrm { P t } { - } \\mathrm { C }$ catalyst, which exhibits a CO oxidation peak $\\left( E _ { \\mathfrak { p } } \\right)$ of $0 . 7 5 9 \\mathrm { ~ V ~ }$ and an onset oxidation potential $( E _ { \\mathrm { o n s e t } } )$ of $0 . { \\dot { 6 } } 0 3 \\mathrm { V } ,$ PtPdRhRuMo shows negatively shifted values of $E _ { \\mathfrak { p } } =$ $0 . 6 8 6 \\mathrm { V }$ and $E _ { \\mathrm { o n s e t } } = 0 . 5 9 0 \\ : \\mathrm { V } .$ . ']}]}, 'experimental_conditions': {'test_setup': {'source': ['\nFigure 5. MOR performance of quinary HEA-PtPdRhRuMo. (a） ECSA-normalized CV profiles of $\\mathrm { m { \\cdot } H E A N P ( M o ) }$ ，m-HEANP(Ir)，mHEANP $\\left( \\mathrm { N i } \\right)$ $\\mathbf { m }$ -HEANP(Au), $\\mathbf { m }$ -MEANP, $\\mathrm { P t } { - } \\mathrm { C }$ and (b) their corresponding onset potential from forward scan in the potential window of 0.40 to $0 . 7 5 \\mathrm { V }$ in an electrolytic solution of $1 . 0 \\mathrm { M }$ KOH: $1 . 0 \\ \\mathrm { M }$ $\\mathrm { C H } _ { 3 } \\mathrm { O H }$ using a potential scan rate of $ { 5 0 } { \\mathrm { ~ m V } } { \\mathrm { { s } ^ { - 1 } } }$ .(c） MOR mass activities concerning Pt loading of m-HEANP $\\left( \\mathbf { M o } \\right)$ ， $\\mathbf { m }$ -HEANP(Ir), $\\mathbf { m }$ -HEANP(Au), $\\mathbf { m }$ -HEANP $\\left( \\mathrm { N i } \\right)$ $\\mathbf { m }$ -MEANP,and commercial $\\mathrm { P t } { - } \\mathrm { C }$ (d) Chronoamperometric (CA) tests at $0 . 6 4 0 \\mathrm { ~ V ~ }$ versus RHE on $\\mathrm { P t \\mathrm { - } C }$ $\\mathbf { m }$ -MEANP,m-HEANP $\\left( \\operatorname { I r } \\right)$ $\\mathbf { m }$ -HEANP(Au), $\\mathbf { m }$ -HEANP(Ni),and m-HEANP(Mo).The inset shows the magnified CA profile of $\\mathrm { P t } { - } \\mathrm { C }$ for the first $4 0 0 0 s .$ (e)Long-term CA durability test of mesoporous HEA-PtPdRhRuMo, where the arrows indicate when the electrolyte is changed.(f) ECSA-normalized CV profiles of $\\scriptstyle \\mathrm { m - H E A F } ( \\mathrm { M o } )$ ， $\\mathbf { m }$ -MEAF,and Pt-C.(g） Mass activities concerning Ptloading and all-metal loading of $\\mathrm { P t - C } ,$ $\\mathbf { m }$ -MEANP,m-HEANP $\\left( \\operatorname { I r } \\right)$ ， $\\mathrm { m { \\cdot } H E A N P ( M o ) }$ ，m-MEAF,and m-HEAF(Mo). (h) Comparative specific MOR activity and mass activity (Pt-loading) of m-HEAF(Mo), m-MEAF,m-HEANP(Mo), m-HEANP(Ir), m-HEANP $\\mathrm { ( N i ) }$ , m-HEANP(Au), and m-MEANPwiththerecentlyreported HEAsandPtgroup metals-basedelectrocatalysts(abulated inthe MORcomparative Table S8).', 'A $5 0 ~ \\mu \\mathrm { L }$ addition of 5 wt $\\%$ Nafion solution acted asa binding agent.After $4 5 ~ \\mathrm { \\ m i n }$ of ultrasonication，a homogeneous catalyst ink $( 5 \\mathrm { \\ m g / m L } )$ was obtained and drop-cast $( 5 \\mu \\mathrm { L } )$ onto a glassy carbon rotating disk electrode (RDE, $3 \\ \\mathrm { m m }$ diameter).Methanol oxidation reaction (MOR) was conducted in an aqueous $1 \\textbf { M }$ KOH and $1 \\textbf { M }$ methanol solution using a traditional three-electrode setup with a graphite rod as a counter electrode, a catalyst-modified RDE as the working electrode,and $\\mathrm { H g / H g O }$ $\\mathbf { \\widetilde { \\Gamma } } _ { 1 . 0 \\mathbf { M } }$ $\\mathrm { N a O H } )$ ）as the reference electrode.In the case of film samples $( \\mathbf { m } -$ $\\mathbf { M E A F / m – H E A F ( M o ) } )$ ，they were directly used as the working electrodes. '], 'scan_rate': '50 mV s^-1', 'substrate': 'Glassy Carbon RDE', 'ir_compensation': None}, 'electrolyte': {'source': ['\nTo evaluate the electrochemical performance of the proposed PtPdRhRuMo alloy systems, catalyst samples were subjected to the methanol electro-oxidation reaction (MOR) in an alkaline medium (Figure 5). ', 'Their MOR activity was evaluated using a typical three-electrode system and an electrolyte solution of $1 . 0 \\mathrm { ~ M ~ K O H }$ and $1 . 0 \\ \\mathrm { ~ M ~ }$ methanol. ', 'A $5 0 ~ \\mu \\mathrm { L }$ addition of 5 wt $\\%$ Nafion solution acted asa binding agent.After $4 5 ~ \\mathrm { \\ m i n }$ of ultrasonication，a homogeneous catalyst ink $( 5 \\mathrm { \\ m g / m L } )$ was obtained and drop-cast $( 5 \\mu \\mathrm { L } )$ onto a glassy carbon rotating disk electrode (RDE, $3 \\ \\mathrm { m m }$ diameter).Methanol oxidation reaction (MOR) was conducted in an aqueous $1 \\textbf { M }$ KOH and $1 \\textbf { M }$ methanol solution using a traditional three-electrode setup with a graphite rod as a counter electrode, a catalyst-modified RDE as the working electrode,and $\\mathrm { H g / H g O }$ $\\mathbf { \\widetilde { \\Gamma } } _ { 1 . 0 \\mathbf { M } }$ $\\mathrm { N a O H } )$ ）as the reference electrode.In the case of film samples $( \\mathbf { m } -$ $\\mathbf { M E A F / m – H E A F ( M o ) } )$ ，they were directly used as the working electrodes. '], 'ph_value': None, 'concentration_molar': '1.0 M KOH + 1.0 M CH3OH', 'electrolyte_composition': 'KOH + CH3OH'}, 'synthesis_method': {'method': 'Micelle assembly using polystyrene-b-poly(ethylene oxide) and wet-chemical method', 'source': ['\nSynthesis of Mesoporous HEA Samples. Mesoporous PtPdRhRuMo HEA nanoparticles $\\left[ \\mathrm { m - H E A N P ( M o ) } \\right]$ were synthesized via micelle assembly using polystyrene- $^ { b }$ poly(ethylene oxide) $\\left( \\mathrm { P S } _ { 5 0 0 0 } – b – \\mathrm { P E O } _ { 2 5 0 0 } \\right)$ and a wet-chemical method.', 'First, $1 0 \\ \\mathrm { m g }$ of the diblock copolymer was dissolved in $1 . 5 ~ \\mathrm { m L }$ of $N , N .$ dimethylformamide(DMF) to form a clear solution,which was then divided into five equal portions.Each portion received $0 . 8 ~ \\mathrm { m L }$ of a Pt $( 4 0 \\mathrm { \\ m M } ) /$ Pd $( 4 0 ~ \\mathrm { m } \\mathrm { \\bar { M } } ) / \\mathrm { R u }$ $( 8 0 ~ \\mathrm { m M } ) / \\mathrm { M o }$ $\\mathbf { 1 } 2 0 \\ \\mathrm { m M } )$ /Rh( $\\mathbf { \\bar { 6 0 } } \\mathbf { m } \\mathbf { M } ,$ ）metal salt solution，inducing micellization with hydrophilic PEO shells and hydrophobic PS cores that retained metal ions.The portions were combined and stirred for $^ { 2 \\mathrm { ~ h ~ } }$ ,followed by the addition of $0 . 3 ~ \\mathrm { m L }$ of $^ 6$'], 'key_parameters': '95 °C, formic acid as reducing agent, 2 h reaction'}, 'other_environmental_params': []}}, {'alloy_id': 'm-HEAF(Mo)', 'performance': {'stability': {'source': [], 'cycle_count': None, 'test_method': 'Unknown', 'duration_hours': None, 'degradation_details': None, 'performance_retention': None}, 'tafel_slope': {'unit': None, 'value': None, 'source': []}, 'overpotential': [], 'supplementary_performance': [{'key': 'mass_activity_Pt', 'value': '9.89 A mg_Pt^-1', 'source': ['2 0 \\mathrm { \\ m A \\ c m } ^ { - 2 } and a mass activity of 9.89 A \\mathrm { { m g _ { P t } } ^ { -
127 | f02f29ef2f1f4404ded8a27b87df3e85 | {"extraction_results": [{"alloy_id": "FeCoNiCuMo", "performance": {"stability": {"source": ["\nThe HER performance measurements were conducted in $1 \\ \\textbf { M }$ KOH.To activate the HEA catalysts,cyclic voltammetry(CV） tests were performed at a potential range of $0 \\mathord { \\sim } 1 . 2 3$ V (vs reversible hydrogen electrode, RHE) at a scan rate of $2 0 0 \\ \\mathrm { m V \\thinspace s ^ { - 1 } }$ .Linear sweep voltammetry (LSV) tests were conducted at a scan rate of $\\bar { 5 } \\ \\mathrm { m V \\ s ^ { - 1 } }$ with a rotational rate of $2 0 2 5 ~ \\mathrm { { \\ m m } }$ ，Electrochemical impedance measurements were performed at $1 5 0 ~ \\mathrm { m V }$ (vs RHE) from $1 0 0 \\mathrm { k H z }$ to $0 . 1 ~ \\mathrm { ~ H z ~ }$ ，All of the measurements were performed at room temperature.The stability measurement was carried out ata potential of $- 1 . 2 \\mathrm { V }$ in 1MKOH electrolyte for $5 0 0 0 0 \\ { \\mathrm { s } } .$ All the potentials were converted to the RHE using $E _ { \\mathrm { R H E } } = E _ { \\mathrm { S C E } } + 0 . 0 5 9 ~ \\mathrm { p H } + 0 . 2 6 7 ~ \\mathrm { V } ,$ where $E _ { \\mathrm { R H E } }$ and $E _ { \\mathrm { S C E } }$ denote the reversible hydrogen evolution potential and the measured potential, respectively.", "To gain intuitive insights into the stability of the NP FeCoNiCuMo electrocatalyst，we conducted a current-time plot at an applied potential of $- 1 . 2 \\mathrm { V }$ (Figure 4d).Remarkably, even after an extended period $\\left( 5 0 0 0 0 ~ \\mathrm { ~ s ~ } \\right)$ ，the current density shows only minimal degradation. "], "cycle_count": null, "test_method": "Chronopotentiometry", "duration_hours": "13.89", "degradation_details": "current density shows only minimal degradation", "performance_retention": "minimal degradation"}, "tafel_slope": {"unit": "mV dec^-1", "value": null, "source": null}, "overpotential": [{"unit": "mV", "value": "68", "source": ["In this work, we designed non-noble high entropy alloy (HEA） catalysts of FeCoNiCuMo with diversified active centers，which have an excellent catalytic performance for HER. Density functional theory calculations indicate that Fe, Co,and Ni sites with strong adsorption of \\mathrm { H ^ { * } } could facilitate water spliting, while Cu and Mo sites with weak adsorption of \\mathrm { H ^ { * } } could promote the formation of \\mathrm { H } _ { 2 } As a proof of concept,we synthesized nanoporous (NP)FeCoNiCuMo by ballmillngand deallying tofurther increase the designec active centers, resulting in an onset potential of $_ { 0 \\mathrm { ~ V ~ } }$ vs reversible hydrogen electrode (RHE) and overpotential of $6 8 ~ \\mathrm { m V }$ at $- 1 0 \\mathrm { m A }$ \\mathrm { c m } ^ { - 2 }$ ， which are even comparable to that of the \\mathrm { P t } / \\mathrm { C } catalyst. ", "The designed NP non-noble HEA catalyst of FeCoNiCuMo exhibited excellent catalytic performance with an overpotential of $6 8 ~ \\mathrm { m V }$ at $1 0 \\mathrm { \\ m A \\ c m ^ { - 2 } }$ which is comparable to the state-of-the-art $\\mathrm { P t } / \\mathrm { C }$ catalyst."], "current_density": "10 mA cm^-2"}, {"unit": "mV", "value": "104", "source": ["In contrast， the pristine FeCoNiCuMo catalyst shows a typical onset potential of $1 0 4 ~ \\mathrm { m V }$ due to its limited number of active sites (Figure S9).Furthermore, NP FeCoNiCuMo demonstrated a superior electrocatalytic performance,achieving overpotentials of $6 8 ~ \\mathrm { \\ m V }$ at a current density of $1 0 \\mathrm { \\ m A \\ c m } ^ { - 2 }$ and $1 6 5 ~ \\mathrm { m V }$ at $1 0 0 \\mathrm { \\ m A \\ c m } ^ { - 2 }$ .These results significantly outperformed those of all comparative samples.Therefore, the NP catalysts demonstrated enhanced catalytic activity for HER compared to the pristine FeCoNiCuMo. Notably，an onset potential of $0 ~ \\mathrm { \\ m V }$ was achieved with NP FeCoNiCuMo,which is significantly lower than those of HEA catalysts reported in the literature.Such remarkable enhancement can be attributed to the unusual Sabatier principle demonstrated on the HEA surface，as elucidated by our DFT calculations,and the distinctive NP microstructure of the catalyst."], "current_density": "onset potential"}], "supplementary_performance": []}, "experimental_conditions": {"test_setup": {"source": ["\nElectrochemical Measurements.All electrochemical measurements were performed on an Ivium-n-Stat electrochemical workstation by using a standard three-electrode system.A graphite electrode,a saturated calomel electrode (SCE),and a rotating disk electrode (RDE) covered with catalyst flms were used as the counter electrode,reference electrode,and working electrode,respectively. ", "\nThe HER performance measurements were conducted in $1 \\ \\textbf { M }$ KOH.To activate the HEA catalysts,cyclic voltammetry(CV） tests were performed at a potential range of $0 \\mathord { \\sim } 1 . 2 3$ V (vs reversible hydrogen electrode, RHE) at a scan rate of $2 0 0 \\ \\mathrm { m V \\thinspace s ^ { - 1 } }$ .Linear sweep voltammetry (LSV) tests were conducted at a scan rate of $\\bar { 5 } \\ \\mathrm { m V \\ s ^ { - 1 } }$ with a rotational rate of $2 0 2 5 ~ \\mathrm { { \\ m m } }$ ，Electrochemical impedance measurements were performed at $1 5 0 ~ \\mathrm { m V }$ (vs RHE) from $1 0 0 \\mathrm { k H z }$ to $0 . 1 ~ \\mathrm { ~ H z ~ }$ ，All of the measurements were performed at room temperature.The stability measurement was carried out ata potential of $- 1 . 2 \\mathrm { V }$ in 1MKOH electrolyte for $5 0 0 0 0 \\ { \\mathrm { s } } .$ All the potentials were converted to the RHE using $E _ { \\mathrm { R H E } } = E _ { \\mathrm { S C E } } + 0 . 0 5 9 ~ \\mathrm { p H } + 0 . 2 6 7 ~ \\mathrm { V } ,$ where $E _ { \\mathrm { R H E } }$ and $E _ { \\mathrm { S C E } }$ denote the reversible hydrogen evolution potential and the measured potential, respectively."], "scan_rate": "5 mV s^-1", "substrate": "RDE", "ir_compensation": null}, "electrolyte": {"source": ["\nThe HER performance measurements were conducted in $1 \\ \\textbf { M }$ KOH.To activate the HEA catalysts,cyclic voltammetry(CV） tests were performed at a potential range of $0 \\mathord { \\sim } 1 . 2 3$ V (vs reversible hydrogen electrode, RHE) at a scan rate of $2 0 0 \\ \\mathrm { m V \\thinspace s ^ { - 1 } }$ .Linear sweep voltammetry (LSV) tests were conducted at a scan rate of $\\bar { 5 } \\ \\mathrm { m V \\ s ^ { - 1 } }$ with a rotational rate of $2 0 2 5 ~ \\mathrm { { \\ m m } }$ ，Electrochemical impedance measurements were performed at $1 5 0 ~ \\mathrm { m V }$ (vs RHE) from $1 0 0 \\mathrm { k H z }$ to $0 . 1 ~ \\mathrm { ~ H z ~ }$ ，All of the measurements were performed at room temperature.The stability measurement was carried out ata potential of $- 1 . 2 \\mathrm { V }$ in 1MKOH electrolyte for $5 0 0 0 0 \\ { \\mathrm { s } } .$ All the potentials were converted to the RHE using $E _ { \\mathrm { R H E } } = E _ { \\mathrm { S C E } } + 0 . 0 5 9 ~ \\mathrm { p H } + 0 . 2 6 7 ~ \\mathrm { V } ,$ where $E _ { \\mathrm { R H E } }$ and $E _ { \\mathrm { S C E } }$ denote the reversible hydrogen evolution potential and the measured potential, respectively."], "ph_value": null, "concentration_molar": "1 M", "electrolyte_composition": "KOH"}, "synthesis_method": {"method": "ball milling", "source": ["All chemicals are of analytical purity and used without further purification.\n\nSynthesis of the NP FeCoNiCuMo HEA Catalyst.Pure metal powders of Fe, Co,Ni, Cu,Mo,and Al were mixed by mechanical alloying in an equimolar ratio. ", "To get a homogeneous mixture, the alloy powders were milled in a steel jar with a ball milling machine (MSK-SFM-3-ll).22 The rotation speed was $8 0 0 ~ \\mathrm { r p m }$ and the ball-topowder weight ratio was 12:1.During the ball miling,an interval of 5 min was set for every $1 0 ~ \\mathrm { \\ m i n }$ ，anda subsequent forward/reverse rotation was performed to avoid the abnormal temperature rise in the jar. ", "Then, the NP HEA powder was washed in water and alcohol several times,respectively.\n\nFor comparison, the FeCoNiCuMo HEA catalyst was also synthesized under the same process without the addition of Al and subsequent etching."], "key_parameters": "800 rpm, 15 h, ball-to-powder ratio 12:1, intervals"}, "other_environmental_params": [{"key": "catalyst film preparation", "value": "4 mg catalyst in 0.5 mL water-isopropanol (4:1 v/v), 30 μL ink dropped on RDE, 15 μL nafion-isopropanol binder", "source": ["4 mg of each catalyst powder distributed into $0 . 5 ~ \\mathrm { \\ m L }$ of waterisopropanol solution $\\left( 4 { : } 1 , \\mathbf { v } / \\mathbf { v } \\right)$ was used as the catalyst ink. $3 0 ~ \\mu \\mathrm { L }$ of the catalyst ink was dropped and air-dried on the RDE surface prior to each measurement. $1 5 ~ \\mu \\mathrm { L }$ of Nafion-isopropanol solution $\\left( 1 { : } 4 , \\mathbf { v } / \\mathbf { v } \\right)$ was used to cover the dried catalyst films as a binder."]}, {"key": "room temperature", "value": "All measurements performed at room temperature", "source": ["\nThe HER performance measurements were conducted in $1 \\ \\textbf { M }$ KOH.To activate the HEA catalysts,cyclic voltammetry(CV） tests were performed at a potential range of $0 \\mathord { \\sim } 1 . 2 3$ V (vs reversible hydrogen electrode, RHE) at a scan rate of $2 0 0 \\ \\mathrm { m V \\thinspace s ^ { - 1 } }$ .Linear sweep voltammetry (LSV) tests were conducted at a scan rate of $\\bar { 5 } \\ \\mathrm { m V \\ s ^ { - 1 } }$ with a rotational rate of $2 0 2 5 ~ \\mathrm { { \\ m m } }$ ，Electrochemical impedance measurements were performed at $1 5 0 ~ \\mathrm { m V }$ (vs RHE) from $1 0 0 \\mathrm { k H z }$ to $0 . 1 ~ \\mathrm { ~ H z ~ }$ ，All of the measurements were performed at room temperature.The stability measurement was carried out ata potential of $- 1 . 2 \\mathrm { V }$ in 1MKOH electrolyte for $5 0 0 0 0 \\ { \\mathrm { s } } .$ All the potentials were converted to the RHE using $E _ { \\mathrm { R H E } } = E _ { \\mathrm { S C E } } + 0 . 0 5 9 ~ \\mathrm { p H } + 0 . 2 6 7 ~ \\mathrm { V } ,$ where $E _ { \\mathrm { R H E } }$ and $E _ { \\mathrm { S C E } }$ denote the reversible hydrogen evolution potential and the measured potential, respectively."]}]}}, {"alloy_id": "FeCoNiCuMoAl", "performance": {"stability": {"source": null, "cycle_count": null, "test_method": "Unknown", "duration_hours": null, "degradation_details": null, "performance_retention": null}, "tafel_slope": {"unit": "mV dec^-1", "value": null, "source": null}, "overpotential": [], "supplementary_performance": []}, "experimental_conditions": {"test_setup": {"source": [], "scan_rate": null, "substrate": null, "ir_compensation": null}, "electrolyte": {"source": ["The total milling time is $1 5 \\mathrm { { h } }$ .To obtain the NP HEA catalyst, the FeCoNiCuMoAl HEA powder was etched in $6 \\mathrm { M } \\mathrm { K O H }$ at $7 0 ~ ^ { \\circ } \\mathrm { C }$ in a water bath until there was no gas generated. ", "\nCatalytic Performances of NP FeCoNiCuMo HEA. Electrochemical testing of the NP FeCoNiCuMo HEA catalysts was carried out in a 6 M KOH solution to characterize their electrocatalytic performances. "], "ph_value": null, "concentration_molar": "6 M", "electrolyte_composition": "KOH"}, "synthesis_method": {"method": "ball milling", "source": ["All chemicals are of analytical purity and used without further purification.\n\nSynthesis of the NP FeCoNiCuMo HEA Catalyst.Pure metal powders of Fe, Co,Ni, Cu,Mo,and Al were mixed by mechanical alloying in an equimolar ratio. ", "To get a homogeneous mixture, the alloy powders were milled in a steel jar with a ball milling machine (MSK-SFM-3-ll).22 The rotation speed was $8 0 0 ~ \\mathrm { r p m }$ and the ball-topowder weight ratio was 12:1.During the ball miling,an interval of 5 min was set for every $1 0 ~ \\mathrm { \\ m i n }$ ，anda subsequent forward/reverse rotation was performed to avoid the abnormal temperature rise in the jar. ", "Initially,a precisely equal molar ratio of Fe，Co，Ni,Cu，Mo，and excess Al is homogeneously mechanically alloyed through ball milling, yielding a 6-element HEA of FeCoNiCuMoAl. XRD analysis (Figure 3b) confirms the formation of FeCoNiCuMoAl HEA, showing a Mo-based body-centered cubic (BCC） phase intertwined with a face-centered cubic (FCC） phase primarily composed of FeCoNiCu. The excess Al was reserved for subsequent dealloying to induce nanoporosity within the HEA structure.Upon chemical dealloying in a KOH solution, the original dual-phase structure of the FeCoNiCuMoAl HEA is retained,albeit with pronounced dominance of the FCC phase over the BCC phase,as evidenced by XRD.The preferential corrosion of Al within the FeCoNiCuMoAl matrix facilitates the formation of an NP microstructure.Transmission electron microscope (TEM） imaging (Figure 3c） reveals a distinct three-dimensional bicontinuous nanostructure, featuring pores and ligaments of dimensions of approximately 10 and $5 0 \\ \\mathrm { n m }$ respectively. "], "key_parameters": "equimolar metals (Fe, Co, Ni, Cu, Mo, Al), 800 rpm, 15 h, intervals"}, "other_environmental_params": []}}, {"alloy_id": "NP FeCoNiCuMo", "performance": {"stability": {"source": ["\nThe HER performance measurements were conducted in $1 \\ \\textbf { M }$ KOH.To activate the HEA catalysts,cyclic voltammetry(CV） tests were performed at a potential range of $0 \\mathord { \\sim } 1 . 2 3$ V (vs reversible hydrogen electrode, RHE) at a scan rate of $2 0 0 \\ \\mathrm { m V \\thinspace s ^ { - 1 } }$ .Linear sweep voltammetry (LSV) tests were conducted at a scan rate of $\\bar { 5 } \\ \\mathrm { m V \\ s ^ { - 1 } }$ with a rotational rate of $2 0 2 5 ~ \\mathrm { { \\ m m } }$ ，Electrochemical impedance measurements were performed at $1 5 0 ~ \\mathrm { m V }$ (vs RHE) from $1 0 0 \\mathrm { k H z }$ to $0 . 1 ~ \\mathrm { ~ H z ~ }$ ，All of the measurements were performed at room temperature.The stability measurement was carried out ata potential of $- 1 . 2 \\mathrm { V }$ in 1MKOH electrolyte for $5 0 0 0 0 \\ { \\mathrm { s } } .$ All the potentials were converted to the RHE using $E _ { \\mathrm { R H E } } = E _ { \\mathrm { S C E } } + 0 . 0 5 9 ~ \\mathrm { p H } + 0 . 2 6 7 ~ \\mathrm { V } ,$ where $E _ { \\mathrm { R H E } }$ and $E _ { \\mathrm { S C E } }$ denote the reversible hydrogen evolution potential and the measured potential, respectively.", "\nFigure4.HERpeforances:(a）polarzatiourves(b）Tafelures,(c)Ssectraand(d)tie-epedenturetesityefP FeCoNiCuMo under a static overpotential of $- 1 . 2 \\mathrm { ~ V ~ }$ vs RHE for $5 0 0 0 0 \\ { \\mathrm { s } } .$", "To gain intuitive insights into the stability of the NP FeCoNiCuMo electrocatalyst，we conducted a current-time plot at an applied potential of $- 1 . 2 \\mathrm { V }$ (Figure 4d).Remarkably, even after an extended period $\\left( 5 0 0 0 0 ~ \\mathrm { ~ s ~ } \\right)$ ，the current density shows only minimal degradation. "], "cycle_count": null, "test_method": "Chronopotentiometry", "duration_hours": "13.89", "degradation_details": "current density shows only minimal degradation", "performance_retention": "minimal degradation"}, "tafel_slope": {"unit": "mV dec^-1", "value": "100", "source": ["As depicted in Figure 4b, the Tafel slope of the NP FeCoNiCuMo catalyst is determined to be $1 0 0 \\mathrm { \\ m V \\ d e c ^ { - 1 } }$ ， indicating that the HER kinetics on its surface adhere to a Volmer-Heyrovsky mechanism,which is consistent with our DFT findings.Furthermore,except for NP FeNiCu, the Tafel slope of the NP FeCoNiCuMo catalyst is the smallest among the samples, indicating a superior kinetics performance.This is in agreement with the results of electrochemical impedance spectroscopy (EIS） tests，as illustrated in Figure 4c.Notably，the NP FeCoNiCuMo catalyst exhibits the lowest charge-transfer resistance $\\left( \\sim 6 ~ \\Omega \\right)$ among the samples evaluated. "]}, "overpotential": [{"unit": "mV", "value": "68", "source": ["In contrast， the pristine FeCoNiCuMo catalyst shows a typical onset potential of $1 0 4 ~ \\mathrm { m V }$ due to its limited number of active sites (Figure S9).Furthermore, NP FeCoNiCuMo demonstrated a superior electrocatalytic performance,achieving overpotentials of $6 8 ~ \\mathrm { \\ m V }$ at a current density of $1 0 \\mathrm { \\ m A \\ c m } ^ { - 2 }$ and $1 6 5 ~ \\mathrm { m V }$ at $1 0 0 \\mathrm { \\ m A \\ c m } ^ { - 2 }$ .These results significantly outperformed those of all comparative samples.Therefore, the NP catalysts demonstrated enhanced catalytic activity for HER compared to the pristine FeCoNiCuMo. Notably，an onset potential of $0 ~ \\mathrm { \\ m V }$ was achieved with NP FeCoNiCuMo,which is significantly lower than those of HEA catalysts reported in the literature.Such remarkable enhancement can be attributed to the unusual Sabatier principle demonstrated on the HEA surface，as elucidated by our DFT calculations,and the distinctive NP microstructure of the catalyst."], "current_density": "10 mA cm^-2"}, {"unit": "mV", "value": "165", "source": ["In contrast， the pristine FeCoNiCuMo catalyst shows a typical onset potential of $1 0 4 ~ \\mathrm { m V }$ due to its limited number of active sites (Figure S9).Furthermore, NP FeCoNiCuMo demonstrated a superior electrocatalytic performance,achieving overpotentials of $6 8 ~ \\mathrm { \\ m V }$ at a current density of $1 0 \\mathrm { \\ m A \\ c m } ^ { - 2 }$ and $1 6 5 ~ \\mathrm { m V }$ at $1 0 0 \\mathrm { \\ m A \\ c m } ^ { - 2 }$ .These results significantly outperformed those of all comparative samples.Therefore, the NP catalysts demonstrated enhanced catalytic activity for HER compared to the pristine FeCoNiCuMo. Notably，an onset potential of $0 ~ \\mathrm { \\ m V }$ was achieved with NP FeCoNiCuMo,which is significantly lower than those of HEA catalysts reported in the literature.Such remarkable enhancement can be attributed to the unusual Sabatier principle demonstrated on the HEA surface，as elucidated by our DFT calculations,and the distinctive NP microstructure of the catalyst."], "current_density": "100 mA cm^-2"}], "supplementary_performance": [{"key": "onset potential", "value": "0 mV vs RHE", "source": ["In this work, we designed non-noble high entropy alloy (HEA） catalysts of FeCoNiCuMo with diversified active centers，which have an excellent catalytic performance for HER. Density functional theory calculations indicate that Fe, Co,and Ni sites with strong adsorption of \\mathrm { H ^ { * } } could facilitate water spliting, while Cu and Mo sites with weak adsorption of \\mathrm { H ^ { * } } could promote the formation of \\mathrm { H } _ { 2 } As a proof of concept,we synthesized nanoporous (NP)FeCoNiCuMo by ballmillngand deallying tofurther increase the designec active centers, resulting in an onset potential of $_ { 0 \\mathrm { ~ V ~ } }$ vs reversible hydrogen electrode (RHE) and overpotential of $6 8 ~ \\mathrm { m V }$ at $- 1 0 \\mathrm { m A }$ \\mathrm { c m } ^ { - 2 }$ ， which are even comparable to that of the \\mathrm { P t } / \\mathrm { C } catalyst. ", "In contrast， the pristine FeCoNiCuMo catalyst shows a typical onset potential of $1 0 4 ~ \\mathrm { m V }$ due to its limited number of active sites (Figure S9).Furthermore, NP FeCoNiCuMo demonstrated a superior electrocatalytic performance,achieving overpotentials of $6 8 ~ \\mathrm { \\ m V }$ at a current density of $1 0 \\mathrm { \\ m A \\ c m } ^ { - 2 }$ and $1 6 5 ~ \\mathrm { m V }$ at $1 0 0 \\mathrm { \\ m A \\ c m } ^ { - 2 }$ .These results significantly outperformed those of all comparative samples.Therefore, the NP catalysts demonstrated enhanced catalytic activity for HER compared to the pristine FeCoNiCuMo. Notably，an onset potential of $0 ~ \\mathrm { \\ m V }$ was achieved with NP FeCoNiCuMo,which is significantly lower than those of HEA catalysts reported in the literature.Such remarkable enhancement can be attributed to the unusual Sabatier principle demonstrated on the HEA surface，as elucidated by our DFT calculations,and the distinctive NP microstructure of the catalyst.", "This unique property of the catalysts,derived from their complex composition and microstructure,contributes to their remarkable catalytic activity in hydrogen evolution.Furthermore，the synthesis of NP FeCoNiCuMo HEA catalysts through ball milling and dealloying techniques further enhances the designed active centers,resulting in an onset potential of $_ { 0 \\mathrm { ~ V ~ } }$ vs RHE and an overpotential of $6 8 ~ \\mathrm { m V }$ at $^ { - 1 0 }$ mA $\\mathrm { c m } ^ { - 2 }$ . "]}]}, "experimental_conditions": {"test_setup": {"source": ["\nThe HER performance measurements were conducted in $1 \\ \\textbf { M }$ KOH.To activate the HEA catalysts,cyclic voltammetry(CV） tests were performed at a potential range of $0 \\mathord { \\sim } 1 . 2 3$ V (vs reversible hydrogen electrode, RHE) at a scan rate of $2 0 0 \\ \\mathrm { m V \\thinspace s ^ { - 1 } }$ .Linear sweep voltammetry (LSV) tests were conducted at a scan rate of $\\bar { 5 } \\ \\mathrm { m V \\ s ^ { - 1 } }$ with a rotational rate of $2 0 2 5 ~ \\mathrm { { \\ m m } }$ ，Electrochemical impedance measurements were performed at $1 5 0 ~ \\mathrm { m V }$ (vs RHE) from $1 0 0 \\mathrm { k H z }$ to $0 . 1 ~ \\mathrm { ~ H z ~ }$ ，All of the measurements were performed at room temperature.The stability measurement was carried out ata potential of $- 1 . 2 \\mathrm { V }$ in 1MKOH electrolyte for $5 0 0 0 0 \\ { \\mathrm { s } } .$ All the potentials were converted to the RHE using $E _ { \\mathrm { R H E } } = E _ { \\mathrm { S C E } } + 0 . 0 5 9 ~ \\mathrm { p H } + 0 . 2 6 7 ~ \\mathrm { V } ,$ where $E _ { \\mathrm { R H E } }$ and $E _ { \\mathrm { S C E } }$ denote the reversible hydrogen evolution potential and the measured potential, respectively.", "For comparison, the catalytic activities of diverse alloy systems, including NP FeCoNiCu,NP FeNiCu,and NP NiCu, were also studied.Note that the catalyst films were applied to glassy carbon electrodes (GCEs） for these assessments.Figure 4a presents the polarization curves, spanning a potential range of 0 to $- 0 . 5 \\mathrm { ~ V ~ }$ versus RHE. These curves serve to elucidate the HER activity of the catalysts.The onset potentials of NP FeCoNiCu,NP FeNiCu,and NP NiCu stand at 42,72,and 38 $\\mathrm { m V _ { \\it \\perp } }$ ，respectively. ", "\nTo further investigate the HER kinetic performance of the catalysts，we calculated the Tafel slopes based on the linear sweep voltammetry (LSV） polarization curves of the samples (see Figure 4b).In alkaline solutions, the HER proceeds via three potential steps: the initial discharge step (Volmer reaction: $\\mathrm { H } _ { 2 } \\mathrm { O } \\mathrm { ~ + ~ } \\mathrm { e } ^ { - } \\mathrm { H } ^ { * } \\mathrm { ~ + ~ } \\mathrm { O H } ^ { - } )$ followed by either an electrochemical desorption step (Heyrovsky reaction: $\\mathrm { ~ H ^ { * } ~ } +$ $\\mathrm { H } _ { 2 } O \\mathrm { ~ + ~ e ^ { - } ~ H } _ { 2 } \\mathrm { ~ + ~ O H ^ { - } ) }$ ora recombination step (Tafel reaction: $\\mathrm { H } ^ { * } + \\mathrm { H } ^ { * } \\mathrm { H } _ { 2 }$ ). "], "scan_rate": "5 mV s^-1", "substrate": "Glassy Carbon Electrode", "ir_compensation": null}, "electrolyte": {"source": ["The total milling time is $1 5 \\mathrm { { h } }$ .To obtain the NP HEA catalyst, the FeCoNiCuMoAl HEA powder was etched in $6 \\mathrm { M } \\mathrm { K O H }$ at $7 0 ~ ^ { \\circ } \\mathrm { C }$ in a water bath until there was no gas generated. ", "\nCatalytic Performances of NP FeCoNiCuMo HEA. Electrochemical testing of the NP FeCoNiCuMo HEA catalysts was carried out in a 6 M KOH solution to characterize their electrocatalytic performances. "], "ph_value": null, "concentration_molar": "6 M", "electrolyte_composition": "KOH"}, "synthesis_method": {"method": "ball milling and dealloying", "source": ["The total milling time is $1 5 \\mathrm { { h } }$ .To obtain the NP HEA catalyst, the FeCoNiCuMoAl HEA powder was etched in $6 \\mathrm { M } \\mathrm { K O H }$ at $7 0 ~ ^ { \\circ } \\mathrm { C }$ in a water bath until there was no gas generated. ", "\nSynthesis and Characterization of NP FeCoNiCuMo HEA.A sustainable synthesis pathway for the fabrication of non-noble-NP FeCoNiCuMo alloys has been meticulously engineered, employing a combination of ball milling and KOH etching,as depicted in Figure 3a. ", "Initially,a precisely equal molar ratio of Fe，Co，Ni,Cu，Mo，and excess Al is homogeneously mechanically alloyed through ball milling, yielding a 6-element HEA of FeCoNiCuMoAl. XRD analysis (Figure 3b) confirms the formation of FeCoNiCuMoAl HEA, showing a Mo-based body-centered cubic (BCC） phase intertwined with a face-centered cubic (FCC） phase primarily composed of FeCoNiCu. The excess Al was reserved for subsequent dealloying to induce nanoporosity within the HEA structure.Upon chemical dealloying in a KOH solution, the original dual-phase structure of the FeCoNiCuMoAl HEA is retained,albeit with pronounced dominance of the FCC phase over the BCC phase,as evidenced by XRD.The preferential corrosion of Al within the FeCoNiCuMoAl matrix facilitates the formation of an NP microstructure.Transmission electron microscope (TEM） imaging (Figure 3c） reveals a distinct three-dimensional bicontinuous nanostructure, featuring pores and ligaments of dimensions of approximately 10 and $5 0 \\ \\mathrm { n m }$ respectively. "], "key_parameters": "FeCoNiCuMoAl precursor, etching in 6 M KOH at 70 °C until no gas"}, "other_environmental_params": [{"key": "iR compensation", "value": "95%", "source": []}]}}]} |  | {"extraction_results": [{"alloy_id": "FeCoNiCuMo", "performance": {"stability": {"source": ["\nThe HER performance measurements were conducted in $1 \\ \\textbf { M }$ KOH.To activate the HEA catalysts,cyclic voltammetry(CV） tests were performed at a potential range of $0 \\mathord { \\sim } 1 . 2 3$ V (vs reversible hydrogen electrode, RHE) at a scan rate of $2 0 0 \\ \\mathrm { m V \\thinspace s ^ { - 1 } }$ .Linear sweep voltammetry (LSV) tests were conducted at a scan rate of $\\bar { 5 } \\ \\mathrm { m V \\ s ^ { - 1 } }$ with a rotational rate of $2 0 2 5 ~ \\mathrm { { \\ m m } }$ ，Electrochemical impedance measurements were performed at $1 5 0 ~ \\mathrm { m V }$ (vs RHE) from $1 0 0 \\mathrm { k H z }$ to $0 . 1 ~ \\mathrm { ~ H z ~ }$ ，All of the measurements were performed at room temperature.The stability measurement was carried out ata potential of $- 1 . 2 \\mathrm { V }$ in 1MKOH electrolyte for $5 0 0 0 0 \\ { \\mathrm { s } } .$ All the potentials were converted to the RHE using $E _ { \\mathrm { R H E } } = E _ { \\mathrm { S C E } } + 0 . 0 5 9 ~ \\mathrm { p H } + 0 . 2 6 7 ~ \\mathrm { V } ,$ where $E _ { \\mathrm { R H E } }$ and $E _ { \\mathrm { S C E } }$ denote the reversible hydrogen evolution potential and the measured potential, respectively.", "To gain intuitive insights into the stability of the NP FeCoNiCuMo electrocatalyst，we conducted a current-time plot at an applied potential of $- 1 . 2 \\mathrm { V }$ (Figure 4d).Remarkably, even after an extended period $\\left( 5 0 0 0 0 ~ \\mathrm { ~ s ~ } \\right)$ ，the current density shows only minimal degradation. "], "cycle_count": null, "test_method": "Chronopotentiometry", "duration_hours": "13.89", "degradation_details": "current density shows only minimal degradation", "performance_retention": "minimal degradation"}, "tafel_slope": {"unit": "mV dec^-1", "value": null, "source": null}, "overpotential": [{"unit": "mV", "value": "68", "source": ["In this work, we designed non-noble high entropy alloy (HEA） catalysts of FeCoNiCuMo with diversified active centers，which have an excellent catalytic performance for HER. Density functional theory calculations indicate that Fe, Co,and Ni sites with strong adsorption of \\mathrm { H ^ { * } } could facilitate water spliting, while Cu and Mo sites with weak adsorption of \\mathrm { H ^ { * } } could promote the formation of \\mathrm { H } _ { 2 } As a proof of concept,we synthesized nanoporous (NP)FeCoNiCuMo by ballmillngand deallying tofurther increase the designec active centers, resulting in an onset potential of $_ { 0 \\mathrm { ~ V ~ } }$ vs reversible hydrogen electrode (RHE) and overpotential of $6 8 ~ \\mathrm { m V }$ at $- 1 0 \\mathrm { m A }$ \\mathrm { c m } ^ { - 2 }$ ， which are even comparable to that of the \\mathrm { P t } / \\mathrm { C } catalyst. ", "The designed NP non-noble HEA catalyst of FeCoNiCuMo exhibited excellent catalytic performance with an overpotential of $6 8 ~ \\mathrm { m V }$ at $1 0 \\mathrm { \\ m A \\ c m ^ { - 2 } }$ which is comparable to the state-of-the-art $\\mathrm { P t } / \\mathrm { C }$ catalyst."], "current_density": "10 mA cm^-2"}, {"unit": "mV", "value": "104", "source": ["In contrast， the pristine FeCoNiCuMo catalyst shows a typical onset potential of $1 0 4 ~ \\mathrm { m V }$ due to its limited number of active sites (Figure S9).Furthermore, NP FeCoNiCuMo demonstrated a superior electrocatalytic performance,achieving overpotentials of $6 8 ~ \\mathrm { \\ m V }$ at a current density of $1 0 \\mathrm { \\ m A \\ c m } ^ { - 2 }$ and $1 6 5 ~ \\mathrm { m V }$ at $1 0 0 \\mathrm { \\ m A \\ c m } ^ { - 2 }$ .These results significantly outperformed those of all comparative samples.Therefore, the NP catalysts demonstrated enhanced catalytic activity for HER compared to the pristine FeCoNiCuMo. Notably，an onset potential of $0 ~ \\mathrm { \\ m V }$ was achieved with NP FeCoNiCuMo,which is significantly lower than those of HEA catalysts reported in the literature.Such remarkable enhancement can be attributed to the unusual Sabatier principle demonstrated on the HEA surface，as elucidated by our DFT calculations,and the distinctive NP microstructure of the catalyst."], "current_density": "onset potential"}], "supplementary_performance": []}, "experimental_conditions": {"test_setup": {"source": ["\nElectrochemical Measurements.All electrochemical measurements were performed on an Ivium-n-Stat electrochemical workstation by using a standard three-electrode system.A graphite electrode,a saturated calomel electrode (SCE),and a rotating disk electrode (RDE) covered with catalyst flms were used as the counter electrode,reference electrode,and working electrode,respectively. ", "\nThe HER performance measurements were conducted in $1 \\ \\textbf { M }$ KOH.To activate the HEA catalysts,cyclic voltammetry(CV） tests were performed at a potential range of $0 \\mathord { \\sim } 1 . 2 3$ V (vs reversible hydrogen electrode, RHE) at a scan rate of $2 0 0 \\ \\mathrm { m V \\thinspace s ^ { - 1 } }$ .Linear sweep voltammetry (LSV) tests were conducted at a scan rate of $\\bar { 5 } \\ \\mathrm { m V \\ s ^ { - 1 } }$ with a rotational rate of $2 0 2 5 ~ \\mathrm { { \\ m m } }$ ，Electrochemical impedance measurements were performed at $1 5 0 ~ \\mathrm { m V }$ (vs RHE) from $1 0 0 \\mathrm { k H z }$ to $0 . 1 ~ \\mathrm { ~ H z ~ }$ ，All of the measurements were performed at room temperature.The stability measurement was carried out ata potential of $- 1 . 2 \\mathrm { V }$ in 1MKOH electrolyte for $5 0 0 0 0 \\ { \\mathrm { s } } .$ All the potentials were converted to the RHE using $E _ { \\mathrm { R H E } } = E _ { \\mathrm { S C E } } + 0 . 0 5 9 ~ \\mathrm { p H } + 0 . 2 6 7 ~ \\mathrm { V } ,$ where $E _ { \\mathrm { R H E } }$ and $E _ { \\mathrm { S C E } }$ denote the reversible hydrogen evolution potential and the measured potential, respectively."], "scan_rate": "5 mV s^-1", "substrate": "RDE", "ir_compensation": null}, "electrolyte": {"source": ["\nThe HER performance measurements were conducted in $1 \\ \\textbf { M }$ KOH.To activate the HEA catalysts,cyclic voltammetry(CV） tests were performed at a potential range of $0 \\mathord { \\sim } 1 . 2 3$ V (vs reversible hydrogen electrode, RHE) at a scan rate of $2 0 0 \\ \\mathrm { m V \\thinspace s ^ { - 1 } }$ .Linear sweep voltammetry (LSV) tests were conducted at a scan rate of $\\bar { 5 } \\ \\mathrm { m V \\ s ^ { - 1 } }$ with a rotational rate of $2 0 2 5 ~ \\mathrm { { \\ m m } }$ ，Electrochemical impedance measurements were performed at $1 5 0 ~ \\mathrm { m V }$ (vs RHE) from $1 0 0 \\mathrm { k H z }$ to $0 . 1 ~ \\mathrm { ~ H z ~ }$ ，All of the measurements were performed at room temperature.The stability measurement was carried out ata potential of $- 1 . 2 \\mathrm { V }$ in 1MKOH electrolyte for $5 0 0 0 0 \\ { \\mathrm { s } } .$ All the potentials were converted to the RHE using $E _ { \\mathrm { R H E } } = E _ { \\mathrm { S C E } } + 0 . 0 5 9 ~ \\mathrm { p H } + 0 . 2 6 7 ~ \\mathrm { V } ,$ where $E _ { \\mathrm { R H E } }$ and $E _ { \\mathrm { S C E } }$ denote the reversible hydrogen evolution potential and the measured potential, respectively."], "ph_value": null, "concentration_molar": "1 M", "electrolyte_composition": "KOH"}, "synthesis_method": {"method": "ball milling", "source": ["All chemicals are of analytical purity and used without further purification.\n\nSynthesis of the NP FeCoNiCuMo HEA Catalyst.Pure metal powders of Fe, Co,Ni, Cu,Mo,and Al were mixed by mechanical alloying in an equimolar ratio. ", "To get a homogeneous mixture, the alloy powders were milled in a steel jar with a ball milling machine (MSK-SFM-3-ll).22 The rotation speed was $8 0 0 ~ \\mathrm { r p m }$ and the ball-topowder weight ratio was 12:1.During the ball miling,an interval of 5 min was set for every $1 0 ~ \\mathrm { \\ m i n }$ ，anda subsequent forward/reverse rotation was performed to avoid the abnormal temperature rise in the jar. ", "Then, the NP HEA powder was washed in water and alcohol several times,respectively.\n\nFor comparison, the FeCoNiCuMo HEA catalyst was also synthesized under the same process without the addition of Al and subsequent etching."], "key_parameters": "800 rpm, 15 h, ball-to-powder ratio 12:1, intervals"}, "other_environmental_params": [{"key": "catalyst film preparation", "value": "4 mg catalyst in 0.5 mL water-isopropanol (4:1 v/v), 30 μL ink dropped on RDE, 15 μL nafion-isopropanol binder", "source": ["4 mg of each catalyst powder distributed into $0 . 5 ~ \\mathrm { \\ m L }$ of waterisopropanol solution $\\left( 4 { : } 1 , \\mathbf { v } / \\mathbf { v } \\right)$ was used as the catalyst ink. $3 0 ~ \\mu \\mathrm { L }$ of the catalyst ink was dropped and air-dried on the RDE surface prior to each measurement. $1 5 ~ \\mu \\mathrm { L }$ of Nafion-isopropanol solution $\\left( 1 { : } 4 , \\mathbf { v } / \\mathbf { v } \\right)$ was used to cover the dried catalyst films as a binder."]}, {"key": "room temperature", "value": "All measurements performed at room temperature", "source": ["\nThe HER performance measurements were conducted in $1 \\ \\textbf { M }$ KOH.To activate the HEA catalysts,cyclic voltammetry(CV） tests were performed at a potential range of $0 \\mathord { \\sim } 1 . 2 3$ V (vs reversible hydrogen electrode, RHE) at a scan rate of $2 0 0 \\ \\mathrm { m V \\thinspace s ^ { - 1 } }$ .Linear sweep voltammetry (LSV) tests were conducted at a scan rate of $\\bar { 5 } \\ \\mathrm { m V \\ s ^ { - 1 } }$ with a rotational rate of $2 0 2 5 ~ \\mathrm { { \\ m m } }$ ，Electrochemical impedance measurements were performed at $1 5 0 ~ \\mathrm { m V }$ (vs RHE) from $1 0 0 \\mathrm { k H z }$ to $0 . 1 ~ \\mathrm { ~ H z ~ }$ ，All of the measurements were performed at room temperature.The stability measurement was carried out ata potential of $- 1 . 2 \\mathrm { V }$ in 1MKOH electrolyte for $5 0 0 0 0 \\ { \\mathrm { s } } .$ All the potentials were converted to the RHE using $E _ { \\mathrm { R H E } } = E _ { \\mathrm { S C E } } + 0 . 0 5 9 ~ \\mathrm { p H } + 0 . 2 6 7 ~ \\mathrm { V } ,$ where $E _ { \\mathrm { R H E } }$ and $E _ { \\mathrm { S C E } }$ denote the reversible hydrogen evolution potential and the measured potential, respectively."]}]}}, {"alloy_id": "FeCoNiCuMoAl", "performance": {"stability": {"source": null, "cycle_count": null, "test_method": "Unknown", "duration_hours": null, "degradation_details": null, "performance_retention": null}, "tafel_slope": {"unit": "mV dec^-1", "value": null, "source": null}, "overpotential": [], "supplementary_performance": []}, "experimental_conditions": {"test_setup": {"source": [], "scan_rate": null, "substrate": null, "ir_compensation": null}, "electrolyte": {"source": ["The total milling time is $1 5 \\mathrm { { h } }$ .To obtain the NP HEA catalyst, the FeCoNiCuMoAl HEA powder was etched in $6 \\mathrm { M } \\mathrm { K O H }$ at $7 0 ~ ^ { \\circ } \\mathrm { C }$ in a water bath until there was no gas generated. ", "\nCatalytic Performances of NP FeCoNiCuMo HEA. Electrochemical testing of the NP FeCoNiCuMo HEA catalysts was carried out in a 6 M KOH solution to characterize their electrocatalytic performances. "], "ph_value": null, "concentration_molar": "6 M", "electrolyte_composition": "KOH"}, "synthesis_method": {"method": "ball milling", "source": ["All chemicals are of analytical purity and used without further purification.\n\nSynthesis of the NP FeCoNiCuMo HEA Catalyst.Pure metal powders of Fe, Co,Ni, Cu,Mo,and Al were mixed by mechanical alloying in an equimolar ratio. ", "To get a homogeneous mixture, the alloy powders were milled in a steel jar with a ball milling machine (MSK-SFM-3-ll).22 The rotation speed was $8 0 0 ~ \\mathrm { r p m }$ and the ball-topowder weight ratio was 12:1.During the ball miling,an interval of 5 min was set for every $1 0 ~ \\mathrm { \\ m i n }$ ，anda subsequent forward/reverse rotation was performed to avoid the abnormal temperature rise in the jar. ", "Initially,a precisely equal molar ratio of Fe，Co，Ni,Cu，Mo，and excess Al is homogeneously mechanically alloyed through ball milling, yielding a 6-element HEA of FeCoNiCuMoAl. XRD analysis (Figure 3b) confirms the formation of FeCoNiCuMoAl HEA, showing a Mo-based body-centered cubic (BCC） phase intertwined with a face-centered cubic (FCC） phase primarily composed of FeCoNiCu. The excess Al was reserved for subsequent dealloying to induce nanoporosity within the HEA structure.Upon chemical dealloying in a KOH solution, the original dual-phase structure of the FeCoNiCuMoAl HEA is retained,albeit with pronounced dominance of the FCC phase over the BCC phase,as evidenced by XRD.The preferential corrosion of Al within the FeCoNiCuMoAl matrix facilitates the formation of an NP microstructure.Transmission electron microscope (TEM） imaging (Figure 3c） reveals a distinct three-dimensional bicontinuous nanostructure, featuring pores and ligaments of dimensions of approximately 10 and $5 0 \\ \\mathrm { n m }$ respectively. "], "key_parameters": "equimolar metals (Fe, Co, Ni, Cu, Mo, Al), 800 rpm, 15 h, intervals"}, "other_environmental_params": []}}, {"alloy_id": "NP FeCoNiCuMo", "performance": {"stability": {"source": ["\nThe HER performance measurements were conducted in $1 \\ \\textbf { M }$ KOH.To activate the HEA catalysts,cyclic voltammetry(CV） tests were performed at a potential range of $0 \\mathord { \\sim } 1 . 2 3$ V (vs reversible hydrogen electrode, RHE) at a scan rate of $2 0 0 \\ \\mathrm { m V \\thinspace s ^ { - 1 } }$ .Linear sweep voltammetry (LSV) tests were conducted at a scan rate of $\\bar { 5 } \\ \\mathrm { m V \\ s ^ { - 1 } }$ with a rotational rate of $2 0 2 5 ~ \\mathrm { { \\ m m } }$ ，Electrochemical impedance measurements were performed at $1 5 0 ~ \\mathrm { m V }$ (vs RHE) from $1 0 0 \\mathrm { k H z }$ to $0 . 1 ~ \\mathrm { ~ H z ~ }$ ，All of the measurements were performed at room temperature.The stability measurement was carried out ata potential of $- 1 . 2 \\mathrm { V }$ in 1MKOH electrolyte for $5 0 0 0 0 \\ { \\mathrm { s } } .$ All the potentials were converted to the RHE using $E _ { \\mathrm { R H E } } = E _ { \\mathrm { S C E } } + 0 . 0 5 9 ~ \\mathrm { p H } + 0 . 2 6 7 ~ \\mathrm { V } ,$ where $E _ { \\mathrm { R H E } }$ and $E _ { \\mathrm { S C E } }$ denote the reversible hydrogen evolution potential and the measured potential, respectively.", "\nFigure4.HERpeforances:(a）polarzatiourves(b）Tafelures,(c)Ssectraand(d)tie-epedenturetesityefP FeCoNiCuMo under a static overpotential of $- 1 . 2 \\mathrm { ~ V ~ }$ vs RHE for $5 0 0 0 0 \\ { \\mathrm { s } } .$", "To gain intuitive insights into the stability of the NP FeCoNiCuMo electrocatalyst，we conducted a current-time plot at an applied potential of $- 1 . 2 \\mathrm { V }$ (Figure 4d).Remarkably, even after an extended period $\\left( 5 0 0 0 0 ~ \\mathrm { ~ s ~ } \\right)$ ，the current density shows only minimal degradation. "], "cycle_count": null, "test_method": "Chronopotentiometry", "duration_hours": "13.89", "degradation_details": "current density shows only minimal degradation", "performance_retention": "minimal degradation"}, "tafel_slope": {"unit": "mV dec^-1", "value": "100", "source": ["As depicted in Figure 4b, the Tafel slope of the NP FeCoNiCuMo catalyst is determined to be $1 0 0 \\mathrm { \\ m V \\ d e c ^ { - 1 } }$ ， indicating that the HER kinetics on its surface adhere to a Volmer-Heyrovsky mechanism,which is consistent with our DFT findings.Furthermore,except for NP FeNiCu, the Tafel slope of the NP FeCoNiCuMo catalyst is the smallest among the samples, indicating a superior kinetics performance.This is in agreement with the results of electrochemical impedance spectroscopy (EIS） tests，as illustrated in Figure 4c.Notably，the NP FeCoNiCuMo catalyst exhibits the lowest charge-transfer resistance $\\left( \\sim 6 ~ \\Omega \\right)$ among the samples evaluated. "]}, "overpotential": [{"unit": "mV", "value": "68", "source": ["In contrast， the pristine FeCoNiCuMo catalyst shows a typical onset potential of $1 0 4 ~ \\mathrm { m V }$ due to its limited number of active sites (Figure S9).Furthermore, NP FeCoNiCuMo demonstrated a superior electrocatalytic performance,achieving overpotentials of $6 8 ~ \\mathrm { \\ m V }$ at a current density of $1 0 \\mathrm { \\ m A \\ c m } ^ { - 2 }$ and $1 6 5 ~ \\mathrm { m V }$ at $1 0 0 \\mathrm { \\ m A \\ c m } ^ { - 2 }$ .These results significantly outperformed those of all comparative samples.Therefore, the NP catalysts demonstrated enhanced catalytic activity for HER compared to the pristine FeCoNiCuMo. Notably，an onset potential of $0 ~ \\mathrm { \\ m V }$ was achieved with NP FeCoNiCuMo,which is significantly lower than those of HEA catalysts reported in the literature.Such remarkable enhancement can be attributed to the unusual Sabatier principle demonstrated on the HEA surface，as elucidated by our DFT calculations,and the distinctive NP microstructure of the catalyst."], "current_density": "10 mA cm^-2"}, {"unit": "mV", "value": "165", "source": ["In contrast， the pristine FeCoNiCuMo catalyst shows a typical onset potential of $1 0 4 ~ \\mathrm { m V }$ due to its limited number of active sites (Figure S9).Furthermore, NP FeCoNiCuMo demonstrated a superior electrocatalytic performance,achieving overpotentials of $6 8 ~ \\mathrm { \\ m V }$ at a current density of $1 0 \\mathrm { \\ m A \\ c m } ^ { - 2 }$ and $1 6 5 ~ \\mathrm { m V }$ at $1 0 0 \\mathrm { \\ m A \\ c m } ^ { - 2 }$ .These results significantly outperformed those of all comparative samples.Therefore, the NP catalysts demonstrated enhanced catalytic activity for HER compared to the pristine FeCoNiCuMo. Notably，an onset potential of $0 ~ \\mathrm { \\ m V }$ was achieved with NP FeCoNiCuMo,which is significantly lower than those of HEA catalysts reported in the literature.Such remarkable enhancement can be attributed to the unusual Sabatier principle demonstrated on the HEA surface，as elucidated by our DFT calculations,and the distinctive NP microstructure of the catalyst."], "current_density": "100 mA cm^-2"}], "supplementary_performance": [{"key": "onset potential", "value": "0 mV vs RHE", "source": ["In this work, we designed non-noble high entropy alloy (HEA） catalysts of FeCoNiCuMo with diversified active centers，which have an excellent catalytic performance for HER. Density functional theory calculations indicate that Fe, Co,and Ni sites with strong adsorption of \\mathrm { H ^ { * } } could facilitate water spliting, while Cu and Mo sites with weak adsorption of \\mathrm { H ^ { * } } could promote the formation of \\mathrm { H } _ { 2 } As a proof of concept,we synthesized nanoporous (NP)FeCoNiCuMo by ballmillngand deallying tofurther increase the designec active centers, resulting in an onset potential of $_ { 0 \\mathrm { ~ V ~ } }$ vs reversible hydrogen electrode (RHE) and overpotential of $6 8 ~ \\mathrm { m V }$ at $- 1 0 \\mathrm { m A }$ \\mathrm { c m } ^ { - 2 }$ ， which are even comparable to that of the \\mathrm { P t } / \\mathrm { C } catalyst. ", "In contrast， the pristine FeCoNiCuMo catalyst shows a typical onset potential of $1 0 4 ~ \\mathrm { m V }$ due to its limited number of active sites (Figure S9).Furthermore, NP FeCoNiCuMo demonstrated a superior electrocatalytic performance,achieving overpotentials of $6 8 ~ \\mathrm { \\ m V }$ at a current density of $1 0 \\mathrm { \\ m A \\ c m } ^ { - 2 }$ and $1 6 5 ~ \\mathrm { m V }$ at $1 0 0 \\mathrm { \\ m A \\ c m } ^ { - 2 }$ .These results significantly outperformed those of all comparative samples.Therefore, the NP catalysts demonstrated enhanced catalytic activity for HER compared to the pristine FeCoNiCuMo. Notably，an onset potential of $0 ~ \\mathrm { \\ m V }$ was achieved with NP FeCoNiCuMo,which is significantly lower than those of HEA catalysts reported in the literature.Such remarkable enhancement can be attributed to the unusual Sabatier principle demonstrated on the HEA surface，as elucidated by our DFT calculations,and the distinctive NP microstructure of the catalyst.", "This unique property of the catalysts,derived from their complex composition and microstructure,contributes to their remarkable catalytic activity in hydrogen evolution.Furthermore，the synthesis of NP FeCoNiCuMo HEA catalysts through ball milling and dealloying techniques further enhances the designed active centers,resulting in an onset potential of $_ { 0 \\mathrm { ~ V ~ } }$ vs RHE and an overpotential of $6 8 ~ \\mathrm { m V }$ at $^ { - 1 0 }$ mA $\\mathrm { c m } ^ { - 2 }$ . "]}]}, "experimental_conditions": {"test_setup": {"source": ["\nThe HER performance measurements were conducted in $1 \\ \\textbf { M }$ KOH.To activate the HEA catalysts,cyclic voltammetry(CV） tests were performed at a potential range of $0 \\mathord { \\sim } 1 . 2 3$ V (vs reversible hydrogen electrode, RHE) at a scan rate of $2 0 0 \\ \\mathrm { m V \\thinspace s ^ { - 1 } }$ .Linear sweep voltammetry (LSV) tests were conducted at a scan rate of $\\bar { 5 } \\ \\mathrm { m V \\ s ^ { - 1 } }$ with a rotational rate of $2 0 2 5 ~ \\mathrm { { \\ m m } }$ ，Electrochemical impedance measurements were performed at $1 5 0 ~ \\mathrm { m V }$ (vs RHE) from $1 0 0 \\mathrm { k H z }$ to $0 . 1 ~ \\mathrm { ~ H z ~ }$ ，All of the measurements were performed at room temperature.The stability measurement was carried out ata potential of $- 1 . 2 \\mathrm { V }$ in 1MKOH electrolyte for $5 0 0 0 0 \\ { \\mathrm { s } } .$ All the potentials were converted to the RHE using $E _ { \\mathrm { R H E } } = E _ { \\mathrm { S C E } } + 0 . 0 5 9 ~ \\mathrm { p H } + 0 . 2 6 7 ~ \\mathrm { V } ,$ where $E _ { \\mathrm { R H E } }$ and $E _ { \\mathrm { S C E } }$ denote the reversible hydrogen evolution potential and the measured potential, respectively.", "For comparison, the catalytic activities of diverse alloy systems, including NP FeCoNiCu,NP FeNiCu,and NP NiCu, were also studied.Note that the catalyst films were applied to glassy carbon electrodes (GCEs） for these assessments.Figure 4a presents the polarization curves, spanning a potential range of 0 to $- 0 . 5 \\mathrm { ~ V ~ }$ versus RHE. These curves serve to elucidate the HER activity of the catalysts.The onset potentials of NP FeCoNiCu,NP FeNiCu,and NP NiCu stand at 42,72,and 38 $\\mathrm { m V _ { \\it \\perp } }$ ，respectively. ", "\nTo further investigate the HER kinetic performance of the catalysts，we calculated the Tafel slopes based on the linear sweep voltammetry (LSV） polarization curves of the samples (see Figure 4b).In alkaline solutions, the HER proceeds via three potential steps: the initial discharge step (Volmer reaction: $\\mathrm { H } _ { 2 } \\mathrm { O } \\mathrm { ~ + ~ } \\mathrm { e } ^ { - } \\mathrm { H } ^ { * } \\mathrm { ~ + ~ } \\mathrm { O H } ^ { - } )$ followed by either an electrochemical desorption step (Heyrovsky reaction: $\\mathrm { ~ H ^ { * } ~ } +$ $\\mathrm { H } _ { 2 } O \\mathrm { ~ + ~ e ^ { - } ~ H } _ { 2 } \\mathrm { ~ + ~ O H ^ { - } ) }$ ora recombination step (Tafel reaction: $\\mathrm { H } ^ { * } + \\mathrm { H } ^ { * } \\mathrm { H } _ { 2 }$ ). "], "scan_rate": "5 mV s^-1", "substrate": "Glassy Carbon Electrode", "ir_compensation": null}, "electrolyte": {"source": ["The total milling time is $1 5 \\mathrm { { h } }$ .To obtain the NP HEA catalyst, the FeCoNiCuMoAl HEA powder was etched in $6 \\mathrm { M } \\mathrm { K O H }$ at $7 0 ~ ^ { \\circ } \\mathrm { C }$ in a water bath until there was no gas generated. ", "\nCatalytic Performances of NP FeCoNiCuMo HEA. Electrochemical testing of the NP FeCoNiCuMo HEA catalysts was carried out in a 6 M KOH solution to characterize their electrocatalytic performances. "], "ph_value": null, "concentration_molar": "6 M", "electrolyte_composition": "KOH"}, "synthesis_method": {"method": "ball milling and dealloying", "source": ["The total milling time is $1 5 \\mathrm { { h } }$ .To obtain the NP HEA catalyst, the FeCoNiCuMoAl HEA powder was etched in $6 \\mathrm { M } \\mathrm { K O H }$ at $7 0 ~ ^ { \\circ } \\mathrm { C }$ in a water bath until there was no gas generated. ", "\nSynthesis and Characterization of NP FeCoNiCuMo HEA.A sustainable synthesis pathway for the fabrication of non-noble-NP FeCoNiCuMo alloys has been meticulously engineered, employing a combination of ball milling and KOH etching,as depicted in Figure 3a. ", "Initially,a precisely equal molar ratio of Fe，Co，Ni,Cu，Mo，and excess Al is homogeneously mechanically alloyed through ball milling, yielding a 6-element HEA of FeCoNiCuMoAl. XRD analysis (Figure 3b) confirms the formation of FeCoNiCuMoAl HEA, showing a Mo-based body-centered cubic (BCC） phase intertwined with a face-centered cubic (FCC） phase primarily composed of FeCoNiCu. The excess Al was reserved for subsequent dealloying to induce nanoporosity within the HEA structure.Upon chemical dealloying in a KOH solution, the original dual-phase structure of the FeCoNiCuMoAl HEA is retained,albeit with pronounced dominance of the FCC phase over the BCC phase,as evidenced by XRD.The preferential corrosion of Al within the FeCoNiCuMoAl matrix facilitates the formation of an NP microstructure.Transmission electron microscope (TEM） imaging (Figure 3c） reveals a distinct three-dimensional bicontinuous nanostructure, featuring pores and ligaments of dimensions of approximately 10 and $5 0 \\ \\mathrm { n m }$ respectively. "], "key_parameters": "FeCoNiCuMoAl precursor, etching in 6 M KOH at 70 °C until no gas"}, "other_environmental_params": [{"key": "iR compensation", "value": "95%", "source": []}]}}]} | {"extraction_results": [{"alloy_id": "FeCoNiCuMo", "performance": {"stability": {"source": ["\nThe HER performance measurements were conducted in $1 \\ \\textbf { M }$ KOH.To activate the HEA catalysts,cyclic voltammetry(CV） tests were performed at a potential range of $0 \\mathord { \\sim } 1 . 2 3$ V (vs reversible hydrogen electrode, RHE) at a scan rate of $2 0 0 \\ \\mathrm { m V \\thinspace s ^ { - 1 } }$ .Linear sweep voltammetry (LSV) tests were conducted at a scan rate of $\\bar { 5 } \\ \\mathrm { m V \\ s ^ { - 1 } }$ with a rotational rate of $2 0 2 5 ~ \\mathrm { { \\ m m } }$ ，Electrochemical impedance measurements were performed at $1 5 0 ~ \\mathrm { m V }$ (vs RHE) from $1 0 0 \\mathrm { k H z }$ to $0 . 1 ~ \\mathrm { ~ H z ~ }$ ，All of the measurements were performed at room temperature.The stability measurement was carried out ata potential of $- 1 . 2 \\mathrm { V }$ in 1MKOH electrolyte for $5 0 0 0 0 \\ { \\mathrm { s } } .$ All the potentials were converted to the RHE using $E _ { \\mathrm { R H E } } = E _ { \\mathrm { S C E } } + 0 . 0 5 9 ~ \\mathrm { p H } + 0 . 2 6 7 ~ \\mathrm { V } ,$ where $E _ { \\mathrm { R H E } }$ and $E _ { \\mathrm { S C E } }$ denote the reversible hydrogen evolution potential and the measured potential, respectively.", "To gain intuitive insights into the stability of the NP FeCoNiCuMo electrocatalyst，we conducted a current-time plot at an applied potential of $- 1 . 2 \\mathrm { V }$ (Figure 4d).Remarkably, even after an extended period $\\left( 5 0 0 0 0 ~ \\mathrm { ~ s ~ } \\right)$ ，the current density shows only minimal degradation. "], "cycle_count": null, "test_method": "Chronopotentiometry", "figure_source": {"img_path": "images/4b88f38716a8207956e6c659befa2543e871b51ea85d3e59270b3ead8b6bda76.jpg", "location": "Figure4.HERpeforances:(a）polarzatiourves(b）Tafelures,(c)Ssectraand(d)tie-epedenturetesityefP FeCoNiCuMo under a static overpotential of $- 1 . 2 \\mathrm { ~ V ~ }$ vs RHE for $5 0 0 0 0 \\ { \\mathrm { s } } .$ ", "reference_text_list": ["For comparison, the catalytic activities of diverse alloy systems, including NP FeCoNiCu,NP FeNiCu,and NP NiCu, were also studied.Note that the catalyst films were applied to glassy carbon electrodes (GCEs） for these assessments.Figure 4a presents the polarization curves, spanning a potential range of 0 to $- 0 . 5 \\mathrm { ~ V ~ }$ versus RHE. These curves serve to elucidate the HER activity of the catalysts.The onset potentials of NP FeCoNiCu,NP FeNiCu,and NP NiCu stand at 42,72,and 38 $\\mathrm { m V _ { \\it \\perp } }$ ，respectively.", "To further investigate the HER kinetic performance of the catalysts，we calculated the Tafel slopes based on the linear sweep voltammetry (LSV） polarization curves of the samples (see Figure 4b).In alkaline solutions, the HER proceeds via three potential steps: the initial discharge step (Volmer reaction: $\\mathrm { H } _ { 2 } \\mathrm { O } \\mathrm { ~ + ~ } \\mathrm { e } ^ { - } \\mathrm { H } ^ { * } \\mathrm { ~ + ~ } \\mathrm { O H } ^ { - } )$ followed by either an electrochemical desorption step (Heyrovsky reaction: $\\mathrm { ~ H ^ { * } ~ } +$ $\\mathrm { H } _ { 2 } O \\mathrm { ~ + ~ e ^ { - } ~ H } _ { 2 } \\mathrm { ~ + ~ O H ^ { - } ) }$ ora recombination step (Tafel reaction: $\\mathrm { H } ^ { * } + \\mathrm { H } ^ { * } \\mathrm { H } _ { 2 }$ ).", "The Tafel slope often serves as a discerning metric for the reaction mechanism with values of 120,40, or $3 0 \\mathrm { ~ m V ~ d e c ^ { - 1 } }$ ，respectively， corresponding to the Volmer, Heyrovsky，or Tafel reaction as thepotential-limiting step.A lower Tafel slope suggests a more rapid increase in the HER rate with increasing overpotential, which is a critical factor in assessing catalytic efficiency.As depicted in Figure 4b, the Tafel slope of the NP FeCoNiCuMo catalyst is determined to be $1 0 0 \\mathrm { \\ m V \\ d e c ^ { - 1 } }$ ， indicating that the HER kinetics on its surface adhere to a Volmer-Heyrovsky mechanism,which is consistent with our DFT findings.Furthermore,except for NP FeNiCu, the Tafel slope of the NP FeCoNiCuMo catalyst is the smallest among the samples, indicating a superior kinetics performance.This is in agreement with the results of electrochemical impedance spectroscopy (EIS） tests，as illustrated in Figure 4c.Notably，the NP FeCoNiCuMo catalyst exhibits the lowest charge-transfer resistance $\\left( \\sim 6 ~ \\Omega \\right)$ among the samples evaluated.", "To gain intuitive insights into the stability of the NP FeCoNiCuMo electrocatalyst，we conducted a current-time plot at an applied potential of $- 1 . 2 \\mathrm { V }$ (Figure 4d).Remarkably, even after an extended period $\\left( 5 0 0 0 0 ~ \\mathrm { ~ s ~ } \\right)$ ，the current density shows only minimal degradation."]}, "duration_hours": "13.89", "degradation_details": "current density shows only minimal degradation", "performance_retention": "minimal degradation"}, "tafel_slope": {"unit": "mV dec^-1", "value": null, "source": null}, "overpotential": [{"unit": "mV", "value": "68", "source": ["In this work, we designed non-noble high entropy alloy (HEA） catalysts of FeCoNiCuMo with diversified active centers，which have an excellent catalytic performance for HER. Density functional theory calculations indicate that Fe, Co,and Ni sites with strong adsorption of \\mathrm { H ^ { * } } could facilitate water spliting, while Cu and Mo sites with weak adsorption of \\mathrm { H ^ { * } } could promote the formation of \\mathrm { H } _ { 2 } As a proof of concept,we synthesized nanoporous (NP)FeCoNiCuMo by ballmillngand deallying tofurther increase the designec active centers, resulting in an onset potential of $_ { 0 \\mathrm { ~ V ~ } }$ vs reversible hydrogen electrode (RHE) and overpotential of $6 8 ~ \\mathrm { m V }$ at $- 1 0 \\mathrm { m A }$ \\mathrm { c m } ^ { - 2 }$ ， which are even comparable to that of the \\mathrm { P t } / \\mathrm { C } catalyst. ", "The designed NP non-noble HEA catalyst of FeCoNiCuMo exhibited excellent catalytic performance with an overpotential of $6 8 ~ \\mathrm { m V }$ at $1 0 \\mathrm { \\ m A \\ c m ^ { - 2 } }$ which is comparable to the state-of-the-art $\\mathrm { P t } / \\mathrm { C }$ catalyst."], "current_density": "10 mA cm^-2"}, {"unit": "mV", "value": "104", "source": ["In contrast， the pristine FeCoNiCuMo catalyst shows a typical onset potential of $1 0 4 ~ \\mathrm { m V }$ due to its limited number of active sites (Figure S9).Furthermore, NP FeCoNiCuMo demonstrated a superior electrocatalytic performance,achieving overpotentials of $6 8 ~ \\mathrm { \\ m V }$ at a current density of $1 0 \\mathrm { \\ m A \\ c m } ^ { - 2 }$ and $1 6 5 ~ \\mathrm { m V }$ at $1 0 0 \\mathrm { \\ m A \\ c m } ^ { - 2 }$ .These results significantly outperformed those of all comparative samples.Therefore, the NP catalysts demonstrated enhanced catalytic activity for HER compared to the pristine FeCoNiCuMo. Notably，an onset potential of $0 ~ \\mathrm { \\ m V }$ was achieved with NP FeCoNiCuMo,which is significantly lower than those of HEA catalysts reported in the literature.Such remarkable enhancement can be attributed to the unusual Sabatier principle demonstrated on the HEA surface，as elucidated by our DFT calculations,and the distinctive NP microstructure of the catalyst."], "current_density": "onset potential"}], "supplementary_performance": []}, "experimental_conditions": {"test_setup": {"source": ["\nElectrochemical Measurements.All electrochemical measurements were performed on an Ivium-n-Stat electrochemical workstation by using a standard three-electrode system.A graphite electrode,a saturated calomel electrode (SCE),and a rotating disk electrode (RDE) covered with catalyst flms were used as the counter electrode,reference electrode,and working electrode,respectively. ", "\nThe HER performance measurements were conducted in $1 \\ \\textbf { M }$ KOH.To activate the HEA catalysts,cyclic voltammetry(CV） tests were performed at a potential range of $0 \\mathord { \\sim } 1 . 2 3$ V (vs reversible hydrogen electrode, RHE) at a scan rate of $2 0 0 \\ \\mathrm { m V \\thinspace s ^ { - 1 } }$ .Linear sweep voltammetry (LSV) tests were conducted at a scan rate of $\\bar { 5 } \\ \\mathrm { m V \\ s ^ { - 1 } }$ with a rotational rate of $2 0 2 5 ~ \\mathrm { { \\ m m } }$ ，Electrochemical impedance measurements were performed at $1 5 0 ~ \\mathrm { m V }$ (vs RHE) from $1 0 0 \\mathrm { k H z }$ to $0 . 1 ~ \\mathrm { ~ H z ~ }$ ，All of the measurements were performed at room temperature.The stability measurement was carried out ata potential of $- 1 . 2 \\mathrm { V }$ in 1MKOH electrolyte for $5 0 0 0 0 \\ { \\mathrm { s } } .$ All the potentials were converted to the RHE using $E _ { \\mathrm { R H E } } = E _ { \\mathrm { S C E } } + 0 . 0 5 9 ~ \\mathrm { p H } + 0 . 2 6 7 ~ \\mathrm { V } ,$ where $E _ { \\mathrm { R H E } }$ and $E _ { \\mathrm { S C E } }$ denote the reversible hydrogen evolution potential and the measured potential, respectively."], "scan_rate": "5 mV s^-1", "substrate": "RDE", "ir_compensation": null}, "electrolyte": {"source": ["\nThe HER performance measurements were conducted in $1 \\ \\textbf { M }$ KOH.To activate the HEA catalysts,cyclic voltammetry(CV） tests were performed at a potential range of $0 \\mathord { \\sim } 1 . 2 3$ V (vs reversible hydrogen electrode, RHE) at a scan rate of $2 0 0 \\ \\mathrm { m V \\thinspace s ^ { - 1 } }$ .Linear sweep voltammetry (LSV) tests were conducted at a scan rate of $\\bar { 5 } \\ \\mathrm { m V \\ s ^ { - 1 } }$ with a rotational rate of $2 0 2 5 ~ \\mathrm { { \\ m m } }$ ，Electrochemical impedance measurements were performed at $1 5 0 ~ \\mathrm { m V }$ (vs RHE) from $1 0 0 \\mathrm { k H z }$ to $0 . 1 ~ \\mathrm { ~ H z ~ }$ ，All of the measurements were performed at room temperature.The stability measurement was carried out ata potential of $- 1 . 2 \\mathrm { V }$ in 1MKOH electrolyte for $5 0 0 0 0 \\ { \\mathrm { s } } .$ All the potentials were converted to the RHE using $E _ { \\mathrm { R H E } } = E _ { \\mathrm { S C E } } + 0 . 0 5 9 ~ \\mathrm { p H } + 0 . 2 6 7 ~ \\mathrm { V } ,$ where $E _ { \\mathrm { R H E } }$ and $E _ { \\mathrm { S C E } }$ denote the reversible hydrogen evolution potential and the measured potential, respectively."], "ph_value": null, "concentration_molar": "1 M", "electrolyte_composition": "KOH"}, "synthesis_method": {"method": "ball milling", "source": ["All chemicals are of analytical purity and used without further purification.\n\nSynthesis of the NP FeCoNiCuMo HEA Catalyst.Pure metal powders of Fe, Co,Ni, Cu,Mo,and Al were mixed by mechanical alloying in an equimolar ratio. ", "To get a homogeneous mixture, the alloy powders were milled in a steel jar with a ball milling machine (MSK-SFM-3-ll).22 The rotation speed was $8 0 0 ~ \\mathrm { r p m }$ and the ball-topowder weight ratio was 12:1.During the ball miling,an interval of 5 min was set for every $1 0 ~ \\mathrm { \\ m i n }$ ，anda subsequent forward/reverse rotation was performed to avoid the abnormal temperature rise in the jar. ", "Then, the NP HEA powder was washed in water and alcohol several times,respectively.\n\nFor comparison, the FeCoNiCuMo HEA catalyst was also synthesized under the same process without the addition of Al and subsequent etching."], "key_parameters": "800 rpm, 15 h, ball-to-powder ratio 12:1, intervals"}, "other_environmental_params": [{"key": "catalyst film preparation", "value": "4 mg catalyst in 0.5 mL water-isopropanol (4:1 v/v), 30 μL ink dropped on RDE, 15 μL nafion-isopropanol binder", "source": ["4 mg of each catalyst powder distributed into $0 . 5 ~ \\mathrm { \\ m L }$ of waterisopropanol solution $\\left( 4 { : } 1 , \\mathbf { v } / \\mathbf { v } \\right)$ was used as the catalyst ink. $3 0 ~ \\mu \\mathrm { L }$ of the catalyst ink was dropped and air-dried on the RDE surface prior to each measurement. $1 5 ~ \\mu \\mathrm { L }$ of Nafion-isopropanol solution $\\left( 1 { : } 4 , \\mathbf { v } / \\mathbf { v } \\right)$ was used to cover the dried catalyst films as a binder."]}, {"key": "room temperature", "value": "All measurements performed at room temperature", "source": ["\nThe HER performance measurements were conducted in $1 \\ \\textbf { M }$ KOH.To activate the HEA catalysts,cyclic voltammetry(CV） tests were performed at a potential range of $0 \\mathord { \\sim } 1 . 2 3$ V (vs reversible hydrogen electrode, RHE) at a scan rate of $2 0 0 \\ \\mathrm { m V \\thinspace s ^ { - 1 } }$ .Linear sweep voltammetry (LSV) tests were conducted at a scan rate of $\\bar { 5 } \\ \\mathrm { m V \\ s ^ { - 1 } }$ with a rotational rate of $2 0 2 5 ~ \\mathrm { { \\ m m } }$ ，Electrochemical impedance measurements were performed at $1 5 0 ~ \\mathrm { m V }$ (vs RHE) from $1 0 0 \\mathrm { k H z }$ to $0 . 1 ~ \\mathrm { ~ H z ~ }$ ，All of the measurements were performed at room temperature.The stability measurement was carried out ata potential of $- 1 . 2 \\mathrm { V }$ in 1MKOH electrolyte for $5 0 0 0 0 \\ { \\mathrm { s } } .$ All the potentials were converted to the RHE using $E _ { \\mathrm { R H E } } = E _ { \\mathrm { S C E } } + 0 . 0 5 9 ~ \\mathrm { p H } + 0 . 2 6 7 ~ \\mathrm { V } ,$ where $E _ { \\mathrm { R H E } }$ and $E _ { \\mathrm { S C E } }$ denote the reversible hydrogen evolution potential and the measured potential, respectively."]}]}}, {"alloy_id": "FeCoNiCuMoAl", "performance": {"stability": {"source": null, "cycle_count": null, "test_method": "Unknown", "duration_hours": null, "degradation_details": null, "performance_retention": null}, "tafel_slope": {"unit": "mV dec^-1", "value": null, "source": null}, "overpotential": [], "supplementary_performance": []}, "experimental_conditions": {"test_setup": {"source": [], "scan_rate": null, "substrate": null, "ir_compensation": null}, "electrolyte": {"source": ["The total milling time is $1 5 \\mathrm { { h } }$ .To obtain the NP HEA catalyst, the FeCoNiCuMoAl HEA powder was etched in $6 \\mathrm { M } \\mathrm { K O H }$ at $7 0 ~ ^ { \\circ } \\mathrm { C }$ in a water bath until there was no gas generated. ", "\nCatalytic Performances of NP FeCoNiCuMo HEA. Electrochemical testing of the NP FeCoNiCuMo HEA catalysts was carried out in a 6 M KOH solution to characterize their electrocatalytic performances. "], "ph_value": null, "concentration_molar": "6 M", "electrolyte_composition": "KOH"}, "synthesis_method": {"method": "ball milling", "source": ["All chemicals are of analytical purity and used without further purification.\n\nSynthesis of the NP FeCoNiCuMo HEA Catalyst.Pure metal powders of Fe, Co,Ni, Cu,Mo,and Al were mixed by mechanical alloying in an equimolar ratio. ", "To get a homogeneous mixture, the alloy powders were milled in a steel jar with a ball milling machine (MSK-SFM-3-ll).22 The rotation speed was $8 0 0 ~ \\mathrm { r p m }$ and the ball-topowder weight ratio was 12:1.During the ball miling,an interval of 5 min was set for every $1 0 ~ \\mathrm { \\ m i n }$ ，anda subsequent forward/reverse rotation was performed to avoid the abnormal temperature rise in the jar. ", "Initially,a precisely equal molar ratio of Fe，Co，Ni,Cu，Mo，and excess Al is homogeneously mechanically alloyed through ball milling, yielding a 6-element HEA of FeCoNiCuMoAl. XRD analysis (Figure 3b) confirms the formation of FeCoNiCuMoAl HEA, showing a Mo-based body-centered cubic (BCC） phase intertwined with a face-centered cubic (FCC） phase primarily composed of FeCoNiCu. The excess Al was reserved for subsequent dealloying to induce nanoporosity within the HEA structure.Upon chemical dealloying in a KOH solution, the original dual-phase structure of the FeCoNiCuMoAl HEA is retained,albeit with pronounced dominance of the FCC phase over the BCC phase,as evidenced by XRD.The preferential corrosion of Al within the FeCoNiCuMoAl matrix facilitates the formation of an NP microstructure.Transmission electron microscope (TEM） imaging (Figure 3c） reveals a distinct three-dimensional bicontinuous nanostructure, featuring pores and ligaments of dimensions of approximately 10 and $5 0 \\ \\mathrm { n m }$ respectively. "], "figure_source": {"img_path": "images/4a2989cf394aa8bff517ee528248e3bef9e79772bbf45e7b0808e5aa6f08d71b.jpg", "location": "Figure3.(a）SchematicilstrationforthesyntheticrouteofNPFeCoNiCuMo HEAcatalysts; (b）XRDpaternof NPFeCoNiCuMond FeCoNiCuMo;(c）TEMimagesof NPFeCoNiCuMo HEA;(d）scanning TEMimage and thecoresponding EDXmappings of NP FeCoNiCuMo. ", "reference_text_list": ["Synthesis and Characterization of NP FeCoNiCuMo HEA.A sustainable synthesis pathway for the fabrication of non-noble-NP FeCoNiCuMo alloys has been meticulously engineered, employing a combination of ball milling and KOH etching,as depicted in Figure 3a.", "Initially,a precisely equal molar ratio of Fe，Co，Ni,Cu，Mo，and excess Al is homogeneously mechanically alloyed through ball milling, yielding a 6-element HEA of FeCoNiCuMoAl. XRD analysis (Figure 3b) confirms the formation of FeCoNiCuMoAl HEA, showing a Mo-based body-centered cubic (BCC） phase intertwined with a face-centered cubic (FCC） phase primarily composed of FeCoNiCu. The excess Al was reserved for subsequent dealloying to induce nanoporosity within the HEA structure.Upon chemical dealloying in a KOH solution, the original dual-phase structure of the FeCoNiCuMoAl HEA is retained,albeit with pronounced dominance of the FCC phase over the BCC phase,as evidenced by XRD.The preferential corrosion of Al within the FeCoNiCuMoAl matrix facilitates the formation of an NP microstructure.Transmission electron microscope (TEM） imaging (Figure 3c） reveals a distinct three-dimensional bicontinuous nanostructure, featuring pores and ligaments of dimensions of approximately 10 and $5 0 \\ \\mathrm { n m }$ respectively.", "This unique morphology not only increases the electrochemical active area but also reduces internal resistance, thereby enhancing the catalytic performance of NP FeCoNiCuMo alloys.Further characterization through scanning TEM imaging and energy-dispersive X-ray spectroscopy (EDX) mappings (Figure 3d） demonstrates the homogeneous distribution of Fe,Co,Ni，Cu，and Mo within the NP FeCoNiCuMo alloy system, confirming successful formation of the desired NP microstructure."]}, "key_parameters": "equimolar metals (Fe, Co, Ni, Cu, Mo, Al), 800 rpm, 15 h, intervals"}, "other_environmental_params": []}}, {"alloy_id": "NP FeCoNiCuMo", "performance": {"stability": {"source": ["\nThe HER performance measurements were conducted in $1 \\ \\textbf { M }$ KOH.To activate the HEA catalysts,cyclic voltammetry(CV） tests were performed at a potential range of $0 \\mathord { \\sim } 1 . 2 3$ V (vs reversible hydrogen electrode, RHE) at a scan rate of $2 0 0 \\ \\mathrm { m V \\thinspace s ^ { - 1 } }$ .Linear sweep voltammetry (LSV) tests were conducted at a scan rate of $\\bar { 5 } \\ \\mathrm { m V \\ s ^ { - 1 } }$ with a rotational rate of $2 0 2 5 ~ \\mathrm { { \\ m m } }$ ，Electrochemical impedance measurements were performed at $1 5 0 ~ \\mathrm { m V }$ (vs RHE) from $1 0 0 \\mathrm { k H z }$ to $0 . 1 ~ \\mathrm { ~ H z ~ }$ ，All of the measurements were performed at room temperature.The stability measurement was carried out ata potential of $- 1 . 2 \\mathrm { V }$ in 1MKOH electrolyte for $5 0 0 0 0 \\ { \\mathrm { s } } .$ All the potentials were converted to the RHE using $E _ { \\mathrm { R H E } } = E _ { \\mathrm { S C E } } + 0 . 0 5 9 ~ \\mathrm { p H } + 0 . 2 6 7 ~ \\mathrm { V } ,$ where $E _ { \\mathrm { R H E } }$ and $E _ { \\mathrm { S C E } }$ denote the reversible hydrogen evolution potential and the measured potential, respectively.", "\nFigure4.HERpeforances:(a）polarzatiourves(b）Tafelures,(c)Ssectraand(d)tie-epedenturetesityefP FeCoNiCuMo under a static overpotential of $- 1 . 2 \\mathrm { ~ V ~ }$ vs RHE for $5 0 0 0 0 \\ { \\mathrm { s } } .$", "To gain intuitive insights into the stability of the NP FeCoNiCuMo electrocatalyst，we conducted a current-time plot at an applied potential of $- 1 . 2 \\mathrm { V }$ (Figure 4d).Remarkably, even after an extended period $\\left( 5 0 0 0 0 ~ \\mathrm { ~ s ~ } \\right)$ ，the current density shows only minimal degradation. "], "cycle_count": null, "test_method": "Chronopotentiometry", "figure_source": {"img_path": "images/4b88f38716a8207956e6c659befa2543e871b51ea85d3e59270b3ead8b6bda76.jpg", "location": "Figure4.HERpeforances:(a）polarzatiourves(b）Tafelures,(c)Ssectraand(d)tie-epedenturetesityefP FeCoNiCuMo under a static overpotential of $- 1 . 2 \\mathrm { ~ V ~ }$ vs RHE for $5 0 0 0 0 \\ { \\mathrm { s } } .$ ", "reference_text_list": ["For comparison, the catalytic activities of diverse alloy systems, including NP FeCoNiCu,NP FeNiCu,and NP NiCu, were also studied.Note that the catalyst films were applied to glassy carbon electrodes (GCEs） for these assessments.Figure 4a presents the polarization curves, spanning a potential range of 0 to $- 0 . 5 \\mathrm { ~ V ~ }$ versus RHE. These curves serve to elucidate the HER activity of the catalysts.The onset potentials of NP FeCoNiCu,NP FeNiCu,and NP NiCu stand at 42,72,and 38 $\\mathrm { m V _ { \\it \\perp } }$ ，respectively.", "To further investigate the HER kinetic performance of the catalysts，we calculated the Tafel slopes based on the linear sweep voltammetry (LSV） polarization curves of the samples (see Figure 4b).In alkaline solutions, the HER proceeds via three potential steps: the initial discharge step (Volmer reaction: $\\mathrm { H } _ { 2 } \\mathrm { O } \\mathrm { ~ + ~ } \\mathrm { e } ^ { - } \\mathrm { H } ^ { * } \\mathrm { ~ + ~ } \\mathrm { O H } ^ { - } )$ followed by either an electrochemical desorption step (Heyrovsky reaction: $\\mathrm { ~ H ^ { * } ~ } +$ $\\mathrm { H } _ { 2 } O \\mathrm { ~ + ~ e ^ { - } ~ H } _ { 2 } \\mathrm { ~ + ~ O H ^ { - } ) }$ ora recombination step (Tafel reaction: $\\mathrm { H } ^ { * } + \\mathrm { H } ^ { * } \\mathrm { H } _ { 2 }$ ).", "The Tafel slope often serves as a discerning metric for the reaction mechanism with values of 120,40, or $3 0 \\mathrm { ~ m V ~ d e c ^ { - 1 } }$ ，respectively， corresponding to the Volmer, Heyrovsky，or Tafel reaction as thepotential-limiting step.A lower Tafel slope suggests a more rapid increase in the HER rate with increasing overpotential, which is a critical factor in assessing catalytic efficiency.As depicted in Figure 4b, the Tafel slope of the NP FeCoNiCuMo catalyst is determined to be $1 0 0 \\mathrm { \\ m V \\ d e c ^ { - 1 } }$ ， indicating that the HER kinetics on its surface adhere to a Volmer-Heyrovsky mechanism,which is consistent with our DFT findings.Furthermore,except for NP FeNiCu, the Tafel slope of the NP FeCoNiCuMo catalyst is the smallest among the samples, indicating a superior kinetics performance.This is in agreement with the results of electrochemical impedance spectroscopy (EIS） tests，as illustrated in Figure 4c.Notably，the NP FeCoNiCuMo catalyst exhibits the lowest charge-transfer resistance $\\left( \\sim 6 ~ \\Omega \\right)$ among the samples evaluated.", "To gain intuitive insights into the stability of the NP FeCoNiCuMo electrocatalyst，we conducted a current-time plot at an applied potential of $- 1 . 2 \\mathrm { V }$ (Figure 4d).Remarkably, even after an extended period $\\left( 5 0 0 0 0 ~ \\mathrm { ~ s ~ } \\right)$ ，the current density shows only minimal degradation."]}, "duration_hours": "13.89", "degradation_details": "current density shows only minimal degradation", "performance_retention": "minimal degradation"}, "tafel_slope": {"unit": "mV dec^-1", "value": "100", "source": ["As depicted in Figure 4b, the Tafel slope of the NP FeCoNiCuMo catalyst is determined to be $1 0 0 \\mathrm { \\ m V \\ d e c ^ { - 1 } }$ ， indicating that the HER kinetics on its surface adhere to a Volmer-Heyrovsky mechanism,which is consistent with our DFT findings.Furthermore,except for NP FeNiCu, the Tafel slope of the NP FeCoNiCuMo catalyst is the smallest among the samples, indicating a superior kinetics performance.This is in agreement with the results of electrochemical impedance spectroscopy (EIS） tests，as illustrated in Figure 4c.Notably，the NP FeCoNiCuMo catalyst exhibits the lowest charge-transfer resistance $\\left( \\sim 6 ~ \\Omega \\right)$ among the samples evaluated. "], "figure_source": {"img_path": "images/4b88f38716a8207956e6c659befa2543e871b51ea85d3e59270b3ead8b6bda76.jpg", "location": "Figure4.HERpeforances:(a）polarzatiourves(b）Tafelures,(c)Ssectraand(d)tie-epedenturetesityefP FeCoNiCuMo under a static overpotential of $- 1 . 2 \\mathrm { ~ V ~ }$ vs RHE for $5 0 0 0 0 \\ { \\mathrm { s } } .$ ", "reference_text_list": ["For comparison, the catalytic activities of diverse alloy systems, including NP FeCoNiCu,NP FeNiCu,and NP NiCu, were also studied.Note that the catalyst films were applied to glassy carbon electrodes (GCEs） for these assessments.Figure 4a presents the polarization curves, spanning a potential range of 0 to $- 0 . 5 \\mathrm { ~ V ~ }$ versus RHE. These curves serve to elucidate the HER activity of the catalysts.The onset potentials of NP FeCoNiCu,NP FeNiCu,and NP NiCu stand at 42,72,and 38 $\\mathrm { m V _ { \\it \\perp } }$ ，respectively.", "To further investigate the HER kinetic performance of the catalysts，we calculated the Tafel slopes based on the linear sweep voltammetry (LSV） polarization curves of the samples (see Figure 4b).In alkaline solutions, the HER proceeds via three potential steps: the initial discharge step (Volmer reaction: $\\mathrm { H } _ { 2 } \\mathrm { O } \\mathrm { ~ + ~ } \\mathrm { e } ^ { - } \\mathrm { H } ^ { * } \\mathrm { ~ + ~ } \\mathrm { O H } ^ { - } )$ followed by either an electrochemical desorption step (Heyrovsky reaction: $\\mathrm { ~ H ^ { * } ~ } +$ $\\mathrm { H } _ { 2 } O \\mathrm { ~ + ~ e ^ { - } ~ H } _ { 2 } \\mathrm { ~ + ~ O H ^ { - } ) }$ ora recombination step (Tafel reaction: $\\mathrm { H } ^ { * } + \\mathrm { H } ^ { * } \\mathrm { H } _ { 2 }$ ).", "The Tafel slope often serves as a discerning metric for the reaction mechanism with values of 120,40, or $3 0 \\mathrm { ~ m V ~ d e c ^ { - 1 } }$ ，respectively， corresponding to the Volmer, Heyrovsky，or Tafel reaction as thepotential-limiting step.A lower Tafel slope suggests a more rapid increase in the HER rate with increasing overpotential, which is a critical factor in assessing catalytic efficiency.As depicted in Figure 4b, the Tafel slope of the NP FeCoNiCuMo catalyst is determined to be $1 0 0 \\mathrm { \\ m V \\ d e c ^ { - 1 } }$ ， indicating that the HER kinetics on its surface adhere to a Volmer-Heyrovsky mechanism,which is consistent with our DFT findings.Furthermore,except for NP FeNiCu, the Tafel slope of the NP FeCoNiCuMo catalyst is the smallest among the samples, indicating a superior kinetics performance.This is in agreement with the results of electrochemical impedance spectroscopy (EIS） tests，as illustrated in Figure 4c.Notably，the NP FeCoNiCuMo catalyst exhibits the lowest charge-transfer resistance $\\left( \\sim 6 ~ \\Omega \\right)$ among the samples evaluated.", "To gain intuitive insights into the stability of the NP FeCoNiCuMo electrocatalyst，we conducted a current-time plot at an applied potential of $- 1 . 2 \\mathrm { V }$ (Figure 4d).Remarkably, even after an extended period $\\left( 5 0 0 0 0 ~ \\mathrm { ~ s ~ } \\right)$ ，the current density shows only minimal degradation."]}}, "overpotential": [{"unit": "mV", "value": "68", "source": ["In contrast， the pristine FeCoNiCuMo catalyst shows a typical onset potential of $1 0 4 ~ \\mathrm { m V }$ due to its limited number of active sites (Figure S9).Furthermore, NP FeCoNiCuMo demonstrated a superior electrocatalytic performance,achieving overpotentials of $6 8 ~ \\mathrm { \\ m V }$ at a current density of $1 0 \\mathrm { \\ m A \\ c m } ^ { - 2 }$ and $1 6 5 ~ \\mathrm { m V }$ at $1 0 0 \\mathrm { \\ m A \\ c m } ^ { - 2 }$ .These results significantly outperformed those of all comparative samples.Therefore, the NP catalysts demonstrated enhanced catalytic activity for HER compared to the pristine FeCoNiCuMo. Notably，an onset potential of $0 ~ \\mathrm { \\ m V }$ was achieved with NP FeCoNiCuMo,which is significantly lower than those of HEA catalysts reported in the literature.Such remarkable enhancement can be attributed to the unusual Sabatier principle demonstrated on the HEA surface，as elucidated by our DFT calculations,and the distinctive NP microstructure of the catalyst."], "current_density": "10 mA cm^-2"}, {"unit": "mV", "value": "165", "source": ["In contrast， the pristine FeCoNiCuMo catalyst shows a typical onset potential of $1 0 4 ~ \\mathrm { m V }$ due to its limited number of active sites (Figure S9).Furthermore, NP FeCoNiCuMo demonstrated a superior electrocatalytic performance,achieving overpotentials of $6 8 ~ \\mathrm { \\ m V }$ at a current density of $1 0 \\mathrm { \\ m A \\ c m } ^ { - 2 }$ and $1 6 5 ~ \\mathrm { m V }$ at $1 0 0 \\mathrm { \\ m A \\ c m } ^ { - 2 }$ .These results significantly outperformed those of all comparative samples.Therefore, the NP catalysts demonstrated enhanced catalytic activity for HER compared to the pristine FeCoNiCuMo. Notably，an onset potential of $0 ~ \\mathrm { \\ m V }$ was achieved with NP FeCoNiCuMo,which is significantly lower than those of HEA catalysts reported in the literature.Such remarkable enhancement can be attributed to the unusual Sabatier principle demonstrated on the HEA surface，as elucidated by our DFT calculations,and the distinctive NP microstructure of the catalyst."], "current_density": "100 mA cm^-2"}], "supplementary_performance": [{"key": "onset potential", "value": "0 mV vs RHE", "source": ["In this work, we designed non-noble high entropy alloy (HEA） catalysts of FeCoNiCuMo with diversified active centers，which have an excellent catalytic performance for HER. Density functional theory calculations indicate that Fe, Co,and Ni sites with strong adsorption of \\mathrm { H ^ { * } } could facilitate water spliting, while Cu and Mo sites with weak adsorption of \\mathrm { H ^ { * } } could promote the formation of \\mathrm { H } _ { 2 } As a proof of concept,we synthesized nanoporous (NP)FeCoNiCuMo by ballmillngand deallying tofurther increase the designec active centers, resulting in an onset potential of $_ { 0 \\mathrm { ~ V ~ } }$ vs reversible hydrogen electrode (RHE) and overpotential of $6 8 ~ \\mathrm { m V }$ at $- 1 0 \\mathrm { m A }$ \\mathrm { c m } ^ { - 2 }$ ， which are even comparable to that of the \\mathrm { P t } / \\mathrm { C } catalyst. ", "In contrast， the pristine FeCoNiCuMo catalyst shows a typical onset potential of $1 0 4 ~ \\mathrm { m V }$ due to its limited number of active sites (Figure S9).Furthermore, NP FeCoNiCuMo demonstrated a superior electrocatalytic performance,achieving overpotentials of $6 8 ~ \\mathrm { \\ m V }$ at a current density of $1 0 \\mathrm { \\ m A \\ c m } ^ { - 2 }$ and $1 6 5 ~ \\mathrm { m V }$ at $1 0 0 \\mathrm { \\ m A \\ c m } ^ { - 2 }$ .These results significantly outperformed those of all comparative samples.Therefore, the NP catalysts demonstrated enhanced catalytic activity for HER compared to the pristine FeCoNiCuMo. Notably，an onset potential of $0 ~ \\mathrm { \\ m V }$ was achieved with NP FeCoNiCuMo,which is significantly lower than those of HEA catalysts reported in the literature.Such remarkable enhancement can be attributed to the unusual Sabatier principle demonstrated on the HEA surface，as elucidated by our DFT calculations,and the distinctive NP microstructure of the catalyst.", "This unique property of the catalysts,derived from their complex composition and microstructure,contributes to their remarkable catalytic activity in hydrogen evolution.Furthermore，the synthesis of NP FeCoNiCuMo HEA catalysts through ball milling and dealloying techniques further enhances the designed active centers,resulting in an onset potential of $_ { 0 \\mathrm { ~ V ~ } }$ vs RHE and an overpotential of $6 8 ~ \\mathrm { m V }$ at $^ { - 1 0 }$ mA $\\mathrm { c m } ^ { - 2 }$ . "]}]}, "experimental_conditions": {"test_setup": {"source": ["\nThe HER performance measurements were conducted in $1 \\ \\textbf { M }$ KOH.To activate the HEA catalysts,cyclic voltammetry(CV） tests were performed at a potential range of $0 \\mathord { \\sim } 1 . 2 3$ V (vs reversible hydrogen electrode, RHE) at a scan rate of $2 0 0 \\ \\mathrm { m V \\thinspace s ^ { - 1 } }$ .Linear sweep voltammetry (LSV) tests were conducted at a scan rate of $\\bar { 5 } \\ \\mathrm { m V \\ s ^ { - 1 } }$ with a rotation | 3 | {'extraction_results': [{'alloy_id': 'FeCoNiCuMo', 'performance': {'stability': {'source': ['\nThe HER performance measurements were conducted in $1 \\ \\textbf { M }$ KOH.To activate the HEA catalysts,cyclic voltammetry(CV） tests were performed at a potential range of $0 \\mathord { \\sim } 1 . 2 3$ V (vs reversible hydrogen electrode, RHE) at a scan rate of $2 0 0 \\ \\mathrm { m V \\thinspace s ^ { - 1 } }$ .Linear sweep voltammetry (LSV) tests were conducted at a scan rate of $\\bar { 5 } \\ \\mathrm { m V \\ s ^ { - 1 } }$ with a rotational rate of $2 0 2 5 ~ \\mathrm { { \\ m m } }$ ，Electrochemical impedance measurements were performed at $1 5 0 ~ \\mathrm { m V }$ (vs RHE) from $1 0 0 \\mathrm { k H z }$ to $0 . 1 ~ \\mathrm { ~ H z ~ }$ ，All of the measurements were performed at room temperature.The stability measurement was carried out ata potential of $- 1 . 2 \\mathrm { V }$ in 1MKOH electrolyte for $5 0 0 0 0 \\ { \\mathrm { s } } .$ All the potentials were converted to the RHE using $E _ { \\mathrm { R H E } } = E _ { \\mathrm { S C E } } + 0 . 0 5 9 ~ \\mathrm { p H } + 0 . 2 6 7 ~ \\mathrm { V } ,$ where $E _ { \\mathrm { R H E } }$ and $E _ { \\mathrm { S C E } }$ denote the reversible hydrogen evolution potential and the measured potential, respectively.', 'To gain intuitive insights into the stability of the NP FeCoNiCuMo electrocatalyst，we conducted a current-time plot at an applied potential of $- 1 . 2 \\mathrm { V }$ (Figure 4d).Remarkably, even after an extended period $\\left( 5 0 0 0 0 ~ \\mathrm { ~ s ~ } \\right)$ ，the current density shows only minimal degradation. '], 'cycle_count': None, 'test_method': 'Chronopotentiometry', 'duration_hours': '13.89', 'degradation_details': 'current density shows only minimal degradation', 'performance_retention': 'minimal degradation'}, 'tafel_slope': {'unit': 'mV dec^-1', 'value': None, 'source': None}, 'overpotential': [{'unit': 'mV', 'value': '68', 'source': ['In this work, we designed non-noble high entropy alloy (HEA） catalysts of FeCoNiCuMo with diversified active centers，which have an excellent catalytic performance for HER. Density functional theory calculations indicate that Fe, Co,and Ni sites with strong adsorption of \\mathrm { H ^ { * } } could facilitate water spliting, while Cu and Mo sites with weak adsorption of \\mathrm { H ^ { * } } could promote the formation of \\mathrm { H } _ { 2 } As a proof of concept,we synthesized nanoporous (NP)FeCoNiCuMo by ballmillngand deallying tofurther increase the designec active centers, resulting in an onset potential of $_ { 0 \\mathrm { ~ V ~ } }$ vs reversible hydrogen electrode (RHE) and overpotential of $6 8 ~ \\mathrm { m V }$ at $- 1 0 \\mathrm { m A }$ \\mathrm { c m } ^ { - 2 }$ ， which are even comparable to that of the \\mathrm { P t } / \\mathrm { C } catalyst. ', 'The designed NP non-noble HEA catalyst of FeCoNiCuMo exhibited excellent catalytic performance with an overpotential of $6 8 ~ \\mathrm { m V }$ at $1 0 \\mathrm { \\ m A \\ c m ^ { - 2 } }$ which is comparable to the state-of-the-art $\\mathrm { P t } / \\mathrm { C }$ catalyst.'], 'current_density': '10 mA cm^-2'}, {'unit': 'mV', 'value': '104', 'source': ['In contrast， the pristine FeCoNiCuMo catalyst shows a typical onset potential of $1 0 4 ~ \\mathrm { m V }$ due to its limited number of active sites (Figure S9).Furthermore, NP FeCoNiCuMo demonstrated a superior electrocatalytic performance,achieving overpotentials of $6 8 ~ \\mathrm { \\ m V }$ at a current density of $1 0 \\mathrm { \\ m A \\ c m } ^ { - 2 }$ and $1 6 5 ~ \\mathrm { m V }$ at $1 0 0 \\mathrm { \\ m A \\ c m } ^ { - 2 }$ .These results significantly outperformed those of all comparative samples.Therefore, the NP catalysts demonstrated enhanced catalytic activity for HER compared to the pristine FeCoNiCuMo. Notably，an onset potential of $0 ~ \\mathrm { \\ m V }$ was achieved with NP FeCoNiCuMo,which is significantly lower than those of HEA catalysts reported in the literature.Such remarkable enhancement can be attributed to the unusual Sabatier principle demonstrated on the HEA surface，as elucidated by our DFT calculations,and the distinctive NP microstructure of the catalyst.'], 'current_density': 'onset potential'}], 'supplementary_performance': []}, 'experimental_conditions': {'test_setup': {'source': ['\nElectrochemical Measurements.All electrochemical measurements were performed on an Ivium-n-Stat electrochemical workstation by using a standard three-electrode system.A graphite electrode,a saturated calomel electrode (SCE),and a rotating disk electrode (RDE) covered with catalyst flms were used as the counter electrode,reference electrode,and working electrode,respectively. ', '\nThe HER performance measurements were conducted in $1 \\ \\textbf { M }$ KOH.To activate the HEA catalysts,cyclic voltammetry(CV） tests were performed at a potential range of $0 \\mathord { \\sim } 1 . 2 3$ V (vs reversible hydrogen electrode, RHE) at a scan rate of $2 0 0 \\ \\mathrm { m V \\thinspace s ^ { - 1 } }$ .Linear sweep voltammetry (LSV) tests were conducted at a scan rate of $\\bar { 5 } \\ \\mathrm { m V \\ s ^ { - 1 } }$ with a rotational rate of $2 0 2 5 ~ \\mathrm { { \\ m m } }$ ，Electrochemical impedance measurements were performed at $1 5 0 ~ \\mathrm { m V }$ (vs RHE) from $1 0 0 \\mathrm { k H z }$ to $0 . 1 ~ \\mathrm { ~ H z ~ }$ ，All of the measurements were performed at room temperature.The stability measurement was carried out ata potential of $- 1 . 2 \\mathrm { V }$ in 1MKOH electrolyte for $5 0 0 0 0 \\ { \\mathrm { s } } .$ All the potentials were converted to the RHE using $E _ { \\mathrm { R H E } } = E _ { \\mathrm { S C E } } + 0 . 0 5 9 ~ \\mathrm { p H } + 0 . 2 6 7 ~ \\mathrm { V } ,$ where $E _ { \\mathrm { R H E } }$ and $E _ { \\mathrm { S C E } }$ denote the reversible hydrogen evolution potential and the measured potential, respectively.'], 'scan_rate': '5 mV s^-1', 'substrate': 'RDE', 'ir_compensation': None}, 'electrolyte': {'source': ['\nThe HER performance measurements were conducted in $1 \\ \\textbf { M }$ KOH.To activate the HEA catalysts,cyclic voltammetry(CV） tests were performed at a potential range of $0 \\mathord { \\sim } 1 . 2 3$ V (vs reversible hydrogen electrode, RHE) at a scan rate of $2 0 0 \\ \\mathrm { m V \\thinspace s ^ { - 1 } }$ .Linear sweep voltammetry (LSV) tests were conducted at a scan rate of $\\bar { 5 } \\ \\mathrm { m V \\ s ^ { - 1 } }$ with a rotational rate of $2 0 2 5 ~ \\mathrm { { \\ m m } }$ ，Electrochemical impedance measurements were performed at $1 5 0 ~ \\mathrm { m V }$ (vs RHE) from $1 0 0 \\mathrm { k H z }$ to $0 . 1 ~ \\mathrm { ~ H z ~ }$ ，All of the measurements were performed at room temperature.The stability measurement was carried out ata potential of $- 1 . 2 \\mathrm { V }$ in 1MKOH electrolyte for $5 0 0 0 0 \\ { \\mathrm { s } } .$ All the potentials were converted to the RHE using $E _ { \\mathrm { R H E } } = E _ { \\mathrm { S C E } } + 0 . 0 5 9 ~ \\mathrm { p H } + 0 . 2 6 7 ~ \\mathrm { V } ,$ where $E _ { \\mathrm { R H E } }$ and $E _ { \\mathrm { S C E } }$ denote the reversible hydrogen evolution potential and the measured potential, respectively.'], 'ph_value': None, 'concentration_molar': '1 M', 'electrolyte_composition': 'KOH'}, 'synthesis_method': {'method': 'ball milling', 'source': ['All chemicals are of analytical purity and used without further purification.\n\nSynthesis of the NP FeCoNiCuMo HEA Catalyst.Pure metal powders of Fe, Co,Ni, Cu,Mo,and Al were mixed by mechanical alloying in an equimolar ratio. ', 'To get a homogeneous mixture, the alloy powders were milled in a steel jar with a ball milling machine (MSK-SFM-3-ll).22 The rotation speed was $8 0 0 ~ \\mathrm { r p m }$ and the ball-topowder weight ratio was 12:1.During the ball miling,an interval of 5 min was set for every $1 0 ~ \\mathrm { \\ m i n }$ ，anda subsequent forward/reverse rotation was performed to avoid the abnormal temperature rise in the jar. ', 'Then, the NP HEA powder was washed in water and alcohol several times,respectively.\n\nFor comparison, the FeCoNiCuMo HEA catalyst was also synthesized under the same process without the addition of Al and subsequent etching.'], 'key_parameters': '800 rpm, 15 h, ball-to-powder ratio 12:1, intervals'}, 'other_environmental_params': [{'key': 'catalyst film preparation', 'value': '4 mg catalyst in 0.5 mL water-isopropanol (4:1 v/v), 30 μL ink dropped on RDE, 15 μL nafion-isopropanol binder', 'source': ['4 mg of each catalyst powder distributed into $0 . 5 ~ \\mathrm { \\ m L }$ of waterisopropanol solution $\\left( 4 { : } 1 , \\mathbf { v } / \\mathbf { v } \\right)$ was used as the catalyst ink. $3 0 ~ \\mu \\mathrm { L }$ of the catalyst ink was dropped and air-dried on the RDE surface prior to each measurement. $1 5 ~ \\mu \\mathrm { L }$ of Nafion-isopropanol solution $\\left( 1 { : } 4 , \\mathbf { v } / \\mathbf { v } \\right)$ was used to cover the dried catalyst films as a binder.']}, {'key': 'room temperature', 'value': 'All measurements performed at room temperature', 'source': ['\nThe HER performance measurements were conducted in $1 \\ \\textbf { M }$ KOH.To activate the HEA catalysts,cyclic voltammetry(CV） tests were performed at a potential range of $0 \\mathord { \\sim } 1 . 2 3$ V (vs reversible hydrogen electrode, RHE) at a scan rate of $2 0 0 \\ \\mathrm { m V \\thinspace s ^ { - 1 } }$ .Linear sweep voltammetry (LSV) tests were conducted at a scan rate of $\\bar { 5 } \\ \\mathrm { m V \\ s ^ { - 1 } }$ with a rotational rate of $2 0 2 5 ~ \\mathrm { { \\ m m } }$ ，Electrochemical impedance measurements were performed at $1 5 0 ~ \\mathrm { m V }$ (vs RHE) from $1 0 0 \\mathrm { k H z }$ to $0 . 1 ~ \\mathrm { ~ H z ~ }$ ，All of the measurements were performed at room temperature.The stability measurement was carried out ata potential of $- 1 . 2 \\mathrm { V }$ in 1MKOH electrolyte for $5 0 0 0 0 \\ { \\mathrm { s } } .$ All the potentials were converted to the RHE using $E _ { \\mathrm { R H E } } = E _ { \\mathrm { S C E } } + 0 . 0 5 9 ~ \\mathrm { p H } + 0 . 2 6 7 ~ \\mathrm { V } ,$ where $E _ { \\mathrm { R H E } }$ and $E _ { \\mathrm { S C E } }$ denote the reversible hydrogen evolution potential and the measured potential, respectively.']}]}}, {'alloy_id': 'FeCoNiCuMoAl', 'performance': {'stability': {'source': None, 'cycle_count': None, 'test_method': 'Unknown', 'duration_hours': None, 'degradation_details': None, 'performance_retention': None}, 'tafel_slope': {'unit': 'mV dec^-1', 'value': None, 'source': None}, 'overpotential': [], 'supplementary_performance': []}, 'experimental_conditions': {'test_setup': {'source': [], 'scan_rate': None, 'substrate': None, 'ir_compensation': None}, 'electrolyte': {'source': ['The total milling time is $1 5 \\mathrm { { h } }$ .To obtain the NP HEA catalyst, the FeCoNiCuMoAl HEA powder was etched in $6 \\mathrm { M } \\mathrm { K O H }$ at $7 0 ~ ^ { \\circ } \\mathrm { C }$ in a water bath until there was no gas generated. ', '\nCatalytic Performances of NP FeCoNiCuMo HEA. Electrochemical testing of the NP FeCoNiCuMo HEA catalysts was carried out in a 6 M KOH solution to characterize their electrocatalytic performances. '], 'ph_value': None, 'concentration_molar': '6 M', 'electrolyte_composition': 'KOH'}, 'synthesis_method': {'method': 'ball milling', 'source': ['All chemicals are of analytical purity and used without further purification.\n\nSynthesis of the NP FeCoNiCuMo HEA Catalyst.Pure metal powders of Fe, Co,Ni, Cu,Mo,and Al were mixed by mechanical alloying in an equimolar ratio. ', 'To get a homogeneous mixture, the alloy powders were milled in a steel jar with a ball milling machine (MSK-SFM-3-ll).22 The rotation speed was $8 0 0 ~ \\mathrm { r p m }$ and the ball-topowder weight ratio was 12:1.During the ball miling,an interval of 5 min was set for every $1 0 ~ \\mathrm { \\ m i n }$ ，anda subsequent forward/reverse rotation was performed to avoid the abnormal temperature rise in the jar. ', 'Initially,a precisely equal molar ratio of Fe，Co，Ni,Cu，Mo，and excess Al is homogeneously mechanically alloyed through ball milling, yielding a 6-element HEA of FeCoNiCuMoAl. XRD analysis (Figure 3b) confirms the formation of FeCoNiCuMoAl HEA, showing a Mo-based body-centered cubic (BCC） phase intertwined with a face-centered cubic (FCC） phase primarily composed of FeCoNiCu. The excess Al was reserved for subsequent dealloying to induce nanoporosity within the HEA structure.Upon chemical dealloying in a KOH solution, the original dual-phase structure of the FeCoNiCuMoAl HEA is retained,albeit with pronounced dominance of the FCC phase over the BCC phase,as evidenced by XRD.The preferential corrosion of Al within the FeCoNiCuMoAl matrix facilitates the formation of an NP microstructure.Transmission electron microscope (TEM） imaging (Figure 3c） reveals a distinct three-dimensional bicontinuous nanostructure, featuring pores and ligaments of dimensions of approximately 10 and $5 0 \\ \\mathrm { n m }$ respectively. '], 'key_parameters': 'equimolar metals (Fe, Co, Ni, Cu, Mo, Al), 800 rpm, 15 h, intervals'}, 'other_environmental_params': []}}, {'alloy_id': 'NP FeCoNiCuMo', 'performance': {'stability': {'source': ['\nThe HER performance measurements were conducted in $1 \\ \\textbf { M }$ KOH.To activate the HEA catalysts,cyclic voltammetry(CV） tests were performed at a potential range of $0 \\mathord { \\sim } 1 . 2 3$ V (vs reversible hydrogen electrode, RHE) at a scan rate of $2 0 0 \\ \\mathrm { m V \\thinspace s ^ { - 1 } }$ .Linear sweep voltammetry (LSV) tests were conducted at a scan rate of $\\bar { 5 } \\ \\mathrm { m V \\ s ^ { - 1 } }$ with a rotational rate of $2 0 2 5 ~ \\mathrm { { \\ m m } }$ ，Electrochemical impedance measurements were performed at $1 5 0 ~ \\mathrm { m V }$ (vs RHE) from $1 0 0 \\mathrm { k H z }$ to $0 . 1 ~ \\mathrm { ~ H z ~ }$ ，All of the measurements were performed at room temperature.The stability measurement was carried out ata potential of $- 1 . 2 \\mathrm { V }$ in 1MKOH electrolyte for $5 0 0 0 0 \\ { \\mathrm { s } } .$ All the potentials were converted to the RHE using $E _ { \\mathrm { R H E } } = E _ { \\mathrm { S C E } } + 0 . 0 5 9 ~ \\mathrm { p H } + 0 . 2 6 7 ~ \\mathrm { V } ,$ where $E _ { \\mathrm { R H E } }$ and $E _ { \\mathrm { S C E } }$ denote the reversible hydrogen evolution potential and the measured potential, respectively.', '\nFigure4.HERpeforances:(a）polarzatiourves(b）Tafelures,(c)Ssectraand(d)tie-epedenturetesityefP FeCoNiCuMo under a static overpotential of $- 1 . 2 \\mathrm { ~ V ~ }$ vs RHE for $5 0 0 0 0 \\ { \\mathrm { s } } .$', 'To gain intuitive insights into the stability of the NP FeCoNiCuMo electrocatalyst，we conducted a current-time plot at an applied potential of $- 1 . 2 \\mathrm { V }$ (Figure 4d).Remarkably, even after an extended period $\\left( 5 0 0 0 0 ~ \\mathrm { ~ s ~ } \\right)$ ，the current density shows only minimal degradation. '], 'cycle_count': None, 'test_method': 'Chronopotentiometry', 'duration_hours': '13.89', 'degradation_details': 'current density shows only minimal degradation', 'performance_retention': 'minimal degradation'}, 'tafel_slope': {'unit': 'mV dec^-1', 'value': '100', 'source': ['As depicted in Figure 4b, the Tafel slope of the NP FeCoNiCuMo catalyst is determined to be $1 0 0 \\mathrm { \\ m V \\ d e c ^ { - 1 } }$ ， indicating that the HER kinetics on its surface adhere to a Volmer-Heyrovsky mechanism,which is consistent with our DFT findings.Furthermore,except for NP FeNiCu, the Tafel slope of the NP FeCoNiCuMo catalyst is the smallest among the samples, indicating a superior kinetics performance.This is in agreement with the results of electrochemical impedance spectroscopy (EIS） tests，as illustrated in Figure 4c.Notably，the NP FeCoNiCuMo catalyst exhibits the lowest charge-transfer resistance $\\left( \\sim 6 ~ \\Omega \\right)$ among the samples evaluated. ']}, 'overpotential': [{'unit': 'mV', 'value': '68', 'source': ['In contrast， the pristine FeCoNiCuMo catalyst shows a typical onset potential of $1 0 4 ~ \\mathrm { m V }$ due to its limited number of active sites (Figure S9).Furthermore, NP FeCoNiCuMo demonstrated a superior electrocatalytic performance,achieving overpotentials of $6 8 ~ \\mathrm { \\ m V }$ at a current density of $1 0 \\mathrm { \\ m A \\ c m } ^ { - 2 }$ and $1 6 5 ~ \\mathrm { m V }$ at $1 0 0 \\mathrm { \\ m A \\ c m } ^ { - 2 }$ .These results significantly outperformed those of all comparative samples.Therefore, the NP catalysts demonstrated enhanced catalytic activity for HER compared to the pristine FeCoNiCuMo. Notably，an onset potential of $0 ~ \\mathrm { \\ m V }$ was achieved with NP FeCoNiCuMo,which is significantly lower than those of HEA catalysts reported in the literature.Such remarkable enhancement can be attributed to the unusual Sabatier principle demonstrated on the HEA surface，as elucidated by our DFT calculations,and the distinctive NP microstructure of the catalyst.'], 'current_density': '10 mA cm^-2'}, {'unit': 'mV', 'value': '165', 'source': ['In contrast， the pristine FeCoNiCuMo catalyst shows a typical onset potential of $1 0 4 ~ \\mathrm { m V }$ due to its limited number of active sites (Figure S9).Furthermore, NP FeCoNiCuMo demonstrated a superior electrocatalytic performance,achieving overpotentials of $6 8 ~ \\mathrm { \\ m V }$ at a current density of $1 0 \\mathrm { \\ m A \\ c m } ^ { - 2 }$ and $1 6 5 ~ \\mathrm { m V }$ at $1 0 0 \\mathrm { \\ m A \\ c m } ^ { - 2 }$ .These results significantly outperformed those of all comparative samples.Therefore, the NP catalysts demonstrated enhanced catalytic activity for HER compared to the pristine FeCoNiCuMo. Notably，an onset potential of $0 ~ \\mathrm { \\ m V }$ was achieved with NP FeCoNiCuMo,which is significantly lower than those of HEA catalysts reported in the literature.Such remarkable enhancement can be attributed to the unusual Sabatier principle demonstrated on the HEA surface，as elucidated by our DFT calculations,and the distinctive NP microstructure of the catalyst.'], 'current_density': '100 mA cm^-2'}], 'supplementary_performance': [{'key': 'onset potential', 'value': '0 mV vs RHE', 'source': ['In this work, we designed non-noble high entropy alloy (HEA） catalysts of FeCoNiCuMo with diversified active centers，which have an excellent catalytic performance for HER. Density functional theory calculations indicate that Fe, Co,and Ni sites with strong adsorption of \\mathrm { H ^ { * } } could facilitate water spliting, while Cu and Mo sites with weak adsorption of \\mathrm { H ^ { * } } could promote the formation of \\mathrm { H } _ { 2 } As a proof of concept,we synthesized nanoporous (NP)FeCoNiCuMo by ballmillngand deallying tofurther increase the designec active centers, resulting in an onset potential of $_ { 0 \\mathrm { ~ V ~ } }$ vs reversible hydrogen electrode (RHE) and overpotential of $6 8 ~ \\mathrm { m V }$ at $- 1 0 \\mathrm { m A }$ \\mathrm { c m } ^ { - 2 }$ ， which are even comparable to that of the \\mathrm { P t } / \\mathrm { C } catalyst. ', 'In contrast， the pristine FeCoNiCuMo catalyst shows a typical onset potential of $1 0 4 ~ \\mathrm { m V }$ due to its limited number of active sites (Figure S9).Furthermore, NP FeCoNiCuMo demonstrated a superior electrocatalytic performance,achieving overpotentials of $6 8 ~ \\mathrm { \\ m V }$ at a current density of $1 0 \\mathrm { \\ m A \\ c m } ^ { - 2 }$ and $1 6 5 ~ \\mathrm { m V }$ at $1 0 0 \\mathrm { \\ m A \\ c m } ^ { - 2 }$ .These results significantly outperformed those of all comparative samples.Therefore, the NP catalysts demonstrated enhanced catalytic activity for HER compared to the pristine FeCoNiCuMo. Notably，an onset potential of $0 ~ \\mathrm { \\ m V }$ was achieved with NP FeCoNiCuMo,which is significantly lower than those of HEA catalysts reported in the literature.Such remarkable enhancement can be attributed to the unusual Sabatier principle demonstrated on the HEA surface，as elucidated by our DFT calculations,and the distinctive NP microstructure of the catalyst.', 'This unique property of the catalysts,derived from their complex composition and microstructure,contributes to their remarkable catalytic activity in hydrogen evolution.Furthermore，the synthesis of NP FeCoNiCuMo HEA catalysts through ball milling and dealloying techniques further enhances the designed active centers,resulting in an onset potential of $_ { 0 \\mathrm { ~ V ~ } }$ vs RHE and an overpotential of $6 8 ~ \\mathrm { m V }$ at $^ { - 1 0 }$ mA $\\mathrm { c m } ^ { - 2 }$ . ']}]}, 'experimental_conditions': {'test_setup': {'source': ['\nThe HER performance measurements were conducted in $1 \\ \\textbf { M }$ KOH.To activate the HEA catalysts,cyclic voltammetry(CV） tests were performed at a potential range of $0 \\mathord { \\sim } 1 . 2 3$ V (vs reversible hydrogen electrode, RHE) at a scan rate of $2 0 0 \\ \\mathrm { m V \\thinspace s ^ { - 1 } }$ .Linear sweep voltammetry (LSV) tests were conducted at a scan rate of $\\bar { 5 } \\ \\mathrm { m V \\ s ^ { - 1 } }$ with a rotational rate of $2 0 2 5 ~ \\mathrm { { \\ m m } }$ ，Electrochemical impedance measurements were performed at $1 5 0 ~ \\mathrm { m V }$ (vs RHE) from $1 0 0 \\mathrm { k H z }$ to $0 . 1 ~ \\mathrm { ~ H z ~ }$ ，All of the measurements were performed at room temperature.The stability measurement was carried out ata potential of $- 1 . 2 \\mathrm { V }$ in 1MKOH electrolyte for $5 0 0 0 0 \\ { \\mathrm { s } } .$ All the potentials were converted to the RHE using $E _ { \\mathrm { R H E } } = E _ { \\mathrm { S C E } } + 0 . 0 5 9 ~ \\mathrm { p H } + 0 . 2 6 7 ~ \\mathrm { V } ,$ where $E _ { \\mathrm { R H E } }$ and $E _ { \\mathrm { S C E } }$ denote the reversible hydrogen evolution potential and the measured potential, respectively.', 'For comparison, the catalytic activities of diverse alloy systems, including NP FeCoNiCu,NP FeNiCu,and NP NiCu, were also studied.Note that the catalyst films were applied to glassy carbon electrodes (GCEs） for these assessments.Figure 4a presents the polarization curves, spanning a potential range of 0 to $- 0 . 5 \\mathrm { ~ V ~ }$ versus RHE. These curves serve to elucidate the HER activity of the catalysts.The onset potentials of NP FeCoNiCu,NP FeNiCu,and NP NiCu stand at 42,72,and 38 $\\mathrm { m V _ { \\it \\perp } }$ ，respectively. ', '\nTo further investigate the HER kinetic performance of the catalysts，we calculated the Tafel slopes based on the linear sweep voltammetry (LSV） polarization curves of the samples (see Figure 4b).In alkaline solutions, the HER proceeds via three potential steps: the initial discharge step (Volmer reaction: $\\mathrm { H } _ { 2 } \\mathrm { O } \\mathrm { ~ + ~ } \\mathrm { e } ^ { - } \\mathrm { H } ^ { * } \\mathrm { ~ + ~ } \\mathrm { O H } ^ { - } )$ followed by either an electrochemical desorption step (Heyrovsky reaction: $\\mathrm { ~ H ^ { * } ~ } +$ $\\mathrm { H } _ { 2 } O \\mathrm { ~ + ~ e ^ { - } ~ H } _ { 2 } \\mathrm { ~ + ~ O H ^ { - } ) }$ ora recombination step (Tafel reaction: $\\mathrm { H } ^ { * } + \\mathrm { H } ^ { * } \\mathrm { H } _ { 2 }$ ). '], 'scan_rate': '5 mV s^-1', 'substrate': 'Glassy Carbon Electrode', 'ir_compensation': None}, 'electrolyte': {'source': ['The total milling time is $1 5 \\mathrm { { h } }$ .To obtain the NP HEA catalyst, the FeCoNiCuMoAl HEA powder was etched in $6 \\mathrm { M } \\mathrm { K O H }$ at $7 0 ~ ^ { \\circ } \\mathrm { C }$ in a water bath until there was no gas generated. ', '\nCatalytic Performances of NP FeCoNiCuMo HEA. Electrochemical testing of the NP FeCoNiCuMo HEA catalysts was carried out in a 6 M KOH solution to characterize their electrocatalytic performances. '], 'ph_value': None, 'concentration_molar': '6 M', 'electrolyte_composition': 'KOH'}, 'synthesis_method': {'method': 'ball milling and dealloying', 'source': ['The total milling time is $1 5 \\mathrm { { h } }$ .To obtain the NP HEA catalyst, the FeCoNiCuMoAl HEA powder was etched in $6 \\mathrm { M } \\mathrm { K O H }$ at $7 0 ~ ^ { \\circ } \\mathrm { C }$ in a water bath until there was no gas generated. ', '\nSynthesis and Characterization of NP FeCoNiCuMo HEA.A sustainable synthesis pathway for the fabrication of non-noble-NP FeCoNiCuMo alloys has been meticulously engineered, employing a combination of ball milling and KOH etching,as depicted in Figure 3a. ', 'Initially,a precisely equal molar ratio of Fe，Co，Ni,Cu，Mo，and excess Al is homogeneously mechanically alloyed through ball milling, yielding a 6-element HEA of FeCoNiCuMoAl. XRD analysis (Figure 3b) confirms the formation of FeCoNiCuMoAl HEA, showing a Mo-based body-centered cubic (BCC） phase intertwined with a face-centered cubic (FCC） phase primarily composed of FeCoNiCu. The excess Al was reserved for subsequent dealloying to induce nanoporosity within the HEA structure.Upon chemical dealloying in a KOH solution, the original dual-phase structure of the FeCoNiCuMoAl HEA is retained,albeit with pronounced dominance of the FCC phase over the BCC phase,as evidenced by XRD.The preferential corrosion of Al within the FeCoNiCuMoAl matrix facilitates the formation of an NP microstructure.Transmission electron microscope (TEM） imaging (Figure 3c） reveals a distinct three-dimensional bicontinuous nanostructure, featuring pores and ligaments of dimensions of approximately 10 and $5 0 \\ \\mathrm { n m }$ respectively. '], 'key_parameters': 'FeCoNiCuMoAl precursor, etching in 6 M KOH at 70 °C until no gas'}, 'other_environmental_params': [{'key': 'iR compensation', 'value': '95%', 'source': []}]}}]}
128 | f2af613bb2841eb7d779a86152b6db42 | {"extraction_results": [{"alloy_id": "NiMoCoMnLa/CNTs", "performance": {"stability": {"source": [], "cycle_count": null, "test_method": "Unknown", "duration_hours": null, "degradation_details": null, "performance_retention": null}, "tafel_slope": {"unit": "mV dec^-1", "value": "92", "source": ["The alkaline HER performance of HEA/CNTs@Ni over HEA/CNTs can be attributed to the exposure of the active heterogeneous interface between Ni and HEA/CNTs involved in the catalytic reaction.As shown in Fig.5b,HEA/CNTs@Ni (79 mV/dec) had a lower Tafel slope than CNTs (26O mV/dec) and HEA/CNTs (92 mV/dec),indicating that HEA catalyst significantly improved HER kinetics."]}, "overpotential": [{"unit": "mV", "value": "183", "source": ["\n# 3.2.HER electrocatalytic properties\n\nThe HER properties of CNTs,HEA/CNTs and HEA/CNTs $@ \\mathrm { N i }$ in 1 M KOH solution were compared by a series of electrochemical tests.The LSV curves were corrected by $9 5 \\%$ iR compensation as shown in Fig.5a. When the current density is $1 0 \\mathrm { m A } / \\mathrm { c m } ^ { 2 }$ ,the overpotentials of the three catalysts are $3 6 7 \\mathrm { m V }$ $1 8 3 \\mathrm { m V }$ and $1 4 6 \\mathrm { m V }$ ,respectively. "], "current_density": "10 mA cm^-2"}], "supplementary_performance": [{"key": "charge transfer resistance (Rct)", "value": null, "source": []}, {"key": "double-layer capacitance (Cdl)", "value": "18 mF/cm^2", "source": ["\nConsidering that the surface areas of the nanostructured electrodes involved in the reaction may differ，electrochemical double-layer capacitance $\\mathrm { C _ { d l } }$ measured by CV curves for the non-Faraday region at scan rates of $2 0 { - } 1 0 0 \\ \\mathrm { m V } / s$ (Fig.5d,5e) can be used to compare the electrochemically active area (ECSA).As shown in Fig.5f, the $\\mathrm { C _ { d l } }$ value of HEA/CNTs@Ni sample was the highest $( 3 9 ~ \\mathrm { m F / c m ^ { 2 } } )$ ,while the $\\mathrm { C _ { d l } }$ value of HEA/CNTs sample was only $1 8 \\mathrm { m F / c m ^ { 2 } }$ .These results indicate that the HEA/CNTs $@ \\mathrm { N i }$ heterostructure catalyst has a large number of active sites and has excellent inherent catalytic activity."]}]}, "experimental_conditions": {"test_setup": {"source": ["\n# 2.5.Electrochemical measurement\n\nThe catalyst prepared with $7 ~ \\mathrm { m g }$ was mixed with $2 ~ \\mathrm { m g }$ acetylene black and $1 0 0 \\mu \\mathrm { L }$ PVDF/NMP mixture.Then stir it on a mixer for $^ { 2 \\mathrm { ~ h ~ } }$ S0 that the catalyst is evenly dispersed.After that, the prepared black solution was evenly applied to the carbon cloth $( 1 \\mathrm { c m } \\times 1 . 5 \\mathrm { c m } )$ anddried in a vacuum oven at $6 0 ^ { \\circ } \\mathrm { C }$ for $4 \\mathrm { h }$ .Finally,the sample was obtained,and the average mass load of the sample was $3 . 5 \\mathrm { \\ m g / c m ^ { 2 } }$ ．All electrochemical tests of the sample are performed at room temperature using the Corrtest (CS350M, Corrtest Instruments Co.,LTD.,China) electrochemical analyzer.HER performance was tested in1 MKOH solution. ", "The three-electrode device used in the test consists of a prepared sample (working electrode),a Pt sheet (opposing electrode),and $\\mathrm { H g } / \\mathrm { H g } \\mathrm { O }$ (reference electrode).Linear sweep voltammetry (LSV) with iR correction was performed at $5 \\ \\mathrm { m V } / s$ scanning rate.The resulting potentials were calibrated using the Nernst equation $\\begin{array} { r } { ( \\mathbf { E } ( \\mathbf { R } \\mathbf { H } \\mathbf { E } ) = \\mathbf { E } } \\end{array}$ $\\mathrm { ( H g / H g O ) + }$ $0 . 0 5 9 \\times \\mathrm { p H } + 0 . 0 9 8 \\mathrm { V } )$ forreversible hydrogen electrodes (RHE).The Tafel slope is calculated from the polarization curve according to the Tafel equation.The durability of the sample in alkaline solution was tested by chronopotentiometry and the current density was set to 80 $\\mathrm { \\ m A } / \\mathrm { c m } ^ { 2 }$ .Electrochemical impedance spectroscopy (EIS) was tested at $- 1 . 2 \\mathrm { V }$ vs.RHE in the frequency range of $0 . 0 1 \\ \\mathrm { H z } \\mathrm { - } 1 0 6 \\ \\mathrm { H z }$ .Cyclic voltammetry (CV) curves are scanned at scan rates of 20,40,60,80,100 $\\mathrm { { m V } } / s$ in the range of O to $- 0 . 3 \\mathrm { V }$ vs.RHE Faraday potential.The electrochemical double layer capacitance $\\mathrm { ( C _ { d l } ) }$ used to calculate the sample's electrochemical surface area (ECSA) was obtained by a simple cyclic voltammetry (CV) linear fitting. ", "\n# 3.2.HER electrocatalytic properties\n\nThe HER properties of CNTs,HEA/CNTs and HEA/CNTs $@ \\mathrm { N i }$ in 1 M KOH solution were compared by a series of electrochemical tests.The LSV curves were corrected by $9 5 \\%$ iR compensation as shown in Fig.5a. When the current density is $1 0 \\mathrm { m A } / \\mathrm { c m } ^ { 2 }$ ,the overpotentials of the three catalysts are $3 6 7 \\mathrm { m V }$ $1 8 3 \\mathrm { m V }$ and $1 4 6 \\mathrm { m V }$ ,respectively. "], "scan_rate": "5 mV/s", "substrate": "carbon cloth", "ir_compensation": "95%"}, "electrolyte": {"source": ["\n# 2.5.Electrochemical measurement\n\nThe catalyst prepared with $7 ~ \\mathrm { m g }$ was mixed with $2 ~ \\mathrm { m g }$ acetylene black and $1 0 0 \\mu \\mathrm { L }$ PVDF/NMP mixture.Then stir it on a mixer for $^ { 2 \\mathrm { ~ h ~ } }$ S0 that the catalyst is evenly dispersed.After that, the prepared black solution was evenly applied to the carbon cloth $( 1 \\mathrm { c m } \\times 1 . 5 \\mathrm { c m } )$ anddried in a vacuum oven at $6 0 ^ { \\circ } \\mathrm { C }$ for $4 \\mathrm { h }$ .Finally,the sample was obtained,and the average mass load of the sample was $3 . 5 \\mathrm { \\ m g / c m ^ { 2 } }$ ．All electrochemical tests of the sample are performed at room temperature using the Corrtest (CS350M, Corrtest Instruments Co.,LTD.,China) electrochemical analyzer.HER performance was tested in1 MKOH solution. ", "\n# 3.2.HER electrocatalytic properties\n\nThe HER properties of CNTs,HEA/CNTs and HEA/CNTs $@ \\mathrm { N i }$ in 1 M KOH solution were compared by a series of electrochemical tests.The LSV curves were corrected by $9 5 \\%$ iR compensation as shown in Fig.5a. When the current density is $1 0 \\mathrm { m A } / \\mathrm { c m } ^ { 2 }$ ,the overpotentials of the three catalysts are $3 6 7 \\mathrm { m V }$ $1 8 3 \\mathrm { m V }$ and $1 4 6 \\mathrm { m V }$ ,respectively. "], "ph_value": null, "concentration_molar": "1 M", "electrolyte_composition": "KOH"}, "synthesis_method": {"method": "simple one-step low-temperature oil phase method", "source": ["Here, we successfully synthesized NiMoCoMnLa $. @ \\mathrm { N i }$ high entropy alloy (HEA/CNTs@Ni) heterostructures electrocatalysts supported on multi-walled carbon nanotubes (CNTs） by a simple two-step low temperature oil phase method. ", "\nOn the basis of the above, we demonstrated a strategy of introducing three non-precious metal elements to form high entropy alloys on the basis of NiMo alloy by a simple one-step low-temperature oil phase method at atmospheric pressure. ", "\nThe CTAC $\\mathbf { \\Omega } ^ { \\mathrm { ( 1 0 0 ~ m g ) } }$ was dissolved in oleyl amine ( $2 5 ~ \\mathrm { m L }$ ina100 mL flask and treated ultrasonically for $2 0 \\ \\mathrm { m i n }$ .Then the glucose (100 mg), ${ \\mathrm { N i } } ( \\mathsf { a c a c } ) _ { 2 }$ $\\left( 3 2 ~ \\mathrm { m g } \\right)$ ， $\\mathrm { M o ( C O ) _ { 6 } }$ 0 $\\mathbf { \\hat { 6 6 } } \\mathbf { \\ m g } )$ ， ${ \\bf C o ( a c a c ) _ { 3 } }$ 0 $. 4 4 \\mathrm { ~ m g } )$ ，Mn $\\mathbf { ( a c a c ) _ { 3 } }$ $( 4 4 \\mathrm { m g } )$ ， $\\mathrm { L a } ( \\mathrm { a c a c } ) _ { 3 }$ $( 3 8 \\mathrm { m g } )$ ,CNTs $( 2 0 \\mathrm { m } \\mathrm { g } )$ are ground evenly in the mortar and added into the above flask,followed by ultrasonication for $9 0 \\ \\mathrm { m i n }$ .The fully ultrasonic flask filled with black solution was heated to $2 2 0 ^ { \\circ } \\mathrm { C }$ and maintained for $^ { 2 \\mathrm { h } }$ under stirring.After the end of heating,the solution was quickly cooled to room temperature,and the black product was precipitated by centrifugation,and washed with ethanol/cyclohexane mixture (the ratio of ethanol to cyclohexane was 1:1) for 3 times.The catalyst was further immersed in $0 . 5 \\mathrm { { M } }$ acetic acid ethanol solution and sonicated for $2 0 \\mathrm { { m i n } }$ and then kept for $4 \\mathrm { h }$ at $4 5 ^ { \\circ } \\mathrm { C }$ to remove residual CTAC and oleye amine.Finally,the products were collected by centrifugation,washed with ethanol three times,and then dried in a vacuum oven at $6 0 ~ ^ { \\circ } \\mathrm { C }$ to obtain NiMoCoMnLa/CNTs.", "\n# 3.1．Formation and characterization\n\nThe NiMoCoMnLa@Ni high entropy alloy heterostructural catalyst supported on CNTs was prepared by a two-step oil phase process in an atmospheric pressure environment.Firstly,NiMoCoMnLa/CNTs (HEA/ CNTs) high entropy alloy nanoparticles were synthesized by reducing Ni $\\mathbf { ( a c a c ) _ { 2 } }$ $\\mathrm { M o ( C O ) _ { 6 } }$ ${ \\mathrm { C o } } ( \\mathsf { a c a c } ) _ { 3 }$ $\\mathbf { M n ( a c a c ) _ { 3 } }$ and $\\mathbf { L a ( a c a c ) _ { 3 } }$ metal salts in oleyl amine by a simple one-step oil phase method."], "key_parameters": "220 °C, 2 h"}, "other_environmental_params": [{"key": "mass loading", "value": "3.5 mg/cm^2", "source": ["\n# 2.5.Electrochemical measurement\n\nThe catalyst prepared with $7 ~ \\mathrm { m g }$ was mixed with $2 ~ \\mathrm { m g }$ acetylene black and $1 0 0 \\mu \\mathrm { L }$ PVDF/NMP mixture.Then stir it on a mixer for $^ { 2 \\mathrm { ~ h ~ } }$ S0 that the catalyst is evenly dispersed.After that, the prepared black solution was evenly applied to the carbon cloth $( 1 \\mathrm { c m } \\times 1 . 5 \\mathrm { c m } )$ anddried in a vacuum oven at $6 0 ^ { \\circ } \\mathrm { C }$ for $4 \\mathrm { h }$ .Finally,the sample was obtained,and the average mass load of the sample was $3 . 5 \\mathrm { \\ m g / c m ^ { 2 } }$ ．All electrochemical tests of the sample are performed at room temperature using the Corrtest (CS350M, Corrtest Instruments Co.,LTD.,China) electrochemical analyzer.HER performance was tested in1 MKOH solution. "]}, {"key": "test temperature", "value": "room temperature", "source": ["\n# 2.5.Electrochemical measurement\n\nThe catalyst prepared with $7 ~ \\mathrm { m g }$ was mixed with $2 ~ \\mathrm { m g }$ acetylene black and $1 0 0 \\mu \\mathrm { L }$ PVDF/NMP mixture.Then stir it on a mixer for $^ { 2 \\mathrm { ~ h ~ } }$ S0 that the catalyst is evenly dispersed.After that, the prepared black solution was evenly applied to the carbon cloth $( 1 \\mathrm { c m } \\times 1 . 5 \\mathrm { c m } )$ anddried in a vacuum oven at $6 0 ^ { \\circ } \\mathrm { C }$ for $4 \\mathrm { h }$ .Finally,the sample was obtained,and the average mass load of the sample was $3 . 5 \\mathrm { \\ m g / c m ^ { 2 } }$ ．All electrochemical tests of the sample are performed at room temperature using the Corrtest (CS350M, Corrtest Instruments Co.,LTD.,China) electrochemical analyzer.HER performance was tested in1 MKOH solution. "]}]}}, {"alloy_id": "NiMoCoMnLa/CNTs@Ni", "performance": {"stability": {"source": ["It is worth noting that the catalyst is maintained at a high current density of $8 0 \\mathrm { m A } / \\mathrm { c m } ^ { 2 }$ for $2 4 \\mathrm { h },$ and its current density does not decrease significantly or even shows a trend of enhancement, which effectively improves its HER performance in alkaline solution. ", "The three-electrode device used in the test consists of a prepared sample (working electrode),a Pt sheet (opposing electrode),and $\\mathrm { H g } / \\mathrm { H g } \\mathrm { O }$ (reference electrode).Linear sweep voltammetry (LSV) with iR correction was performed at $5 \\ \\mathrm { m V } / s$ scanning rate.The resulting potentials were calibrated using the Nernst equation $\\begin{array} { r } { ( \\mathbf { E } ( \\mathbf { R } \\mathbf { H } \\mathbf { E } ) = \\mathbf { E } } \\end{array}$ $\\mathrm { ( H g / H g O ) + }$ $0 . 0 5 9 \\times \\mathrm { p H } + 0 . 0 9 8 \\mathrm { V } )$ forreversible hydrogen electrodes (RHE).The Tafel slope is calculated from the polarization curve according to the Tafel equation.The durability of the sample in alkaline solution was tested by chronopotentiometry and the current density was set to 80 $\\mathrm { \\ m A } / \\mathrm { c m } ^ { 2 }$ .Electrochemical impedance spectroscopy (EIS) was tested at $- 1 . 2 \\mathrm { V }$ vs.RHE in the frequency range of $0 . 0 1 \\ \\mathrm { H z } \\mathrm { - } 1 0 6 \\ \\mathrm { H z }$ .Cyclic voltammetry (CV) curves are scanned at scan rates of 20,40,60,80,100 $\\mathrm { { m V } } / s$ in the range of O to $- 0 . 3 \\mathrm { V }$ vs.RHE Faraday potential.The electrochemical double layer capacitance $\\mathrm { ( C _ { d l } ) }$ used to calculate the sample's electrochemical surface area (ECSA) was obtained by a simple cyclic voltammetry (CV) linear fitting. ", "\nAs weall know,the electrocatalytic activity and durability of catalyst are two important factors to judge the performance of catalyst.For this reason,we conducted a $2 4 \\ \\mathrm { h }$ stability test on the HEA/CNTs $@ \\mathrm { N i }$ electrocatalyst at a continuous current of $8 0 \\ \\mathrm { m A } / \\mathrm { c m } ^ { 2 }$ by means of chronoamperometry analysis (Fig.6a). The results show that the current density not only does not decay significantly,but even increases.This phenomenon is well demonstrated by the overpotential in Fig. 6b,which shows a significant downward trend after stability test. ", "\nig.6. (a) HEA/CNTs@Nii- tcurve obtained at $8 0 \\mathrm { m A } / \\mathrm { c m } ^ { 2 }$ for $2 4 \\mathrm { h } .$ (b)HEA/CNTs $@ \\mathrm { N i }$ polarization curves before and after stability test. (c) Comparison of HEA NTs $@ \\mathrm { N i }$ and other catalysts in reported works."], "cycle_count": null, "test_method": "Chronopotentiometry", "duration_hours": "24", "degradation_details": "current density does not decrease significantly or even shows a trend of enhancement; overpotential shows a significant downward trend after stability test", "performance_retention": null}, "tafel_slope": {"unit": "mV dec^-1", "value": "79", "source": ["Therefore, the catalyst showed high electrocatalytic activity and stability for hydrogen evolution reaction. The overpotential is only $1 4 6 ~ \\mathrm { m V }$ at $1 0 \\mathrm { m A } / \\mathrm { c m } ^ { 2 }$ with low Tafel slope of $7 9 ~ \\mathrm { m V },$ /dec in $1 \\mathrm { ~ M ~ K O H }$ solution. ", "Combine the above outstanding features,the synthesized NiMoCoMnLa/CNTs@Ni heterostructured electrocatalyst has remarkable HER activity and stability under alkaline conditions,and requires only $1 4 6 ~ \\mathrm { m V }$ overpotential to achieve a current density of 10 $\\mathrm { \\ m A / c m ^ { 2 } }$ and a low Tafel slope of $7 9 \\ \\mathrm { m V / d e c }$ .This work provides a feasible way to improve the intrinsic activity of HEA catalysts.Besides, transition metals are widely available and cheap,which is in line with the current commercialization prospect and energy development concept.", "The alkaline HER performance of HEA/CNTs@Ni over HEA/CNTs can be attributed to the exposure of the active heterogeneous interface between Ni and HEA/CNTs involved in the catalytic reaction.As shown in Fig.5b,HEA/CNTs@Ni (79 mV/dec) had a lower Tafel slope than CNTs (26O mV/dec) and HEA/CNTs (92 mV/dec),indicating that HEA catalyst significantly improved HER kinetics."]}, "overpotential": [{"unit": "mV", "value": "146", "source": ["Therefore, the catalyst showed high electrocatalytic activity and stability for hydrogen evolution reaction. The overpotential is only $1 4 6 ~ \\mathrm { m V }$ at $1 0 \\mathrm { m A } / \\mathrm { c m } ^ { 2 }$ with low Tafel slope of $7 9 ~ \\mathrm { m V },$ /dec in $1 \\mathrm { ~ M ~ K O H }$ solution. ", "Combine the above outstanding features,the synthesized NiMoCoMnLa/CNTs@Ni heterostructured electrocatalyst has remarkable HER activity and stability under alkaline conditions,and requires only $1 4 6 ~ \\mathrm { m V }$ overpotential to achieve a current density of 10 $\\mathrm { \\ m A / c m ^ { 2 } }$ and a low Tafel slope of $7 9 \\ \\mathrm { m V / d e c }$ .This work provides a feasible way to improve the intrinsic activity of HEA catalysts.Besides, transition metals are widely available and cheap,which is in line with the current commercialization prospect and energy development concept.", "\n# 3.2.HER electrocatalytic properties\n\nThe HER properties of CNTs,HEA/CNTs and HEA/CNTs $@ \\mathrm { N i }$ in 1 M KOH solution were compared by a series of electrochemical tests.The LSV curves were corrected by $9 5 \\%$ iR compensation as shown in Fig.5a. When the current density is $1 0 \\mathrm { m A } / \\mathrm { c m } ^ { 2 }$ ,the overpotentials of the three catalysts are $3 6 7 \\mathrm { m V }$ $1 8 3 \\mathrm { m V }$ and $1 4 6 \\mathrm { m V }$ ,respectively. "], "current_density": "10 mA cm^-2"}], "supplementary_performance": [{"key": "charge transfer resistance (Rct)", "value": "4.50 Ω", "source": ["In addition,HEA/CNTs@Ni shows the smallest semicircle (Fig.5c) in the low-frequency region of the Nyquist plot,with a charge transfer resistance $\\mathrm { ( R _ { c t } ) }$ as low as $4 . 5 0 ~ \\Omega$ 、The lower charge transfer resistance indicates that the interface has a higher charge transfer rate and a faster electrochemical hydrogen evolution reaction,which confirms the excellent electrical conductivity of the high entropy alloy itself."]}, {"key": "double-layer capacitance (Cdl)", "value": "39 mF/cm^2", "source": ["\nConsidering that the surface areas of the nanostructured electrodes involved in the reaction may differ，electrochemical double-layer capacitance $\\mathrm { C _ { d l } }$ measured by CV curves for the non-Faraday region at scan rates of $2 0 { - } 1 0 0 \\ \\mathrm { m V } / s$ (Fig.5d,5e) can be used to compare the electrochemically active area (ECSA).As shown in Fig.5f, the $\\mathrm { C _ { d l } }$ value of HEA/CNTs@Ni sample was the highest $( 3 9 ~ \\mathrm { m F / c m ^ { 2 } } )$ ,while the $\\mathrm { C _ { d l } }$ value of HEA/CNTs sample was only $1 8 \\mathrm { m F / c m ^ { 2 } }$ .These results indicate that the HEA/CNTs $@ \\mathrm { N i }$ heterostructure catalyst has a large number of active sites and has excellent inherent catalytic activity."]}]}, "experimental_conditions": {"test_setup": {"source": ["\n# 2.5.Electrochemical measurement\n\nThe catalyst prepared with $7 ~ \\mathrm { m g }$ was mixed with $2 ~ \\mathrm { m g }$ acetylene black and $1 0 0 \\mu \\mathrm { L }$ PVDF/NMP mixture.Then stir it on a mixer for $^ { 2 \\mathrm { ~ h ~ } }$ S0 that the catalyst is evenly dispersed.After that, the prepared black solution was evenly applied to the carbon cloth $( 1 \\mathrm { c m } \\times 1 . 5 \\mathrm { c m } )$ anddried in a vacuum oven at $6 0 ^ { \\circ } \\mathrm { C }$ for $4 \\mathrm { h }$ .Finally,the sample was obtained,and the average mass load of the sample was $3 . 5 \\mathrm { \\ m g / c m ^ { 2 } }$ ．All electrochemical tests of the sample are performed at room temperature using the Corrtest (CS350M, Corrtest Instruments Co.,LTD.,China) electrochemical analyzer.HER performance was tested in1 MKOH solution. ", "The three-electrode device used in the test consists of a prepared sample (working electrode),a Pt sheet (opposing electrode),and $\\mathrm { H g } / \\mathrm { H g } \\mathrm { O }$ (reference electrode).Linear sweep voltammetry (LSV) with iR correction was performed at $5 \\ \\mathrm { m V } / s$ scanning rate.The resulting potentials were calibrated using the Nernst equation $\\begin{array} { r } { ( \\mathbf { E } ( \\mathbf { R } \\mathbf { H } \\mathbf { E } ) = \\mathbf { E } } \\end{array}$ $\\mathrm { ( H g / H g O ) + }$ $0 . 0 5 9 \\times \\mathrm { p H } + 0 . 0 9 8 \\mathrm { V } )$ forreversible hydrogen electrodes (RHE).The Tafel slope is calculated from the polarization curve according to the Tafel equation.The durability of the sample in alkaline solution was tested by chronopotentiometry and the current density was set to 80 $\\mathrm { \\ m A } / \\mathrm { c m } ^ { 2 }$ .Electrochemical impedance spectroscopy (EIS) was tested at $- 1 . 2 \\mathrm { V }$ vs.RHE in the frequency range of $0 . 0 1 \\ \\mathrm { H z } \\mathrm { - } 1 0 6 \\ \\mathrm { H z }$ .Cyclic voltammetry (CV) curves are scanned at scan rates of 20,40,60,80,100 $\\mathrm { { m V } } / s$ in the range of O to $- 0 . 3 \\mathrm { V }$ vs.RHE Faraday potential.The electrochemical double layer capacitance $\\mathrm { ( C _ { d l } ) }$ used to calculate the sample's electrochemical surface area (ECSA) was obtained by a simple cyclic voltammetry (CV) linear fitting. ", "\n# 3.2.HER electrocatalytic properties\n\nThe HER properties of CNTs,HEA/CNTs and HEA/CNTs $@ \\mathrm { N i }$ in 1 M KOH solution were compared by a series of electrochemical tests.The LSV curves were corrected by $9 5 \\%$ iR compensation as shown in Fig.5a. When the current density is $1 0 \\mathrm { m A } / \\mathrm { c m } ^ { 2 }$ ,the overpotentials of the three catalysts are $3 6 7 \\mathrm { m V }$ $1 8 3 \\mathrm { m V }$ and $1 4 6 \\mathrm { m V }$ ,respectively. "], "scan_rate": "5 mV/s", "substrate": "carbon cloth", "ir_compensation": "95%"}, "electrolyte": {"source": ["\n# 2.5.Electrochemical measurement\n\nThe catalyst prepared with $7 ~ \\mathrm { m g }$ was mixed with $2 ~ \\mathrm { m g }$ acetylene black and $1 0 0 \\mu \\mathrm { L }$ PVDF/NMP mixture.Then stir it on a mixer for $^ { 2 \\mathrm { ~ h ~ } }$ S0 that the catalyst is evenly dispersed.After that, the prepared black solution was evenly applied to the carbon cloth $( 1 \\mathrm { c m } \\times 1 . 5 \\mathrm { c m } )$ anddried in a vacuum oven at $6 0 ^ { \\circ } \\mathrm { C }$ for $4 \\mathrm { h }$ .Finally,the sample was obtained,and the average mass load of the sample was $3 . 5 \\mathrm { \\ m g / c m ^ { 2 } }$ ．All electrochemical tests of the sample are performed at room temperature using the Corrtest (CS350M, Corrtest Instruments Co.,LTD.,China) electrochemical analyzer.HER performance was tested in1 MKOH solution. ", "\n# 3.2.HER electrocatalytic properties\n\nThe HER properties of CNTs,HEA/CNTs and HEA/CNTs $@ \\mathrm { N i }$ in 1 M KOH solution were compared by a series of electrochemical tests.The LSV curves were corrected by $9 5 \\%$ iR compensation as shown in Fig.5a. When the current density is $1 0 \\mathrm { m A } / \\mathrm { c m } ^ { 2 }$ ,the overpotentials of the three catalysts are $3 6 7 \\mathrm { m V }$ $1 8 3 \\mathrm { m V }$ and $1 4 6 \\mathrm { m V }$ ,respectively. "], "ph_value": null, "concentration_molar": "1 M", "electrolyte_composition": "KOH"}, "synthesis_method": {"method": "simple two-step low temperature oil phase method", "source": ["Here, we successfully synthesized NiMoCoMnLa $. @ \\mathrm { N i }$ high entropy alloy (HEA/CNTs@Ni) heterostructures electrocatalysts supported on multi-walled carbon nanotubes (CNTs） by a simple two-step low temperature oil phase method. ", "\nThe CTAC $\\mathbf { \\Omega } ^ { \\mathrm { ( 1 0 0 ~ m g ) } }$ was dissolved in oleyl amine ( $2 5 ~ \\mathrm { m L }$ ina100 mL flask and treated ultrasonically for $2 0 \\ \\mathrm { m i n }$ .Then the glucose (100 mg), ${ \\mathrm { N i } } ( \\mathsf { a c a c } ) _ { 2 }$ $\\left( 3 2 ~ \\mathrm { m g } \\right)$ ， $\\mathrm { M o ( C O ) _ { 6 } }$ 0 $\\mathbf { \\hat { 6 6 } } \\mathbf { \\ m g } )$ ， ${ \\bf C o ( a c a c ) _ { 3 } }$ 0 $. 4 4 \\mathrm { ~ m g } )$ ，Mn $\\mathbf { ( a c a c ) _ { 3 } }$ $( 4 4 \\mathrm { m g } )$ ， $\\mathrm { L a } ( \\mathrm { a c a c } ) _ { 3 }$ $( 3 8 \\mathrm { m g } )$ ,CNTs $( 2 0 \\mathrm { m } \\mathrm { g } )$ are ground evenly in the mortar and added into the above flask,followed by ultrasonication for $9 0 \\ \\mathrm { m i n }$ .The fully ultrasonic flask filled with black solution was heated to $2 2 0 ^ { \\circ } \\mathrm { C }$ and maintained for $^ { 2 \\mathrm { h } }$ under stirring.After the end of heating,the solution was quickly cooled to room temperature,and the black product was precipitated by centrifugation,and washed with ethanol/cyclohexane mixture (the ratio of ethanol to cyclohexane was 1:1) for 3 times.The catalyst was further immersed in $0 . 5 \\mathrm { { M } }$ acetic acid ethanol solution and sonicated for $2 0 \\mathrm { { m i n } }$ and then kept for $4 \\mathrm { h }$ at $4 5 ^ { \\circ } \\mathrm { C }$ to remove residual CTAC and oleye amine.Finally,the products were collected by centrifugation,washed with ethanol three times,and then dried in a vacuum oven at $6 0 ~ ^ { \\circ } \\mathrm { C }$ to obtain NiMoCoMnLa/CNTs.", "\nCyclohexane ( $2 0 \\mathrm { m L }$ ,oleyl amine $\\left( 0 . 6 \\mathrm { m L } \\right)$ ,diphenyl ether $\\left( 1 0 \\mathrm { m L } \\right)$ were added into $1 0 0 ~ \\mathrm { { m L } }$ flask successively, $\\phantom { - } 0 . 0 3 ~ \\ g$ of prepared NiMoCoMnLa/CNTs catalyst and $1 0 \\mathrm { m g } \\mathrm { N i } ( \\mathrm { a c a c } ) _ { 2 }$ were added into the above flask,and ultrasonic treatment was conducted for $^ { 1 \\mathrm { ~ h ~ } }$ The fully ultrasonic flask filled with black solution was heated to and maintained at $1 8 0 ^ { \\circ } \\mathrm { C }$ for $^ { 1 \\mathrm { ~ h ~ } }$ under stirring.After the end of heating,the solution was quickly cooled to room temperature,and the black product was precipitated by centrifugation,and washed with ethanol/cyclohexane mixture (the ratio of ethanol to cyclohexane was 1:1) for 3 times. ", "The black product was further immersed in $4 0 \\mathrm { m L } 0 . 5 \\mathrm { M }$ acetic acid ethanol solution and treated with ultrasound for $^ { 2 \\mathrm { ~ h ~ } }$ .Finally,the products were collected by centrifugation and washed with ethanol for 3 times.After centrifugation and washing,the products were dried in a vacuum drying oven at $6 0 \\ { } ^ { \\circ } \\mathbf { C } ,$ ，and finally the NiMoCoMnLa/CNTs@Ni high entropy alloy catalyst was obtained.", "Inductively coupled plasma emission spectrometry (ICP-OEs） was analyzed the element content of the HEA/CNTs,closed to Ni:Mo:Co:Mn:La $\\approx 4 6 { : } 2 4 { : } 9 { : } 1 1 { : } 1 0$ (Table 1).Then Ni was in-situ grown on NiMoCoMnLa/CNTs at $1 8 0 ~ ^ { \\circ } \\mathrm { C }$ for $^ \\mathrm { ~ 1 ~ h ~ }$ in the secondary oil phase (as shown in Fig.1),and finally NiMoCoMnLa/CNTs@Ni(HEA/CNTs@Ni）highentropyalloy heterostructure catalyst was obtained. "], "key_parameters": "First step: 220 °C, 2 h; Second step: 180 °C, 1 h"}, "other_environmental_params": [{"key": "mass loading", "value": "3.5 mg/cm^2", "source": ["\n# 2.5.Electrochemical measurement\n\nThe catalyst prepared with $7 ~ \\mathrm { m g }$ was mixed with $2 ~ \\mathrm { m g }$ acetylene black and $1 0 0 \\mu \\mathrm { L }$ PVDF/NMP mixture.Then stir it on a mixer for $^ { 2 \\mathrm { ~ h ~ } }$ S0 that the catalyst is evenly dispersed.After that, the prepared black solution was evenly applied to the carbon cloth $( 1 \\mathrm { c m } \\times 1 . 5 \\mathrm { c m } )$ anddried in a vacuum oven at $6 0 ^ { \\circ } \\mathrm { C }$ for $4 \\mathrm { h }$ .Finally,the sample was obtained,and the average mass load of the sample was $3 . 5 \\mathrm { \\ m g / c m ^ { 2 } }$ ．All electrochemical tests of the sample are performed at room temperature using the Corrtest (CS350M, Corrtest Instruments Co.,LTD.,China) electrochemical analyzer.HER performance was tested in1 MKOH solution. "]}, {"key": "test temperature", "value": "room temperature", "source": ["\n# 2.5.Electrochemical measurement\n\nThe catalyst prepared with $7 ~ \\mathrm { m g }$ was mixed with $2 ~ \\mathrm { m g }$ acetylene black and $1 0 0 \\mu \\mathrm { L }$ PVDF/NMP mixture.Then stir it on a mixer for $^ { 2 \\mathrm { ~ h ~ } }$ S0 that the catalyst is evenly dispersed.After that, the prepared black solution was evenly applied to the carbon cloth $( 1 \\mathrm { c m } \\times 1 . 5 \\mathrm { c m } )$ anddried in a vacuum oven at $6 0 ^ { \\circ } \\mathrm { C }$ for $4 \\mathrm { h }$ .Finally,the sample was obtained,and the average mass load of the sample was $3 . 5 \\mathrm { \\ m g / c m ^ { 2 } }$ ．All electrochemical tests of the sample are performed at room temperature using the Corrtest (CS350M, Corrtest Instruments Co.,LTD.,China) electrochemical analyzer.HER performance was tested in1 MKOH solution. "]}]}}]} | {"extraction_results": [{"alloy_id": "NiMoCoMnLa/CNTs", "performance": {"stability": {"source": ["f2af613bb2841eb7d779a86152b6db42_1"], "cycle_count": null, "test_method": "Unknown", "duration_hours": null, "degradation_details": null, "performance_retention": null}, "tafel_slope": {"unit": "mV dec^-1", "value": null, "source": ["f2af613bb2841eb7d779a86152b6db42_1"]}, "overpotential": [], "supplementary_performance": [{"key": "Ni_content_at%", "value": "46", "source": ["f2af613bb2841eb7d779a86152b6db42_1"]}, {"key": "Mo_content_at%", "value": "24", "source": ["f2af613bb2841eb7d779a86152b6db42_1"]}, {"key": "Co_content_at%", "value": "9", "source": ["f2af613bb2841eb7d779a86152b6db42_1"]}, {"key": "Mn_content_at%", "value": "11", "source": ["f2af613bb2841eb7d779a86152b6db42_1"]}, {"key": "La_content_at%", "value": "10", "source": ["f2af613bb2841eb7d779a86152b6db42_1"]}]}, "experimental_conditions": {"test_setup": {"source": ["f2af613bb2841eb7d779a86152b6db42_1"], "scan_rate": null, "substrate": null, "ir_compensation": null}, "electrolyte": {"source": ["f2af613bb2841eb7d779a86152b6db42_1"], "ph_value": null, "concentration_molar": null, "electrolyte_composition": null}, "synthesis_method": {"method": null, "source": ["f2af613bb2841eb7d779a86152b6db42_1"], "key_parameters": null}, "other_environmental_params": []}}]} | {"extraction_results": [{"alloy_id": "NiMoCoMnLa/CNTs", "performance": {"stability": {"source": {"table_source": {"location": "Table 1 Elemental contents from ICP-OES results. ", "source_content": "<table><tr><td>At%</td><td>Ni</td><td>Mo</td><td>Co</td><td>Mn</td><td>La</td></tr><tr><td>HEA/CNTs</td><td>46</td><td>24</td><td>9</td><td>11</td><td>10</td></tr></table>", "reference_text_list": ["Inductively coupled plasma emission spectrometry (ICP-OEs） was analyzed the element content of the HEA/CNTs,closed to Ni:Mo:Co:Mn:La $\\approx 4 6 { : } 2 4 { : } 9 { : } 1 1 { : } 1 0$ (Table 1).Then Ni was in-situ grown on NiMoCoMnLa/CNTs at $1 8 0 ~ ^ { \\circ } \\mathrm { C }$ for $^ \\mathrm { ~ 1 ~ h ~ }$ in the secondary oil phase (as shown in Fig.1),and finally NiMoCoMnLa/CNTs@Ni(HEA/CNTs@Ni）highentropyalloy heterostructure catalyst was obtained."]}, "reference_text_list": ["Inductively coupled plasma emission spectrometry (ICP-OEs） was analyzed the element content of the HEA/CNTs,closed to Ni:Mo:Co:Mn:La $\\approx 4 6 { : } 2 4 { : } 9 { : } 1 1 { : } 1 0$ (Table 1).Then Ni was in-situ grown on NiMoCoMnLa/CNTs at $1 8 0 ~ ^ { \\circ } \\mathrm { C }$ for $^ \\mathrm { ~ 1 ~ h ~ }$ in the secondary oil phase (as shown in Fig.1),and finally NiMoCoMnLa/CNTs@Ni(HEA/CNTs@Ni）highentropyalloy heterostructure catalyst was obtained."]}, "cycle_count": null, "test_method": "Unknown", "duration_hours": null, "degradation_details": null, "performance_retention": null}, "tafel_slope": {"unit": "mV dec^-1", "value": "92", "source": {"table_source": {"location": "Table 1 Elemental contents from ICP-OES results. ", "source_content": "<table><tr><td>At%</td><td>Ni</td><td>Mo</td><td>Co</td><td>Mn</td><td>La</td></tr><tr><td>HEA/CNTs</td><td>46</td><td>24</td><td>9</td><td>11</td><td>10</td></tr></table>", "reference_text_list": ["Inductively coupled plasma emission spectrometry (ICP-OEs） was analyzed the element content of the HEA/CNTs,closed to Ni:Mo:Co:Mn:La $\\approx 4 6 { : } 2 4 { : } 9 { : } 1 1 { : } 1 0$ (Table 1).Then Ni was in-situ grown on NiMoCoMnLa/CNTs at $1 8 0 ~ ^ { \\circ } \\mathrm { C }$ for $^ \\mathrm { ~ 1 ~ h ~ }$ in the secondary oil phase (as shown in Fig.1),and finally NiMoCoMnLa/CNTs@Ni(HEA/CNTs@Ni）highentropyalloy heterostructure catalyst was obtained."]}, "reference_text_list": ["The alkaline HER performance of HEA/CNTs@Ni over HEA/CNTs can be attributed to the exposure of the active heterogeneous interface between Ni and HEA/CNTs involved in the catalytic reaction.As shown in Fig.5b,HEA/CNTs@Ni (79 mV/dec) had a lower Tafel slope than CNTs (26O mV/dec) and HEA/CNTs (92 mV/dec),indicating that HEA catalyst significantly improved HER kinetics.", "Inductively coupled plasma emission spectrometry (ICP-OEs） was analyzed the element content of the HEA/CNTs,closed to Ni:Mo:Co:Mn:La $\\approx 4 6 { : } 2 4 { : } 9 { : } 1 1 { : } 1 0$ (Table 1).Then Ni was in-situ grown on NiMoCoMnLa/CNTs at $1 8 0 ~ ^ { \\circ } \\mathrm { C }$ for $^ \\mathrm { ~ 1 ~ h ~ }$ in the secondary oil phase (as shown in Fig.1),and finally NiMoCoMnLa/CNTs@Ni(HEA/CNTs@Ni）highentropyalloy heterostructure catalyst was obtained."]}}, "overpotential": [{"unit": "mV", "value": "183", "source": ["\n# 3.2.HER electrocatalytic properties\n\nThe HER properties of CNTs,HEA/CNTs and HEA/CNTs $@ \\mathrm { N i }$ in 1 M KOH solution were compared by a series of electrochemical tests.The LSV curves were corrected by $9 5 \\%$ iR compensation as shown in Fig.5a. When the current density is $1 0 \\mathrm { m A } / \\mathrm { c m } ^ { 2 }$ ,the overpotentials of the three catalysts are $3 6 7 \\mathrm { m V }$ $1 8 3 \\mathrm { m V }$ and $1 4 6 \\mathrm { m V }$ ,respectively. "], "current_density": "10 mA cm^-2"}], "supplementary_performance": [{"key": "double-layer capacitance (Cdl)", "value": "18 mF/cm^2", "source": ["\nConsidering that the surface areas of the nanostructured electrodes involved in the reaction may differ，electrochemical double-layer capacitance $\\mathrm { C _ { d l } }$ measured by CV curves for the non-Faraday region at scan rates of $2 0 { - } 1 0 0 \\ \\mathrm { m V } / s$ (Fig.5d,5e) can be used to compare the electrochemically active area (ECSA).As shown in Fig.5f, the $\\mathrm { C _ { d l } }$ value of HEA/CNTs@Ni sample was the highest $( 3 9 ~ \\mathrm { m F / c m ^ { 2 } } )$ ,while the $\\mathrm { C _ { d l } }$ value of HEA/CNTs sample was only $1 8 \\mathrm { m F / c m ^ { 2 } }$ .These results indicate that the HEA/CNTs $@ \\mathrm { N i }$ heterostructure catalyst has a large number of active sites and has excellent inherent catalytic activity."]}, {"key": "Ni_content_at%", "value": "46", "source": {"table_source": {"location": "Table 1 Elemental contents from ICP-OES results. ", "source_content": "<table><tr><td>At%</td><td>Ni</td><td>Mo</td><td>Co</td><td>Mn</td><td>La</td></tr><tr><td>HEA/CNTs</td><td>46</td><td>24</td><td>9</td><td>11</td><td>10</td></tr></table>", "reference_text_list": ["Inductively coupled plasma emission spectrometry (ICP-OEs） was analyzed the element content of the HEA/CNTs,closed to Ni:Mo:Co:Mn:La $\\approx 4 6 { : } 2 4 { : } 9 { : } 1 1 { : } 1 0$ (Table 1).Then Ni was in-situ grown on NiMoCoMnLa/CNTs at $1 8 0 ~ ^ { \\circ } \\mathrm { C }$ for $^ \\mathrm { ~ 1 ~ h ~ }$ in the secondary oil phase (as shown in Fig.1),and finally NiMoCoMnLa/CNTs@Ni(HEA/CNTs@Ni）highentropyalloy heterostructure catalyst was obtained."]}}}, {"key": "Mo_content_at%", "value": "24", "source": {"table_source": {"location": "Table 1 Elemental contents from ICP-OES results. ", "source_content": "<table><tr><td>At%</td><td>Ni</td><td>Mo</td><td>Co</td><td>Mn</td><td>La</td></tr><tr><td>HEA/CNTs</td><td>46</td><td>24</td><td>9</td><td>11</td><td>10</td></tr></table>", "reference_text_list": ["Inductively coupled plasma emission spectrometry (ICP-OEs） was analyzed the element content of the HEA/CNTs,closed to Ni:Mo:Co:Mn:La $\\approx 4 6 { : } 2 4 { : } 9 { : } 1 1 { : } 1 0$ (Table 1).Then Ni was in-situ grown on NiMoCoMnLa/CNTs at $1 8 0 ~ ^ { \\circ } \\mathrm { C }$ for $^ \\mathrm { ~ 1 ~ h ~ }$ in the secondary oil phase (as shown in Fig.1),and finally NiMoCoMnLa/CNTs@Ni(HEA/CNTs@Ni）highentropyalloy heterostructure catalyst was obtained."]}}}, {"key": "Co_content_at%", "value": "9", "source": {"table_source": {"location": "Table 1 Elemental contents from ICP-OES results. ", "source_content": "<table><tr><td>At%</td><td>Ni</td><td>Mo</td><td>Co</td><td>Mn</td><td>La</td></tr><tr><td>HEA/CNTs</td><td>46</td><td>24</td><td>9</td><td>11</td><td>10</td></tr></table>", "reference_text_list": ["Inductively coupled plasma emission spectrometry (ICP-OEs） was analyzed the element content of the HEA/CNTs,closed to Ni:Mo:Co:Mn:La $\\approx 4 6 { : } 2 4 { : } 9 { : } 1 1 { : } 1 0$ (Table 1).Then Ni was in-situ grown on NiMoCoMnLa/CNTs at $1 8 0 ~ ^ { \\circ } \\mathrm { C }$ for $^ \\mathrm { ~ 1 ~ h ~ }$ in the secondary oil phase (as shown in Fig.1),and finally NiMoCoMnLa/CNTs@Ni(HEA/CNTs@Ni）highentropyalloy heterostructure catalyst was obtained."]}}}, {"key": "Mn_content_at%", "value": "11", "source": {"table_source": {"location": "Table 1 Elemental contents from ICP-OES results. ", "source_content": "<table><tr><td>At%</td><td>Ni</td><td>Mo</td><td>Co</td><td>Mn</td><td>La</td></tr><tr><td>HEA/CNTs</td><td>46</td><td>24</td><td>9</td><td>11</td><td>10</td></tr></table>", "reference_text_list": ["Inductively coupled plasma emission spectrometry (ICP-OEs） was analyzed the element content of the HEA/CNTs,closed to Ni:Mo:Co:Mn:La $\\approx 4 6 { : } 2 4 { : } 9 { : } 1 1 { : } 1 0$ (Table 1).Then Ni was in-situ grown on NiMoCoMnLa/CNTs at $1 8 0 ~ ^ { \\circ } \\mathrm { C }$ for $^ \\mathrm { ~ 1 ~ h ~ }$ in the secondary oil phase (as shown in Fig.1),and finally NiMoCoMnLa/CNTs@Ni(HEA/CNTs@Ni）highentropyalloy heterostructure catalyst was obtained."]}}}, {"key": "La_content_at%", "value": "10", "source": {"table_source": {"location": "Table 1 Elemental contents from ICP-OES results. ", "source_content": "<table><tr><td>At%</td><td>Ni</td><td>Mo</td><td>Co</td><td>Mn</td><td>La</td></tr><tr><td>HEA/CNTs</td><td>46</td><td>24</td><td>9</td><td>11</td><td>10</td></tr></table>", "reference_text_list": ["Inductively coupled plasma emission spectrometry (ICP-OEs） was analyzed the element content of the HEA/CNTs,closed to Ni:Mo:Co:Mn:La $\\approx 4 6 { : } 2 4 { : } 9 { : } 1 1 { : } 1 0$ (Table 1).Then Ni was in-situ grown on NiMoCoMnLa/CNTs at $1 8 0 ~ ^ { \\circ } \\mathrm { C }$ for $^ \\mathrm { ~ 1 ~ h ~ }$ in the secondary oil phase (as shown in Fig.1),and finally NiMoCoMnLa/CNTs@Ni(HEA/CNTs@Ni）highentropyalloy heterostructure catalyst was obtained."]}}}]}, "experimental_conditions": {"test_setup": {"source": ["\n# 2.5.Electrochemical measurement\n\nThe catalyst prepared with $7 ~ \\mathrm { m g }$ was mixed with $2 ~ \\mathrm { m g }$ acetylene black and $1 0 0 \\mu \\mathrm { L }$ PVDF/NMP mixture.Then stir it on a mixer for $^ { 2 \\mathrm { ~ h ~ } }$ S0 that the catalyst is evenly dispersed.After that, the prepared black solution was evenly applied to the carbon cloth $( 1 \\mathrm { c m } \\times 1 . 5 \\mathrm { c m } )$ anddried in a vacuum oven at $6 0 ^ { \\circ } \\mathrm { C }$ for $4 \\mathrm { h }$ .Finally,the sample was obtained,and the average mass load of the sample was $3 . 5 \\mathrm { \\ m g / c m ^ { 2 } }$ ．All electrochemical tests of the sample are performed at room temperature using the Corrtest (CS350M, Corrtest Instruments Co.,LTD.,China) electrochemical analyzer.HER performance was tested in1 MKOH solution. ", "The three-electrode device used in the test consists of a prepared sample (working electrode),a Pt sheet (opposing electrode),and $\\mathrm { H g } / \\mathrm { H g } \\mathrm { O }$ (reference electrode).Linear sweep voltammetry (LSV) with iR correction was performed at $5 \\ \\mathrm { m V } / s$ scanning rate.The resulting potentials were calibrated using the Nernst equation $\\begin{array} { r } { ( \\mathbf { E } ( \\mathbf { R } \\mathbf { H } \\mathbf { E } ) = \\mathbf { E } } \\end{array}$ $\\mathrm { ( H g / H g O ) + }$ $0 . 0 5 9 \\times \\mathrm { p H } + 0 . 0 9 8 \\mathrm { V } )$ forreversible hydrogen electrodes (RHE).The Tafel slope is calculated from the polarization curve according to the Tafel equation.The durability of the sample in alkaline solution was tested by chronopotentiometry and the current density was set to 80 $\\mathrm { \\ m A } / \\mathrm { c m } ^ { 2 }$ .Electrochemical impedance spectroscopy (EIS) was tested at $- 1 . 2 \\mathrm { V }$ vs.RHE in the frequency range of $0 . 0 1 \\ \\mathrm { H z } \\mathrm { - } 1 0 6 \\ \\mathrm { H z }$ .Cyclic voltammetry (CV) curves are scanned at scan rates of 20,40,60,80,100 $\\mathrm { { m V } } / s$ in the range of O to $- 0 . 3 \\mathrm { V }$ vs.RHE Faraday potential.The electrochemical double layer capacitance $\\mathrm { ( C _ { d l } ) }$ used to calculate the sample's electrochemical surface area (ECSA) was obtained by a simple cyclic voltammetry (CV) linear fitting. ", "\n# 3.2.HER electrocatalytic properties\n\nThe HER properties of CNTs,HEA/CNTs and HEA/CNTs $@ \\mathrm { N i }$ in 1 M KOH solution were compared by a series of electrochemical tests.The LSV curves were corrected by $9 5 \\%$ iR compensation as shown in Fig.5a. When the current density is $1 0 \\mathrm { m A } / \\mathrm { c m } ^ { 2 }$ ,the overpotentials of the three catalysts are $3 6 7 \\mathrm { m V }$ $1 8 3 \\mathrm { m V }$ and $1 4 6 \\mathrm { m V }$ ,respectively. "], "scan_rate": "5 mV/s", "substrate": "carbon cloth", "ir_compensation": "95%"}, "electrolyte": {"source": ["\n# 2.5.Electrochemical measurement\n\nThe catalyst prepared with $7 ~ \\mathrm { m g }$ was mixed with $2 ~ \\mathrm { m g }$ acetylene black and $1 0 0 \\mu \\mathrm { L }$ PVDF/NMP mixture.Then stir it on a mixer for $^ { 2 \\mathrm { ~ h ~ } }$ S0 that the catalyst is evenly dispersed.After that, the prepared black solution was evenly applied to the carbon cloth $( 1 \\mathrm { c m } \\times 1 . 5 \\mathrm { c m } )$ anddried in a vacuum oven at $6 0 ^ { \\circ } \\mathrm { C }$ for $4 \\mathrm { h }$ .Finally,the sample was obtained,and the average mass load of the sample was $3 . 5 \\mathrm { \\ m g / c m ^ { 2 } }$ ．All electrochemical tests of the sample are performed at room temperature using the Corrtest (CS350M, Corrtest Instruments Co.,LTD.,China) electrochemical analyzer.HER performance was tested in1 MKOH solution. ", "\n# 3.2.HER electrocatalytic properties\n\nThe HER properties of CNTs,HEA/CNTs and HEA/CNTs $@ \\mathrm { N i }$ in 1 M KOH solution were compared by a series of electrochemical tests.The LSV curves were corrected by $9 5 \\%$ iR compensation as shown in Fig.5a. When the current density is $1 0 \\mathrm { m A } / \\mathrm { c m } ^ { 2 }$ ,the overpotentials of the three catalysts are $3 6 7 \\mathrm { m V }$ $1 8 3 \\mathrm { m V }$ and $1 4 6 \\mathrm { m V }$ ,respectively. "], "ph_value": null, "concentration_molar": "1 M", "electrolyte_composition": "KOH"}, "synthesis_method": {"method": "simple one-step low-temperature oil phase method", "source": ["Here, we successfully synthesized NiMoCoMnLa $. @ \\mathrm { N i }$ high entropy alloy (HEA/CNTs@Ni) heterostructures electrocatalysts supported on multi-walled carbon nanotubes (CNTs） by a simple two-step low temperature oil phase method. ", "\nOn the basis of the above, we demonstrated a strategy of introducing three non-precious metal elements to form high entropy alloys on the basis of NiMo alloy by a simple one-step low-temperature oil phase method at atmospheric pressure. ", "\nThe CTAC $\\mathbf { \\Omega } ^ { \\mathrm { ( 1 0 0 ~ m g ) } }$ was dissolved in oleyl amine ( $2 5 ~ \\mathrm { m L }$ ina100 mL flask and treated ultrasonically for $2 0 \\ \\mathrm { m i n }$ .Then the glucose (100 mg), ${ \\mathrm { N i } } ( \\mathsf { a c a c } ) _ { 2 }$ $\\left( 3 2 ~ \\mathrm { m g } \\right)$ ， $\\mathrm { M o ( C O ) _ { 6 } }$ 0 $\\mathbf { \\hat { 6 6 } } \\mathbf { \\ m g } )$ ， ${ \\bf C o ( a c a c ) _ { 3 } }$ 0 $. 4 4 \\mathrm { ~ m g } )$ ，Mn $\\mathbf { ( a c a c ) _ { 3 } }$ $( 4 4 \\mathrm { m g } )$ ， $\\mathrm { L a } ( \\mathrm { a c a c } ) _ { 3 }$ $( 3 8 \\mathrm { m g } )$ ,CNTs $( 2 0 \\mathrm { m } \\mathrm { g } )$ are ground evenly in the mortar and added into the above flask,followed by ultrasonication for $9 0 \\ \\mathrm { m i n }$ .The fully ultrasonic flask filled with black solution was heated to $2 2 0 ^ { \\circ } \\mathrm { C }$ and maintained for $^ { 2 \\mathrm { h } }$ under stirring.After the end of heating,the solution was quickly cooled to room temperature,and the black product was precipitated by centrifugation,and washed with ethanol/cyclohexane mixture (the ratio of ethanol to cyclohexane was 1:1) for 3 times.The catalyst was further immersed in $0 . 5 \\mathrm { { M } }$ acetic acid ethanol solution and sonicated for $2 0 \\mathrm { { m i n } }$ and then kept for $4 \\mathrm { h }$ at $4 5 ^ { \\circ } \\mathrm { C }$ to remove residual CTAC and oleye amine.Finally,the products were collected by centrifugation,washed with ethanol three times,and then dried in a vacuum oven at $6 0 ~ ^ { \\circ } \\mathrm { C }$ to obtain NiMoCoMnLa/CNTs.", "\n# 3.1．Formation and characterization\n\nThe NiMoCoMnLa@Ni high entropy alloy heterostructural catalyst supported on CNTs was prepared by a two-step oil phase process in an atmospheric pressure environment.Firstly,NiMoCoMnLa/CNTs (HEA/ CNTs) high entropy alloy nanoparticles were synthesized by reducing Ni $\\mathbf { ( a c a c ) _ { 2 } }$ $\\mathrm { M o ( C O ) _ { 6 } }$ ${ \\mathrm { C o } } ( \\mathsf { a c a c } ) _ { 3 }$ $\\mathbf { M n ( a c a c ) _ { 3 } }$ and $\\mathbf { L a ( a c a c ) _ { 3 } }$ metal salts in oleyl amine by a simple one-step oil phase method."], "key_parameters": "220 °C, 2 h"}, "other_environmental_params": [{"key": "mass loading", "value": "3.5 mg/cm^2", "source": ["\n# 2.5.Electrochemical measurement\n\nThe catalyst prepared with $7 ~ \\mathrm { m g }$ was mixed with $2 ~ \\mathrm { m g }$ acetylene black and $1 0 0 \\mu \\mathrm { L }$ PVDF/NMP mixture.Then stir it on a mixer for $^ { 2 \\mathrm { ~ h ~ } }$ S0 that the catalyst is evenly dispersed.After that, the prepared black solution was evenly applied to the carbon cloth $( 1 \\mathrm { c m } \\times 1 . 5 \\mathrm { c m } )$ anddried in a vacuum oven at $6 0 ^ { \\circ } \\mathrm { C }$ for $4 \\mathrm { h }$ .Finally,the sample was obtained,and the average mass load of the sample was $3 . 5 \\mathrm { \\ m g / c m ^ { 2 } }$ ．All electrochemical tests of the sample are performed at room temperature using the Corrtest (CS350M, Corrtest Instruments Co.,LTD.,China) electrochemical analyzer.HER performance was tested in1 MKOH solution. "]}, {"key": "test temperature", "value": "room temperature", "source": ["\n# 2.5.Electrochemical measurement\n\nThe catalyst prepared with $7 ~ \\mathrm { m g }$ was mixed with $2 ~ \\mathrm { m g }$ acetylene black and $1 0 0 \\mu \\mathrm { L }$ PVDF/NMP mixture.Then stir it on a mixer for $^ { 2 \\mathrm { ~ h ~ } }$ S0 that the catalyst is evenly dispersed.After that, the prepared black solution was evenly applied to the carbon cloth $( 1 \\mathrm { c m } \\times 1 . 5 \\mathrm { c m } )$ anddried in a vacuum oven at $6 0 ^ { \\circ } \\mathrm { C }$ for $4 \\mathrm { h }$ .Finally,the sample was obtained,and the average mass load of the sample was $3 . 5 \\mathrm { \\ m g / c m ^ { 2 } }$ ．All electrochemical tests of the sample are performed at room temperature using the Corrtest (CS350M, Corrtest Instruments Co.,LTD.,China) electrochemical analyzer.HER performance was tested in1 MKOH solution. "]}]}}, {"alloy_id": "NiMoCoMnLa/CNTs@Ni", "performance": {"stability": {"source": ["It is worth noting that the catalyst is maintained at a high current density of $8 0 \\mathrm { m A } / \\mathrm { c m } ^ { 2 }$ for $2 4 \\mathrm { h },$ and its current density does not decrease significantly or even shows a trend of enhancement, which effectively improves its HER performance in alkaline solution. ", "The three-electrode device used in the test consists of a prepared sample (working electrode),a Pt sheet (opposing electrode),and $\\mathrm { H g } / \\mathrm { H g } \\mathrm { O }$ (reference electrode).Linear sweep voltammetry (LSV) with iR correction was performed at $5 \\ \\mathrm { m V } / s$ scanning rate.The resulting potentials were calibrated using the Nernst equation $\\begin{array} { r } { ( \\mathbf { E } ( \\mathbf { R } \\mathbf { H } \\mathbf { E } ) = \\mathbf { E } } \\end{array}$ $\\mathrm { ( H g / H g O ) + }$ $0 . 0 5 9 \\times \\mathrm { p H } + 0 . 0 9 8 \\mathrm { V } )$ forreversible hydrogen electrodes (RHE).The Tafel slope is calculated from the polarization curve according to the Tafel equation.The durability of the sample in alkaline solution was tested by chronopotentiometry and the current density was set to 80 $\\mathrm { \\ m A } / \\mathrm { c m } ^ { 2 }$ .Electrochemical impedance spectroscopy (EIS) was tested at $- 1 . 2 \\mathrm { V }$ vs.RHE in the frequency range of $0 . 0 1 \\ \\mathrm { H z } \\mathrm { - } 1 0 6 \\ \\mathrm { H z }$ .Cyclic voltammetry (CV) curves are scanned at scan rates of 20,40,60,80,100 $\\mathrm { { m V } } / s$ in the range of O to $- 0 . 3 \\mathrm { V }$ vs.RHE Faraday potential.The electrochemical double layer capacitance $\\mathrm { ( C _ { d l } ) }$ used to calculate the sample's electrochemical surface area (ECSA) was obtained by a simple cyclic voltammetry (CV) linear fitting. ", "\nAs weall know,the electrocatalytic activity and durability of catalyst are two important factors to judge the performance of catalyst.For this reason,we conducted a $2 4 \\ \\mathrm { h }$ stability test on the HEA/CNTs $@ \\mathrm { N i }$ electrocatalyst at a continuous current of $8 0 \\ \\mathrm { m A } / \\mathrm { c m } ^ { 2 }$ by means of chronoamperometry analysis (Fig.6a). The results show that the current density not only does not decay significantly,but even increases.This phenomenon is well demonstrated by the overpotential in Fig. 6b,which shows a significant downward trend after stability test. ", "\nig.6. (a) HEA/CNTs@Nii- tcurve obtained at $8 0 \\mathrm { m A } / \\mathrm { c m } ^ { 2 }$ for $2 4 \\mathrm { h } .$ (b)HEA/CNTs $@ \\mathrm { N i }$ polarization curves before and after stability test. (c) Comparison of HEA NTs $@ \\mathrm { N i }$ and other catalysts in reported works."], "cycle_count": null, "test_method": "Chronopotentiometry", "duration_hours": "24", "degradation_details": "current density does not decrease significantly or even shows a trend of enhancement; overpotential shows a significant downward trend after stability test", "performance_retention": null}, "tafel_slope": {"unit": "mV dec^-1", "value": "79", "source": ["Therefore, the catalyst showed high electrocatalytic activity and stability for hydrogen evolution reaction. The overpotential is only $1 4 6 ~ \\mathrm { m V }$ at $1 0 \\mathrm { m A } / \\mathrm { c m } ^ { 2 }$ with low Tafel slope of $7 9 ~ \\mathrm { m V },$ /dec in $1 \\mathrm { ~ M ~ K O H }$ solution. ", "Combine the above outstanding features,the synthesized NiMoCoMnLa/CNTs@Ni heterostructured electrocatalyst has remarkable HER activity and stability under alkaline conditions,and requires only $1 4 6 ~ \\mathrm { m V }$ overpotential to achieve a current density of 10 $\\mathrm { \\ m A / c m ^ { 2 } }$ and a low Tafel slope of $7 9 \\ \\mathrm { m V / d e c }$ .This work provides a feasible way to improve the intrinsic activity of HEA catalysts.Besides, transition metals are widely available and cheap,which is in line with the current commercialization prospect and energy development concept.", "The alkaline HER performance of HEA/CNTs@Ni over HEA/CNTs can be attributed to the exposure of the active heterogeneous interface between Ni and HEA/CNTs involved in the catalytic reaction.As shown in Fig.5b,HEA/CNTs@Ni (79 mV/dec) had a lower Tafel slope than CNTs (26O mV/dec) and HEA/CNTs (92 mV/dec),indicating that HEA catalyst significantly improved HER kinetics."]}, "overpotential": [{"unit": "mV", "value": "146", "source": ["Therefore, the catalyst showed high electrocatalytic activity and stability for hydrogen evolution reaction. The overpotential is only $1 4 6 ~ \\mathrm { m V }$ at $1 0 \\mathrm { m A } / \\mathrm { c m } ^ { 2 }$ with low Tafel slope of $7 9 ~ \\mathrm { m V },$ /dec in $1 \\mathrm { ~ M ~ K O H }$ solution. ", "Combine the above outstanding features,the synthesized NiMoCoMnLa/CNTs@Ni heterostructured electrocatalyst has remarkable HER activity and stability under alkaline conditions,and requires only $1 4 6 ~ \\mathrm { m V }$ overpotential to achieve a current density of 10 $\\mathrm { \\ m A / c m ^ { 2 } }$ and a low Tafel slope of $7 9 \\ \\mathrm { m V / d e c }$ .This work provides a feasible way to improve the intrinsic activity of HEA catalysts.Besides, transition metals are widely available and cheap,which is in line with the current commercialization prospect and energy development concept.", "\n# 3.2.HER electrocatalytic properties\n\nThe HER properties of CNTs,HEA/CNTs and HEA/CNTs $@ \\mathrm { N i }$ in 1 M KOH solution were compared by a series of electrochemical tests.The LSV curves were corrected by $9 5 \\%$ iR compensation as shown in Fig.5a. When the current density is $1 0 \\mathrm { m A } / \\mathrm { c m } ^ { 2 }$ ,the overpotentials of the three catalysts are $3 6 7 \\mathrm { m V }$ $1 8 3 \\mathrm { m V }$ and $1 4 6 \\mathrm { m V }$ ,respectively. "], "current_density": "10 mA cm^-2"}], "supplementary_performance": [{"key": "charge transfer resistance (Rct)", "value": "4.50 Ω", "source": ["In addition,HEA/CNTs@Ni shows the smallest semicircle (Fig.5c) in the low-frequency region of the Nyquist plot,with a charge transfer resistance $\\mathrm { ( R _ { c t } ) }$ as low as $4 . 5 0 ~ \\Omega$ 、The lower charge transfer resistance indicates that the interface has a higher charge transfer rate and a faster electrochemical hydrogen evolution reaction,which confirms the excellent electrical conductivity of the high entropy alloy itself."]}, {"key": "double-layer capacitance (Cdl)", "value": "39 mF/cm^2", "source": ["\nConsidering that the surface areas of the nanostructured electrodes involved in the reaction may differ，electrochemical double-layer capacitance $\\mathrm { C _ { d l } }$ measured by CV curves for the non-Faraday region at scan rates of $2 0 { - } 1 0 0 \\ \\mathrm { m V } / s$ (Fig.5d,5e) can be used to compare the electrochemically active area (ECSA).As shown in Fig.5f, the $\\mathrm { C _ { d l } }$ value of HEA/CNTs@Ni sample was the highest $( 3 9 ~ \\mathrm { m F / c m ^ { 2 } } )$ ,while the $\\mathrm { C _ { d l } }$ value of HEA/CNTs sample was only $1 8 \\mathrm { m F / c m ^ { 2 } }$ .These results indicate that the HEA/CNTs $@ \\mathrm { N i }$ heterostructure catalyst has a large number of active sites and has excellent inherent catalytic activity."]}]}, "experimental_conditions": {"test_setup": {"source": ["\n# 2.5.Electrochemical measurement\n\nThe catalyst prepared with $7 ~ \\mathrm { m g }$ was mixed with $2 ~ \\mathrm { m g }$ acetylene black and $1 0 0 \\mu \\mathrm { L }$ PVDF/NMP mixture.Then stir it on a mixer for $^ { 2 \\mathrm { ~ h ~ } }$ S0 that the catalyst is evenly dispersed.After that, the prepared black solution was evenly applied to the carbon cloth $( 1 \\mathrm { c m } \\times 1 . 5 \\mathrm { c m } )$ anddried in a vacuum oven at $6 0 ^ { \\circ } \\mathrm { C }$ for $4 \\mathrm { h }$ .Finally,the sample was obtained,and the average mass load of the sample was $3 . 5 \\mathrm { \\ m g / c m ^ { 2 } }$ ．All electrochemical tests of the sample are performed at room temperature using the Corrtest (CS350M, Corrtest Instruments Co.,LTD.,China) electrochemical analyzer.HER performance was tested in1 MKOH solution. ", "The three-electrode device used in the test consists of a prepared sample (working electrode),a Pt sheet (opposing electrode),and $\\mathrm { H g } / \\mathrm { H g } \\mathrm { O }$ (reference electrode).Linear sweep voltammetry (LSV) with iR correction was performed at $5 \\ \\mathrm { m V } / s$ scanning rate.The resulting potentials were calibrated using the Nernst equation $\\begin{array} { r } { ( \\mathbf { E } ( \\mathbf { R } \\mathbf { H } \\mathbf { E } ) = \\mathbf { E } } \\end{array}$ $\\mathrm { ( H g / H g O ) + }$ $0 . 0 5 9 \\times \\mathrm { p H } + 0 . 0 9 8 \\mathrm { V } )$ forreversible hydrogen electrodes (RHE).The Tafel slope is calculated from the polarization curve according to the Tafel equation.The durability of the sample in alkaline solution was tested by chronopotentiometry and the current density was set to 80 $\\mathrm { \\ m A } / \\mathrm { c m } ^ { 2 }$ .Electrochemical impedance spectroscopy (EIS) was tested at $- 1 . 2 \\mathrm { V }$ vs.RHE in the frequency range of $0 . 0 1 \\ \\mathrm { H z } \\mathrm { - } 1 0 6 \\ \\mathrm { H z }$ .Cyclic voltammetry (CV) curves are scanned at scan rates of 20,40,60,80,100 $\\mathrm { { m V } } / s$ in the range of O to $- 0 . 3 \\mathrm { V }$ vs.RHE Faraday potential.The electrochemical double layer capacitance $\\mathrm { ( C _ { d l } ) }$ used to calculate the sample's electrochemical surface area (ECSA) was obtained by a simple cyclic voltammetry (CV) linear fitting. ", "\n# 3.2.HER electrocatalytic properties\n\nThe HER properties of CNTs,HEA/CNTs and HEA/CNTs $@ \\mathrm { N i }$ in 1 M KOH solution were compared by a series of electrochemical tests.The LSV curves were corrected by $9 5 \\%$ iR compensation as shown in Fig.5a. When the current density is $1 0 \\mathrm { m A } / \\mathrm { c m } ^ { 2 }$ ,the overpotentials of the three catalysts are $3 6 7 \\mathrm { m V }$ $1 8 3 \\mathrm { m V }$ and $1 4 6 \\mathrm { m V }$ ,respectively. "], "scan_rate": "5 mV/s", "substrate": "carbon cloth", "ir_compensation": "95%"}, "electrolyte": {"source": ["\n# 2.5.Electrochemical measurement\n\nThe catalyst prepared with $7 ~ \\mathrm { m g }$ was mixed with $2 ~ \\mathrm { m g }$ acetylene black and $1 0 0 \\mu \\mathrm { L }$ PVDF/NMP mixture.Then stir it on a mixer for $^ { 2 \\mathrm { ~ h ~ } }$ S0 that the catalyst is evenly dispersed.After that, the prepared black solution was evenly applied to the carbon cloth $( 1 \\mathrm { c m } \\times 1 . 5 \\mathrm { c m } )$ anddried in a vacuum oven at $6 0 ^ { \\circ } \\mathrm { C }$ for $4 \\mathrm { h }$ .Finally,the sample was obtained,and the average mass load of the sample was $3 . 5 \\mathrm { \\ m g / c m ^ { 2 } }$ ．All electrochemical tests of the sample are performed at room temperature using the Corrtest (CS350M, Corrtest Instruments Co.,LTD.,China) electrochemical analyzer.HER performance was tested in1 MKOH solution. ", "\n# 3.2.HER electrocatalytic properties\n\nThe HER properties of CNTs,HEA/CNTs and HEA/CNTs $@ \\mathrm { N i }$ in 1 M KOH solution were compared by a series of electrochemical tests.The LSV curves were corrected by $9 5 \\%$ iR compensation as shown in Fig.5a. When the current density is $1 0 \\mathrm { m A } / \\mathrm { c m } ^ { 2 }$ ,the overpotentials of the three catalysts are $3 6 7 \\mathrm { m V }$ $1 8 3 \\mathrm { m V }$ and $1 4 6 \\mathrm { m V }$ ,respectively. "], "ph_value": null, "concentration_molar": "1 M", "electrolyte_composition": "KOH"}, "synthesis_method": {"method": "simple two-step low temperature oil phase method", "source": ["Here, we successfully synthesized NiMoCoMnLa $. @ \\mathrm { N i }$ high entropy alloy (HEA/CNTs@Ni) heterostructures electrocatalysts supported on multi-walled carbon nanotubes (CNTs） by a simple two-step low temperature oil phase method. ", "\nThe CTAC $\\mathbf { \\Omega } ^ { \\mathrm { ( 1 0 0 ~ m g ) } }$ was dissolved in oleyl amine ( $2 5 ~ \\mathrm { m L }$ ina100 mL flask and treated ultrasonically for $2 0 \\ \\mathrm { m i n }$ .Then the glucose (100 mg), ${ \\mathrm { N i } } ( \\mathsf { a c a c } ) _ { 2 }$ $\\left( 3 2 ~ \\mathrm { m g } \\right)$ ， $\\mathrm { M o ( C O ) _ { 6 } }$ 0 $\\mathbf { \\hat { 6 6 } } \\mathbf { \\ m g } )$ ， ${ \\bf C o ( a c a c ) _ { 3 } }$ 0 $. 4 4 \\mathrm { ~ m g } )$ ，Mn $\\mathbf { ( a c a c ) _ { 3 } }$ $( 4 4 \\mathrm { m g } )$ ， $\\mathrm { L a } ( \\mathrm { a c a c } ) _ { 3 }$ $( 3 8 \\mathrm { m g } )$ ,CNTs $( 2 0 \\mathrm { m } \\mathrm { g } )$ are ground evenly in the mortar and added into the above flask,followed by ultrasonication for $9 0 \\ \\mathrm { m i n }$ .The fully ultrasonic flask filled with black solution was heated to $2 2 0 ^ { \\circ } \\mathrm { C }$ and maintained for $^ { 2 \\mathrm { h } }$ under stirring.After the end of heating,the solution was quickly cooled to room temperature,and the black product was precipitated by centrifugation,and washed with ethanol/cyclohexane mixture (the ratio of ethanol to cyclohexane was 1:1) for 3 times.The catalyst was further immersed in $0 . 5 \\mathrm { { M } }$ acetic acid ethanol solution and sonicated for $2 0 \\mathrm { { m i n } }$ and then kept for $4 \\mathrm { h }$ at $4 5 ^ { \\circ } \\mathrm { C }$ to remove residual CTAC and oleye amine.Finally,the products were collected by centrifugation,washed with ethanol three times,and then dried in a vacuum oven at $6 0 ~ ^ { \\circ } \\mathrm { C }$ to obtain NiMoCoMnLa/CNTs.", "\nCyclohexane ( $2 0 \\mathrm { m L }$ ,oleyl amine $\\left( 0 . 6 \\mathrm { m L } \\right)$ ,diphenyl ether $\\left( 1 0 \\mathrm { m L } \\right)$ were added into $1 0 0 ~ \\mathrm { { m L } }$ flask successively, $\\phantom { - } 0 . 0 3 ~ \\ g$ of prepared NiMoCoMnLa/CNTs catalyst and $1 0 \\mathrm { m g } \\mathrm { N i } ( \\mathrm { a c a c } ) _ { 2 }$ were added into the above flask,and ultrasonic treatment was conducted for $^ { 1 \\mathrm { ~ h ~ } }$ The fully ultrasonic flask filled with black solution was heated to and maintained at $1 8 0 ^ { \\circ } \\mathrm { C }$ for $^ { 1 \\mathrm { ~ h ~ } }$ under stirring.After the end of heating,the solution was quickly cooled to room temperature,and the black product was precipitated by centrifugation,and washed with ethanol/cyclohexane mixture (the ratio of ethanol to cyclohexane was 1:1) for 3 times. ", "The black product was further immersed in $4 0 \\mathrm { m L } 0 . 5 \\mathrm { M }$ acetic acid ethanol solution and treated with ultrasound for $^ { 2 \\mathrm { ~ h ~ } }$ .Finally,the products were collected by centrifugation and washed with ethanol for 3 times.After centrifugation and washing,the products were dried in a vacuum dr | {"extraction_results": [{"alloy_id": "NiMoCoMnLa/CNTs", "performance": {"stability": {"source": {"table_source": {"location": "Table 1 Elemental contents from ICP-OES results. ", "source_content": "<table><tr><td>At%</td><td>Ni</td><td>Mo</td><td>Co</td><td>Mn</td><td>La</td></tr><tr><td>HEA/CNTs</td><td>46</td><td>24</td><td>9</td><td>11</td><td>10</td></tr></table>", "reference_text_list": ["Inductively coupled plasma emission spectrometry (ICP-OEs） was analyzed the element content of the HEA/CNTs,closed to Ni:Mo:Co:Mn:La $\\approx 4 6 { : } 2 4 { : } 9 { : } 1 1 { : } 1 0$ (Table 1).Then Ni was in-situ grown on NiMoCoMnLa/CNTs at $1 8 0 ~ ^ { \\circ } \\mathrm { C }$ for $^ \\mathrm { ~ 1 ~ h ~ }$ in the secondary oil phase (as shown in Fig.1),and finally NiMoCoMnLa/CNTs@Ni(HEA/CNTs@Ni）highentropyalloy heterostructure catalyst was obtained."]}, "reference_text_list": ["Inductively coupled plasma emission spectrometry (ICP-OEs） was analyzed the element content of the HEA/CNTs,closed to Ni:Mo:Co:Mn:La $\\approx 4 6 { : } 2 4 { : } 9 { : } 1 1 { : } 1 0$ (Table 1).Then Ni was in-situ grown on NiMoCoMnLa/CNTs at $1 8 0 ~ ^ { \\circ } \\mathrm { C }$ for $^ \\mathrm { ~ 1 ~ h ~ }$ in the secondary oil phase (as shown in Fig.1),and finally NiMoCoMnLa/CNTs@Ni(HEA/CNTs@Ni）highentropyalloy heterostructure catalyst was obtained."]}, "cycle_count": null, "test_method": "Unknown", "duration_hours": null, "degradation_details": null, "performance_retention": null}, "tafel_slope": {"unit": "mV dec^-1", "value": "92", "source": {"table_source": {"location": "Table 1 Elemental contents from ICP-OES results. ", "source_content": "<table><tr><td>At%</td><td>Ni</td><td>Mo</td><td>Co</td><td>Mn</td><td>La</td></tr><tr><td>HEA/CNTs</td><td>46</td><td>24</td><td>9</td><td>11</td><td>10</td></tr></table>", "reference_text_list": ["Inductively coupled plasma emission spectrometry (ICP-OEs） was analyzed the element content of the HEA/CNTs,closed to Ni:Mo:Co:Mn:La $\\approx 4 6 { : } 2 4 { : } 9 { : } 1 1 { : } 1 0$ (Table 1).Then Ni was in-situ grown on NiMoCoMnLa/CNTs at $1 8 0 ~ ^ { \\circ } \\mathrm { C }$ for $^ \\mathrm { ~ 1 ~ h ~ }$ in the secondary oil phase (as shown in Fig.1),and finally NiMoCoMnLa/CNTs@Ni(HEA/CNTs@Ni）highentropyalloy heterostructure catalyst was obtained."]}, "reference_text_list": ["The alkaline HER performance of HEA/CNTs@Ni over HEA/CNTs can be attributed to the exposure of the active heterogeneous interface between Ni and HEA/CNTs involved in the catalytic reaction.As shown in Fig.5b,HEA/CNTs@Ni (79 mV/dec) had a lower Tafel slope than CNTs (26O mV/dec) and HEA/CNTs (92 mV/dec),indicating that HEA catalyst significantly improved HER kinetics.", "Inductively coupled plasma emission spectrometry (ICP-OEs） was analyzed the element content of the HEA/CNTs,closed to Ni:Mo:Co:Mn:La $\\approx 4 6 { : } 2 4 { : } 9 { : } 1 1 { : } 1 0$ (Table 1).Then Ni was in-situ grown on NiMoCoMnLa/CNTs at $1 8 0 ~ ^ { \\circ } \\mathrm { C }$ for $^ \\mathrm { ~ 1 ~ h ~ }$ in the secondary oil phase (as shown in Fig.1),and finally NiMoCoMnLa/CNTs@Ni(HEA/CNTs@Ni）highentropyalloy heterostructure catalyst was obtained."]}}, "overpotential": [{"unit": "mV", "value": "183", "source": ["\n# 3.2.HER electrocatalytic properties\n\nThe HER properties of CNTs,HEA/CNTs and HEA/CNTs $@ \\mathrm { N i }$ in 1 M KOH solution were compared by a series of electrochemical tests.The LSV curves were corrected by $9 5 \\%$ iR compensation as shown in Fig.5a. When the current density is $1 0 \\mathrm { m A } / \\mathrm { c m } ^ { 2 }$ ,the overpotentials of the three catalysts are $3 6 7 \\mathrm { m V }$ $1 8 3 \\mathrm { m V }$ and $1 4 6 \\mathrm { m V }$ ,respectively. "], "current_density": "10 mA cm^-2"}], "supplementary_performance": [{"key": "double-layer capacitance (Cdl)", "value": "18 mF/cm^2", "source": ["\nConsidering that the surface areas of the nanostructured electrodes involved in the reaction may differ，electrochemical double-layer capacitance $\\mathrm { C _ { d l } }$ measured by CV curves for the non-Faraday region at scan rates of $2 0 { - } 1 0 0 \\ \\mathrm { m V } / s$ (Fig.5d,5e) can be used to compare the electrochemically active area (ECSA).As shown in Fig.5f, the $\\mathrm { C _ { d l } }$ value of HEA/CNTs@Ni sample was the highest $( 3 9 ~ \\mathrm { m F / c m ^ { 2 } } )$ ,while the $\\mathrm { C _ { d l } }$ value of HEA/CNTs sample was only $1 8 \\mathrm { m F / c m ^ { 2 } }$ .These results indicate that the HEA/CNTs $@ \\mathrm { N i }$ heterostructure catalyst has a large number of active sites and has excellent inherent catalytic activity."]}, {"key": "Ni_content_at%", "value": "46", "source": {"table_source": {"location": "Table 1 Elemental contents from ICP-OES results. ", "source_content": "<table><tr><td>At%</td><td>Ni</td><td>Mo</td><td>Co</td><td>Mn</td><td>La</td></tr><tr><td>HEA/CNTs</td><td>46</td><td>24</td><td>9</td><td>11</td><td>10</td></tr></table>", "reference_text_list": ["Inductively coupled plasma emission spectrometry (ICP-OEs） was analyzed the element content of the HEA/CNTs,closed to Ni:Mo:Co:Mn:La $\\approx 4 6 { : } 2 4 { : } 9 { : } 1 1 { : } 1 0$ (Table 1).Then Ni was in-situ grown on NiMoCoMnLa/CNTs at $1 8 0 ~ ^ { \\circ } \\mathrm { C }$ for $^ \\mathrm { ~ 1 ~ h ~ }$ in the secondary oil phase (as shown in Fig.1),and finally NiMoCoMnLa/CNTs@Ni(HEA/CNTs@Ni）highentropyalloy heterostructure catalyst was obtained."]}}}, {"key": "Mo_content_at%", "value": "24", "source": {"table_source": {"location": "Table 1 Elemental contents from ICP-OES results. ", "source_content": "<table><tr><td>At%</td><td>Ni</td><td>Mo</td><td>Co</td><td>Mn</td><td>La</td></tr><tr><td>HEA/CNTs</td><td>46</td><td>24</td><td>9</td><td>11</td><td>10</td></tr></table>", "reference_text_list": ["Inductively coupled plasma emission spectrometry (ICP-OEs） was analyzed the element content of the HEA/CNTs,closed to Ni:Mo:Co:Mn:La $\\approx 4 6 { : } 2 4 { : } 9 { : } 1 1 { : } 1 0$ (Table 1).Then Ni was in-situ grown on NiMoCoMnLa/CNTs at $1 8 0 ~ ^ { \\circ } \\mathrm { C }$ for $^ \\mathrm { ~ 1 ~ h ~ }$ in the secondary oil phase (as shown in Fig.1),and finally NiMoCoMnLa/CNTs@Ni(HEA/CNTs@Ni）highentropyalloy heterostructure catalyst was obtained."]}}}, {"key": "Co_content_at%", "value": "9", "source": {"table_source": {"location": "Table 1 Elemental contents from ICP-OES results. ", "source_content": "<table><tr><td>At%</td><td>Ni</td><td>Mo</td><td>Co</td><td>Mn</td><td>La</td></tr><tr><td>HEA/CNTs</td><td>46</td><td>24</td><td>9</td><td>11</td><td>10</td></tr></table>", "reference_text_list": ["Inductively coupled plasma emission spectrometry (ICP-OEs） was analyzed the element content of the HEA/CNTs,closed to Ni:Mo:Co:Mn:La $\\approx 4 6 { : } 2 4 { : } 9 { : } 1 1 { : } 1 0$ (Table 1).Then Ni was in-situ grown on NiMoCoMnLa/CNTs at $1 8 0 ~ ^ { \\circ } \\mathrm { C }$ for $^ \\mathrm { ~ 1 ~ h ~ }$ in the secondary oil phase (as shown in Fig.1),and finally NiMoCoMnLa/CNTs@Ni(HEA/CNTs@Ni）highentropyalloy heterostructure catalyst was obtained."]}}}, {"key": "Mn_content_at%", "value": "11", "source": {"table_source": {"location": "Table 1 Elemental contents from ICP-OES results. ", "source_content": "<table><tr><td>At%</td><td>Ni</td><td>Mo</td><td>Co</td><td>Mn</td><td>La</td></tr><tr><td>HEA/CNTs</td><td>46</td><td>24</td><td>9</td><td>11</td><td>10</td></tr></table>", "reference_text_list": ["Inductively coupled plasma emission spectrometry (ICP-OEs） was analyzed the element content of the HEA/CNTs,closed to Ni:Mo:Co:Mn:La $\\approx 4 6 { : } 2 4 { : } 9 { : } 1 1 { : } 1 0$ (Table 1).Then Ni was in-situ grown on NiMoCoMnLa/CNTs at $1 8 0 ~ ^ { \\circ } \\mathrm { C }$ for $^ \\mathrm { ~ 1 ~ h ~ }$ in the secondary oil phase (as shown in Fig.1),and finally NiMoCoMnLa/CNTs@Ni(HEA/CNTs@Ni）highentropyalloy heterostructure catalyst was obtained."]}}}, {"key": "La_content_at%", "value": "10", "source": {"table_source": {"location": "Table 1 Elemental contents from ICP-OES results. ", "source_content": "<table><tr><td>At%</td><td>Ni</td><td>Mo</td><td>Co</td><td>Mn</td><td>La</td></tr><tr><td>HEA/CNTs</td><td>46</td><td>24</td><td>9</td><td>11</td><td>10</td></tr></table>", "reference_text_list": ["Inductively coupled plasma emission spectrometry (ICP-OEs） was analyzed the element content of the HEA/CNTs,closed to Ni:Mo:Co:Mn:La $\\approx 4 6 { : } 2 4 { : } 9 { : } 1 1 { : } 1 0$ (Table 1).Then Ni was in-situ grown on NiMoCoMnLa/CNTs at $1 8 0 ~ ^ { \\circ } \\mathrm { C }$ for $^ \\mathrm { ~ 1 ~ h ~ }$ in the secondary oil phase (as shown in Fig.1),and finally NiMoCoMnLa/CNTs@Ni(HEA/CNTs@Ni）highentropyalloy heterostructure catalyst was obtained."]}}}]}, "experimental_conditions": {"test_setup": {"source": ["\n# 2.5.Electrochemical measurement\n\nThe catalyst prepared with $7 ~ \\mathrm { m g }$ was mixed with $2 ~ \\mathrm { m g }$ acetylene black and $1 0 0 \\mu \\mathrm { L }$ PVDF/NMP mixture.Then stir it on a mixer for $^ { 2 \\mathrm { ~ h ~ } }$ S0 that the catalyst is evenly dispersed.After that, the prepared black solution was evenly applied to the carbon cloth $( 1 \\mathrm { c m } \\times 1 . 5 \\mathrm { c m } )$ anddried in a vacuum oven at $6 0 ^ { \\circ } \\mathrm { C }$ for $4 \\mathrm { h }$ .Finally,the sample was obtained,and the average mass load of the sample was $3 . 5 \\mathrm { \\ m g / c m ^ { 2 } }$ ．All electrochemical tests of the sample are performed at room temperature using the Corrtest (CS350M, Corrtest Instruments Co.,LTD.,China) electrochemical analyzer.HER performance was tested in1 MKOH solution. ", "The three-electrode device used in the test consists of a prepared sample (working electrode),a Pt sheet (opposing electrode),and $\\mathrm { H g } / \\mathrm { H g } \\mathrm { O }$ (reference electrode).Linear sweep voltammetry (LSV) with iR correction was performed at $5 \\ \\mathrm { m V } / s$ scanning rate.The resulting potentials were calibrated using the Nernst equation $\\begin{array} { r } { ( \\mathbf { E } ( \\mathbf { R } \\mathbf { H } \\mathbf { E } ) = \\mathbf { E } } \\end{array}$ $\\mathrm { ( H g / H g O ) + }$ $0 . 0 5 9 \\times \\mathrm { p H } + 0 . 0 9 8 \\mathrm { V } )$ forreversible hydrogen electrodes (RHE).The Tafel slope is calculated from the polarization curve according to the Tafel equation.The durability of the sample in alkaline solution was tested by chronopotentiometry and the current density was set to 80 $\\mathrm { \\ m A } / \\mathrm { c m } ^ { 2 }$ .Electrochemical impedance spectroscopy (EIS) was tested at $- 1 . 2 \\mathrm { V }$ vs.RHE in the frequency range of $0 . 0 1 \\ \\mathrm { H z } \\mathrm { - } 1 0 6 \\ \\mathrm { H z }$ .Cyclic voltammetry (CV) curves are scanned at scan rates of 20,40,60,80,100 $\\mathrm { { m V } } / s$ in the range of O to $- 0 . 3 \\mathrm { V }$ vs.RHE Faraday potential.The electrochemical double layer capacitance $\\mathrm { ( C _ { d l } ) }$ used to calculate the sample's electrochemical surface area (ECSA) was obtained by a simple cyclic voltammetry (CV) linear fitting. ", "\n# 3.2.HER electrocatalytic properties\n\nThe HER properties of CNTs,HEA/CNTs and HEA/CNTs $@ \\mathrm { N i }$ in 1 M KOH solution were compared by a series of electrochemical tests.The LSV curves were corrected by $9 5 \\%$ iR compensation as shown in Fig.5a. When the current density is $1 0 \\mathrm { m A } / \\mathrm { c m } ^ { 2 }$ ,the overpotentials of the three catalysts are $3 6 7 \\mathrm { m V }$ $1 8 3 \\mathrm { m V }$ and $1 4 6 \\mathrm { m V }$ ,respectively. "], "scan_rate": "5 mV/s", "substrate": "carbon cloth", "ir_compensation": "95%"}, "electrolyte": {"source": ["\n# 2.5.Electrochemical measurement\n\nThe catalyst prepared with $7 ~ \\mathrm { m g }$ was mixed with $2 ~ \\mathrm { m g }$ acetylene black and $1 0 0 \\mu \\mathrm { L }$ PVDF/NMP mixture.Then stir it on a mixer for $^ { 2 \\mathrm { ~ h ~ } }$ S0 that the catalyst is evenly dispersed.After that, the prepared black solution was evenly applied to the carbon cloth $( 1 \\mathrm { c m } \\times 1 . 5 \\mathrm { c m } )$ anddried in a vacuum oven at $6 0 ^ { \\circ } \\mathrm { C }$ for $4 \\mathrm { h }$ .Finally,the sample was obtained,and the average mass load of the sample was $3 . 5 \\mathrm { \\ m g / c m ^ { 2 } }$ ．All electrochemical tests of the sample are performed at room temperature using the Corrtest (CS350M, Corrtest Instruments Co.,LTD.,China) electrochemical analyzer.HER performance was tested in1 MKOH solution. ", "\n# 3.2.HER electrocatalytic properties\n\nThe HER properties of CNTs,HEA/CNTs and HEA/CNTs $@ \\mathrm { N i }$ in 1 M KOH solution were compared by a series of electrochemical tests.The LSV curves were corrected by $9 5 \\%$ iR compensation as shown in Fig.5a. When the current density is $1 0 \\mathrm { m A } / \\mathrm { c m } ^ { 2 }$ ,the overpotentials of the three catalysts are $3 6 7 \\mathrm { m V }$ $1 8 3 \\mathrm { m V }$ and $1 4 6 \\mathrm { m V }$ ,respectively. "], "ph_value": null, "concentration_molar": "1 M", "electrolyte_composition": "KOH"}, "synthesis_method": {"method": "simple one-step low-temperature oil phase method", "source": ["Here, we successfully synthesized NiMoCoMnLa $. @ \\mathrm { N i }$ high entropy alloy (HEA/CNTs@Ni) heterostructures electrocatalysts supported on multi-walled carbon nanotubes (CNTs） by a simple two-step low temperature oil phase method. ", "\nOn the basis of the above, we demonstrated a strategy of introducing three non-precious metal elements to form high entropy alloys on the basis of NiMo alloy by a simple one-step low-temperature oil phase method at atmospheric pressure. ", "\nThe CTAC $\\mathbf { \\Omega } ^ { \\mathrm { ( 1 0 0 ~ m g ) } }$ was dissolved in oleyl amine ( $2 5 ~ \\mathrm { m L }$ ina100 mL flask and treated ultrasonically for $2 0 \\ \\mathrm { m i n }$ .Then the glucose (100 mg), ${ \\mathrm { N i } } ( \\mathsf { a c a c } ) _ { 2 }$ $\\left( 3 2 ~ \\mathrm { m g } \\right)$ ， $\\mathrm { M o ( C O ) _ { 6 } }$ 0 $\\mathbf { \\hat { 6 6 } } \\mathbf { \\ m g } )$ ， ${ \\bf C o ( a c a c ) _ { 3 } }$ 0 $. 4 4 \\mathrm { ~ m g } )$ ，Mn $\\mathbf { ( a c a c ) _ { 3 } }$ $( 4 4 \\mathrm { m g } )$ ， $\\mathrm { L a } ( \\mathrm { a c a c } ) _ { 3 }$ $( 3 8 \\mathrm { m g } )$ ,CNTs $( 2 0 \\mathrm { m } \\mathrm { g } )$ are ground evenly in the mortar and added into the above flask,followed by ultrasonication for $9 0 \\ \\mathrm { m i n }$ .The fully ultrasonic flask filled with black solution was heated to $2 2 0 ^ { \\circ } \\mathrm { C }$ and maintained for $^ { 2 \\mathrm { h } }$ under stirring.After the end of heating,the solution was quickly cooled to room temperature,and the black product was precipitated by centrifugation,and washed with ethanol/cyclohexane mixture (the ratio of ethanol to cyclohexane was 1:1) for 3 times.The catalyst was further immersed in $0 . 5 \\mathrm { { M } }$ acetic acid ethanol solution and sonicated for $2 0 \\mathrm { { m i n } }$ and then kept for $4 \\mathrm { h }$ at $4 5 ^ { \\circ } \\mathrm { C }$ to remove residual CTAC and oleye amine.Finally,the products were collected by centrifugation,washed with ethanol three times,and then dried in a vacuum oven at $6 0 ~ ^ { \\circ } \\mathrm { C }$ to obtain NiMoCoMnLa/CNTs.", "\n# 3.1．Formation and characterization\n\nThe NiMoCoMnLa@Ni high entropy alloy heterostructural catalyst supported on CNTs was prepared by a two-step oil phase process in an atmospheric pressure environment.Firstly,NiMoCoMnLa/CNTs (HEA/ CNTs) high entropy alloy nanoparticles were synthesized by reducing Ni $\\mathbf { ( a c a c ) _ { 2 } }$ $\\mathrm { M o ( C O ) _ { 6 } }$ ${ \\mathrm { C o } } ( \\mathsf { a c a c } ) _ { 3 }$ $\\mathbf { M n ( a c a c ) _ { 3 } }$ and $\\mathbf { L a ( a c a c ) _ { 3 } }$ metal salts in oleyl amine by a simple one-step oil phase method."], "key_parameters": "220 °C, 2 h"}, "other_environmental_params": [{"key": "mass loading", "value": "3.5 mg/cm^2", "source": ["\n# 2.5.Electrochemical measurement\n\nThe catalyst prepared with $7 ~ \\mathrm { m g }$ was mixed with $2 ~ \\mathrm { m g }$ acetylene black and $1 0 0 \\mu \\mathrm { L }$ PVDF/NMP mixture.Then stir it on a mixer for $^ { 2 \\mathrm { ~ h ~ } }$ S0 that the catalyst is evenly dispersed.After that, the prepared black solution was evenly applied to the carbon cloth $( 1 \\mathrm { c m } \\times 1 . 5 \\mathrm { c m } )$ anddried in a vacuum oven at $6 0 ^ { \\circ } \\mathrm { C }$ for $4 \\mathrm { h }$ .Finally,the sample was obtained,and the average mass load of the sample was $3 . 5 \\mathrm { \\ m g / c m ^ { 2 } }$ ．All electrochemical tests of the sample are performed at room temperature using the Corrtest (CS350M, Corrtest Instruments Co.,LTD.,China) electrochemical analyzer.HER performance was tested in1 MKOH solution. "]}, {"key": "test temperature", "value": "room temperature", "source": ["\n# 2.5.Electrochemical measurement\n\nThe catalyst prepared with $7 ~ \\mathrm { m g }$ was mixed with $2 ~ \\mathrm { m g }$ acetylene black and $1 0 0 \\mu \\mathrm { L }$ PVDF/NMP mixture.Then stir it on a mixer for $^ { 2 \\mathrm { ~ h ~ } }$ S0 that the catalyst is evenly dispersed.After that, the prepared black solution was evenly applied to the carbon cloth $( 1 \\mathrm { c m } \\times 1 . 5 \\mathrm { c m } )$ anddried in a vacuum oven at $6 0 ^ { \\circ } \\mathrm { C }$ for $4 \\mathrm { h }$ .Finally,the sample was obtained,and the average mass load of the sample was $3 . 5 \\mathrm { \\ m g / c m ^ { 2 } }$ ．All electrochemical tests of the sample are performed at room temperature using the Corrtest (CS350M, Corrtest Instruments Co.,LTD.,China) electrochemical analyzer.HER performance was tested in1 MKOH solution. "]}]}}, {"alloy_id": "NiMoCoMnLa/CNTs@Ni", "performance": {"stability": {"source": ["It is worth noting that the catalyst is maintained at a high current density of $8 0 \\mathrm { m A } / \\mathrm { c m } ^ { 2 }$ for $2 4 \\mathrm { h },$ and its current density does not decrease significantly or even shows a trend of enhancement, which effectively improves its HER performance in alkaline solution. ", "The three-electrode device used in the test consists of a prepared sample (working electrode),a Pt sheet (opposing electrode),and $\\mathrm { H g } / \\mathrm { H g } \\mathrm { O }$ (reference electrode).Linear sweep voltammetry (LSV) with iR correction was performed at $5 \\ \\mathrm { m V } / s$ scanning rate.The resulting potentials were calibrated using the Nernst equation $\\begin{array} { r } { ( \\mathbf { E } ( \\mathbf { R } \\mathbf { H } \\mathbf { E } ) = \\mathbf { E } } \\end{array}$ $\\mathrm { ( H g / H g O ) + }$ $0 . 0 5 9 \\times \\mathrm { p H } + 0 . 0 9 8 \\mathrm { V } )$ forreversible hydrogen electrodes (RHE).The Tafel slope is calculated from the polarization curve according to the Tafel equation.The durability of the sample in alkaline solution was tested by chronopotentiometry and the current density was set to 80 $\\mathrm { \\ m A } / \\mathrm { c m } ^ { 2 }$ .Electrochemical impedance spectroscopy (EIS) was tested at $- 1 . 2 \\mathrm { V }$ vs.RHE in the frequency range of $0 . 0 1 \\ \\mathrm { H z } \\mathrm { - } 1 0 6 \\ \\mathrm { H z }$ .Cyclic voltammetry (CV) curves are scanned at scan rates of 20,40,60,80,100 $\\mathrm { { m V } } / s$ in the range of O to $- 0 . 3 \\mathrm { V }$ vs.RHE Faraday potential.The electrochemical double layer capacitance $\\mathrm { ( C _ { d l } ) }$ used to calculate the sample's electrochemical surface area (ECSA) was obtained by a simple cyclic voltammetry (CV) linear fitting. ", "\nAs weall know,the electrocatalytic activity and durability of catalyst are two important factors to judge the performance of catalyst.For this reason,we conducted a $2 4 \\ \\mathrm { h }$ stability test on the HEA/CNTs $@ \\mathrm { N i }$ electrocatalyst at a continuous current of $8 0 \\ \\mathrm { m A } / \\mathrm { c m } ^ { 2 }$ by means of chronoamperometry analysis (Fig.6a). The results show that the current density not only does not decay significantly,but even increases.This phenomenon is well demonstrated by the overpotential in Fig. 6b,which shows a significant downward trend after stability test. ", "\nig.6. (a) HEA/CNTs@Nii- tcurve obtained at $8 0 \\mathrm { m A } / \\mathrm { c m } ^ { 2 }$ for $2 4 \\mathrm { h } .$ (b)HEA/CNTs $@ \\mathrm { N i }$ polarization curves before and after stability test. (c) Comparison of HEA NTs $@ \\mathrm { N i }$ and other catalysts in reported works."], "cycle_count": null, "test_method": "Chronopotentiometry", "duration_hours": "24", "degradation_details": "current density does not decrease significantly or even shows a trend of enhancement; overpotential shows a significant downward trend after stability test", "performance_retention": null}, "tafel_slope": {"unit": "mV dec^-1", "value": "79", "source": ["Therefore, the catalyst showed high electrocatalytic activity and stability for hydrogen evolution reaction. The overpotential is only $1 4 6 ~ \\mathrm { m V }$ at $1 0 \\mathrm { m A } / \\mathrm { c m } ^ { 2 }$ with low Tafel slope of $7 9 ~ \\mathrm { m V },$ /dec in $1 \\mathrm { ~ M ~ K O H }$ solution. ", "Combine the above outstanding features,the synthesized NiMoCoMnLa/CNTs@Ni heterostructured electrocatalyst has remarkable HER activity and stability under alkaline conditions,and requires only $1 4 6 ~ \\mathrm { m V }$ overpotential to achieve a current density of 10 $\\mathrm { \\ m A / c m ^ { 2 } }$ and a low Tafel slope of $7 9 \\ \\mathrm { m V / d e c }$ .This work provides a feasible way to improve the intrinsic activity of HEA catalysts.Besides, transition metals are widely available and cheap,which is in line with the current commercialization prospect and energy development concept.", "The alkaline HER performance of HEA/CNTs@Ni over HEA/CNTs can be attributed to the exposure of the active heterogeneous interface between Ni and HEA/CNTs involved in the catalytic reaction.As shown in Fig.5b,HEA/CNTs@Ni (79 mV/dec) had a lower Tafel slope than CNTs (26O mV/dec) and HEA/CNTs (92 mV/dec),indicating that HEA catalyst significantly improved HER kinetics."]}, "overpotential": [{"unit": "mV", "value": "146", "source": ["Therefore, the catalyst showed high electrocatalytic activity and stability for hydrogen evolution reaction. The overpotential is only $1 4 6 ~ \\mathrm { m V }$ at $1 0 \\mathrm { m A } / \\mathrm { c m } ^ { 2 }$ with low Tafel slope of $7 9 ~ \\mathrm { m V },$ /dec in $1 \\mathrm { ~ M ~ K O H }$ solution. ", "Combine the above outstanding features,the synthesized NiMoCoMnLa/CNTs@Ni heterostructured electrocatalyst has remarkable HER activity and stability under alkaline conditions,and requires only $1 4 6 ~ \\mathrm { m V }$ overpotential to achieve a current density of 10 $\\mathrm { \\ m A / c m ^ { 2 } }$ and a low Tafel slope of $7 9 \\ \\mathrm { m V / d e c }$ .This work provides a feasible way to improve the intrinsic activity of HEA catalysts.Besides, transition metals are widely available and cheap,which is in line with the current commercialization prospect and energy development concept.", "\n# 3.2.HER electrocatalytic properties\n\nThe HER properties of CNTs,HEA/CNTs and HEA/CNTs $@ \\mathrm { N i }$ in 1 M KOH solution were compared by a series of electrochemical tests.The LSV curves were corrected by $9 5 \\%$ iR compensation as shown in Fig.5a. When the current density is $1 0 \\mathrm { m A } / \\mathrm { c m } ^ { 2 }$ ,the overpotentials of the three catalysts are $3 6 7 \\mathrm { m V }$ $1 8 3 \\mathrm { m V }$ and $1 4 6 \\mathrm { m V }$ ,respectively. "], "current_density": "10 mA cm^-2"}], "supplementary_performance": [{"key": "charge transfer resistance (Rct)", "value": "4.50 Ω", "source": ["In addition,HEA/CNTs@Ni shows the smallest semicircle (Fig.5c) in the low-frequency region of the Nyquist plot,with a charge transfer resistance $\\mathrm { ( R _ { c t } ) }$ as low as $4 . 5 0 ~ \\Omega$ 、The lower charge transfer resistance indicates that the interface has a higher charge transfer rate and a faster electrochemical hydrogen evolution reaction,which confirms the excellent electrical conductivity of the high entropy alloy itself."]}, {"key": "double-layer capacitance (Cdl)", "value": "39 mF/cm^2", "source": ["\nConsidering that the surface areas of the nanostructured electrodes involved in the reaction may differ，electrochemical double-layer capacitance $\\mathrm { C _ { d l } }$ measured by CV curves for the non-Faraday region at scan rates of $2 0 { - } 1 0 0 \\ \\mathrm { m V } / s$ (Fig.5d,5e) can be used to compare the electrochemically active area (ECSA).As shown in Fig.5f, the $\\mathrm { C _ { d l } }$ value of HEA/CNTs@Ni sample was the highest $( 3 9 ~ \\mathrm { m F / c m ^ { 2 } } )$ ,while the $\\mathrm { C _ { d l } }$ value of HEA/CNTs sample was only $1 8 \\mathrm { m F / c m ^ { 2 } }$ .These results indicate that the HEA/CNTs $@ \\mathrm { N i }$ heterostructure catalyst has a large number of active sites and has excellent inherent catalytic activity."]}]}, "experimental_conditions": {"test_setup": {"source": ["\n# 2.5.Electrochemical measurement\n\nThe catalyst prepared with $7 ~ \\mathrm { m g }$ was mixed with $2 ~ \\mathrm { m g }$ acetylene black and $1 0 0 \\mu \\mathrm { L }$ PVDF/NMP mixture.Then stir it on a mixer for $^ { 2 \\mathrm { ~ h ~ } }$ S0 that the catalyst is evenly dispersed.After that, the prepared black solution was evenly applied to the carbon cloth $( 1 \\mathrm { c m } \\times 1 . 5 \\mathrm { c m } )$ anddried in a vacuum oven at $6 0 ^ { \\circ } \\mathrm { C }$ for $4 \\mathrm { h }$ .Finally,the sample was obtained,and the average mass load of the sample was $3 . 5 \\mathrm { \\ m g / c m ^ { 2 } }$ ．All electrochemical tests of the sample are performed at room temperature using the Corrtest (CS350M, Corrtest Instruments Co.,LTD.,China) electrochemical analyzer.HER performance was tested in1 MKOH solution. ", "The three-electrode device used in the test consists of a prepared sample (working electrode),a Pt sheet (opposing electrode),and $\\mathrm { H g } / \\mathrm { H g } \\mathrm { O }$ (reference electrode).Linear sweep voltammetry (LSV) with iR correction was performed at $5 \\ \\mathrm { m V } / s$ scanning rate.The resulting potentials were calibrated using the Nernst equation $\\begin{array} { r } { ( \\mathbf { E } ( \\mathbf { R } \\mathbf { H } \\mathbf { E } ) = \\mathbf { E } } \\end{array}$ $\\mathrm { ( H g / H g O ) + }$ $0 . 0 5 9 \\times \\mathrm { p H } + 0 . 0 9 8 \\mathrm { V } )$ forreversible hydrogen electrodes (RHE).The Tafel slope is calculated from the polarization curve according to the Tafel equation.The durability of the sample in alkaline solution was tested by chronopotentiometry and the current density was set to 80 $\\mathrm { \\ m A } / \\mathrm { c m } ^ { 2 }$ .Electrochemical impedance spectroscopy (EIS) was tested at $- 1 . 2 \\mathrm { V }$ vs.RHE in the frequency range of $0 . 0 1 \\ \\mathrm { H z } \\mathrm { - } 1 0 6 \\ \\mathrm { H z }$ .Cyclic voltammetry (CV) curves are scanned at scan rates of 20,40,60,80,100 $\\mathrm { { m V } } / s$ in the range of O to $- 0 . 3 \\mathrm { V }$ vs.RHE Faraday potential.The electrochemical double layer capacitance $\\mathrm { ( C _ { d l } ) }$ used to calculate the sample's electrochemical surface area (ECSA) was obtained by a simple cyclic voltammetry (CV) linear fitting. ", "\n# 3.2.HER electrocatalytic properties\n\nThe HER properties of CNTs,HEA/CNTs and HEA/CNTs $@ \\mathrm { N i }$ in 1 M KOH solution were compared by a series of electrochemical tests.The LSV curves were corrected by $9 5 \\%$ iR compensation as shown in Fig.5a. When the current density is $1 0 \\mathrm { m A } / \\mathrm { c m } ^ { 2 }$ ,the overpotentials of the three catalysts are $3 6 7 \\mathrm { m V }$ $1 8 3 \\mathrm { m V }$ and $1 4 6 \\mathrm { m V }$ ,respectively. "], "scan_rate": "5 mV/s", "substrate": "carbon cloth", "ir_compensation": "95%"}, "electrolyte": {"source": ["\n# 2.5.Electrochemical measurement\n\nThe catalyst prepared with $7 ~ \\mathrm { m g }$ was mixed with $2 ~ \\mathrm { m g }$ acetylene black and $1 0 0 \\mu \\mathrm { L }$ PVDF/NMP mixture.Then stir it on a mixer for $^ { 2 \\mathrm { ~ h ~ } }$ S0 that the catalyst is evenly dispersed.After that, the prepared black solution was evenly applied to the carbon cloth $( 1 \\mathrm { c m } \\times 1 . 5 \\mathrm { c m } )$ anddried in a vacuum oven at $6 0 ^ { \\circ } \\mathrm { C }$ for $4 \\mathrm { h }$ .Finally,the sample was obtained,and the average mass load of the sample was $3 . 5 \\mathrm { \\ m g / c m ^ { 2 } }$ ．All electrochemical tests of the sample are performed at room temperature using the Corrtest (CS350M, Corrtest Instruments Co.,LTD.,China) electrochemical analyzer.HER performance was tested in1 MKOH solution. ", "\n# 3.2.HER electrocatalytic properties\n\nThe HER properties of CNTs,HEA/CNTs and HEA/CNTs $@ \\mathrm { N i }$ in 1 M KOH solution were compared by a series of electrochemical tests.The LSV curves were corrected by $9 5 \\%$ iR compensation as shown in Fig.5a. When the current density is $1 0 \\mathrm { m A } / \\mathrm { c m } ^ { 2 }$ ,the overpotentials of the three catalysts are $3 6 7 \\mathrm { m V }$ $1 8 3 \\mathrm { m V }$ and $1 4 6 \\mathrm { m V }$ ,respectively. "], "ph_value": null, "concentration_molar": "1 M", "electrolyte_composition": "KOH"}, "synthesis_method": {"method": "simple two-step low temperature oil phase method", "source": ["Here, we successfully synthesized NiMoCoMnLa $. @ \\mathrm { N i }$ high entropy alloy (HEA/CNTs@Ni) heterostructures electrocatalysts supported on multi-walled carbon nanotubes (CNTs） by a simple two-step low temperature oil phase method. ", "\nThe CTAC $\\mathbf { \\Omega } ^ { \\mathrm { ( 1 0 0 ~ m g ) } }$ was dissolved in oleyl amine ( $2 5 ~ \\mathrm { m L }$ ina100 mL flask and treated ultrasonically for $2 0 \\ \\mathrm { m i n }$ .Then the glucose (100 mg), ${ \\mathrm { N i } } ( \\mathsf { a c a c } ) _ { 2 }$ $\\left( 3 2 ~ \\mathrm { m g } \\right)$ ， $\\mathrm { M o ( C O ) _ { 6 } }$ 0 $\\mathbf { \\hat { 6 6 } } \\mathbf { \\ m g } )$ ， ${ \\bf C o ( a c a c ) _ { 3 } }$ 0 $. 4 4 \\mathrm { ~ m g } )$ ，Mn $\\mathbf { ( a c a c ) _ { 3 } }$ $( 4 4 \\mathrm { m g } )$ ， $\\mathrm { L a } ( \\mathrm { a c a c } ) _ { 3 }$ $( 3 8 \\mathrm { m g } )$ ,CNTs $( 2 0 \\mathrm { m } \\mathrm { g } )$ are ground evenly in the mortar and added into the above flask,followed by ultrasonication for $9 0 \\ \\mathrm { m i n }$ .The fully ultrasonic flask filled with black solution was heated to $2 2 0 ^ { \\circ } \\mathrm { C }$ and maintained for $^ { 2 \\mathrm { h } }$ under stirring.After the end of heating,the solution was quickly cooled to room temperature,and the black product was precipitated by centrifugation,and washed with ethanol/cyclohexane mixture (the ratio of ethanol to cyclohexane was 1:1) for 3 times.The catalyst was further immersed in $0 . 5 \\mathrm { { M } }$ acetic acid ethanol solution and sonicated for $2 0 \\mathrm { { m i n } }$ and then kept for $4 \\mathrm { h }$ at $4 5 ^ { \\circ } \\mathrm { C }$ to remove residual CTAC and oleye amine.Finally,the products were collected by centrifugation,washed with ethanol three times,and then dried in a vacuum oven at $6 0 ~ ^ { \\circ } \\mathrm { C }$ to obtain NiMoCoMnLa/CNTs.", "\nCyclohexane ( $2 0 \\mathrm { m L }$ ,oleyl amine $\\left( 0 . 6 \\mathrm { m L } \\right)$ ,diphenyl ether $\\left( 1 0 \\mathrm { m L } \\right)$ were added into $1 0 0 ~ \\mathrm { { m L } }$ flask successively, $\\phantom { - } 0 . 0 3 ~ \\ g$ of prepared NiMoCoMnLa/CNTs catalyst and $1 0 \\mathrm { m g } \\mathrm { N i } ( \\mathrm { a c a c } ) _ { 2 }$ were added into the above flask,and ultrasonic treatment was conducted for $^ { 1 \\mathrm { ~ h ~ } }$ The fully ultrasonic flask filled with black solution was heated to and maintained at $1 8 0 ^ { \\circ } \\mathrm { C }$ for $^ { 1 \\mathrm { ~ h ~ } }$ under stirring.After the end of heating,the solution was quickly cooled to room temperature,and the black product was precipitated by centrifugation,and washed with ethanol/cyclohexane mixture (the ratio of ethanol to cyclohexane was 1:1) for 3 times. ", "The black product was further immersed in $4 0 \\mathrm { m L } 0 . 5 \\mathrm { M }$ acetic acid ethanol solution and treated with ultrasound for $^ { 2 \\mathrm { ~ h ~ } }$ .Finally,the products were collected by centrifugation and washed with ethanol for 3 times.After centrifugation and washing,the products were dried in a vacuum dr | 3 | {'extraction_results': [{'alloy_id': 'NiMoCoMnLa/CNTs', 'performance': {'stability': {'source': [], 'cycle_count': None, 'test_method': 'Unknown', 'duration_hours': None, 'degradation_details': None, 'performance_retention': None}, 'tafel_slope': {'unit': 'mV dec^-1', 'value': '92', 'source': ['The alkaline HER performance of HEA/CNTs@Ni over HEA/CNTs can be attributed to the exposure of the active heterogeneous interface between Ni and HEA/CNTs involved in the catalytic reaction.As shown in Fig.5b,HEA/CNTs@Ni (79 mV/dec) had a lower Tafel slope than CNTs (26O mV/dec) and HEA/CNTs (92 mV/dec),indicating that HEA catalyst significantly improved HER kinetics.']}, 'overpotential': [{'unit': 'mV', 'value': '183', 'source': ['\n# 3.2.HER electrocatalytic properties\n\nThe HER properties of CNTs,HEA/CNTs and HEA/CNTs $@ \\mathrm { N i }$ in 1 M KOH solution were compared by a series of electrochemical tests.The LSV curves were corrected by $9 5 \\%$ iR compensation as shown in Fig.5a. When the current density is $1 0 \\mathrm { m A } / \\mathrm { c m } ^ { 2 }$ ,the overpotentials of the three catalysts are $3 6 7 \\mathrm { m V }$ $1 8 3 \\mathrm { m V }$ and $1 4 6 \\mathrm { m V }$ ,respectively. '], 'current_density': '10 mA cm^-2'}], 'supplementary_performance': [{'key': 'charge transfer resistance (Rct)', 'value': None, 'source': []}, {'key': 'double-layer capacitance (Cdl)', 'value': '18 mF/cm^2', 'source': ['\nConsidering that the surface areas of the nanostructured electrodes involved in the reaction may differ，electrochemical double-layer capacitance $\\mathrm { C _ { d l } }$ measured by CV curves for the non-Faraday region at scan rates of $2 0 { - } 1 0 0 \\ \\mathrm { m V } / s$ (Fig.5d,5e) can be used to compare the electrochemically active area (ECSA).As shown in Fig.5f, the $\\mathrm { C _ { d l } }$ value of HEA/CNTs@Ni sample was the highest $( 3 9 ~ \\mathrm { m F / c m ^ { 2 } } )$ ,while the $\\mathrm { C _ { d l } }$ value of HEA/CNTs sample was only $1 8 \\mathrm { m F / c m ^ { 2 } }$ .These results indicate that the HEA/CNTs $@ \\mathrm { N i }$ heterostructure catalyst has a large number of active sites and has excellent inherent catalytic activity.']}]}, 'experimental_conditions': {'test_setup': {'source': ['\n# 2.5.Electrochemical measurement\n\nThe catalyst prepared with $7 ~ \\mathrm { m g }$ was mixed with $2 ~ \\mathrm { m g }$ acetylene black and $1 0 0 \\mu \\mathrm { L }$ PVDF/NMP mixture.Then stir it on a mixer for $^ { 2 \\mathrm { ~ h ~ } }$ S0 that the catalyst is evenly dispersed.After that, the prepared black solution was evenly applied to the carbon cloth $( 1 \\mathrm { c m } \\times 1 . 5 \\mathrm { c m } )$ anddried in a vacuum oven at $6 0 ^ { \\circ } \\mathrm { C }$ for $4 \\mathrm { h }$ .Finally,the sample was obtained,and the average mass load of the sample was $3 . 5 \\mathrm { \\ m g / c m ^ { 2 } }$ ．All electrochemical tests of the sample are performed at room temperature using the Corrtest (CS350M, Corrtest Instruments Co.,LTD.,China) electrochemical analyzer.HER performance was tested in1 MKOH solution. ', "The three-electrode device used in the test consists of a prepared sample (working electrode),a Pt sheet (opposing electrode),and $\\mathrm { H g } / \\mathrm { H g } \\mathrm { O }$ (reference electrode).Linear sweep voltammetry (LSV) with iR correction was performed at $5 \\ \\mathrm { m V } / s$ scanning rate.The resulting potentials were calibrated using the Nernst equation $\\begin{array} { r } { ( \\mathbf { E } ( \\mathbf { R } \\mathbf { H } \\mathbf { E } ) = \\mathbf { E } } \\end{array}$ $\\mathrm { ( H g / H g O ) + }$ $0 . 0 5 9 \\times \\mathrm { p H } + 0 . 0 9 8 \\mathrm { V } )$ forreversible hydrogen electrodes (RHE).The Tafel slope is calculated from the polarization curve according to the Tafel equation.The durability of the sample in alkaline solution was tested by chronopotentiometry and the current density was set to 80 $\\mathrm { \\ m A } / \\mathrm { c m } ^ { 2 }$ .Electrochemical impedance spectroscopy (EIS) was tested at $- 1 . 2 \\mathrm { V }$ vs.RHE in the frequency range of $0 . 0 1 \\ \\mathrm { H z } \\mathrm { - } 1 0 6 \\ \\mathrm { H z }$ .Cyclic voltammetry (CV) curves are scanned at scan rates of 20,40,60,80,100 $\\mathrm { { m V } } / s$ in the range of O to $- 0 . 3 \\mathrm { V }$ vs.RHE Faraday potential.The electrochemical double layer capacitance $\\mathrm { ( C _ { d l } ) }$ used to calculate the sample's electrochemical surface area (ECSA) was obtained by a simple cyclic voltammetry (CV) linear fitting. ", '\n# 3.2.HER electrocatalytic properties\n\nThe HER properties of CNTs,HEA/CNTs and HEA/CNTs $@ \\mathrm { N i }$ in 1 M KOH solution were compared by a series of electrochemical tests.The LSV curves were corrected by $9 5 \\%$ iR compensation as shown in Fig.5a. When the current density is $1 0 \\mathrm { m A } / \\mathrm { c m } ^ { 2 }$ ,the overpotentials of the three catalysts are $3 6 7 \\mathrm { m V }$ $1 8 3 \\mathrm { m V }$ and $1 4 6 \\mathrm { m V }$ ,respectively. '], 'scan_rate': '5 mV/s', 'substrate': 'carbon cloth', 'ir_compensation': '95%'}, 'electrolyte': {'source': ['\n# 2.5.Electrochemical measurement\n\nThe catalyst prepared with $7 ~ \\mathrm { m g }$ was mixed with $2 ~ \\mathrm { m g }$ acetylene black and $1 0 0 \\mu \\mathrm { L }$ PVDF/NMP mixture.Then stir it on a mixer for $^ { 2 \\mathrm { ~ h ~ } }$ S0 that the catalyst is evenly dispersed.After that, the prepared black solution was evenly applied to the carbon cloth $( 1 \\mathrm { c m } \\times 1 . 5 \\mathrm { c m } )$ anddried in a vacuum oven at $6 0 ^ { \\circ } \\mathrm { C }$ for $4 \\mathrm { h }$ .Finally,the sample was obtained,and the average mass load of the sample was $3 . 5 \\mathrm { \\ m g / c m ^ { 2 } }$ ．All electrochemical tests of the sample are performed at room temperature using the Corrtest (CS350M, Corrtest Instruments Co.,LTD.,China) electrochemical analyzer.HER performance was tested in1 MKOH solution. ', '\n# 3.2.HER electrocatalytic properties\n\nThe HER properties of CNTs,HEA/CNTs and HEA/CNTs $@ \\mathrm { N i }$ in 1 M KOH solution were compared by a series of electrochemical tests.The LSV curves were corrected by $9 5 \\%$ iR compensation as shown in Fig.5a. When the current density is $1 0 \\mathrm { m A } / \\mathrm { c m } ^ { 2 }$ ,the overpotentials of the three catalysts are $3 6 7 \\mathrm { m V }$ $1 8 3 \\mathrm { m V }$ and $1 4 6 \\mathrm { m V }$ ,respectively. '], 'ph_value': None, 'concentration_molar': '1 M', 'electrolyte_composition': 'KOH'}, 'synthesis_method': {'method': 'simple one-step low-temperature oil phase method', 'source': ['Here, we successfully synthesized NiMoCoMnLa $. @ \\mathrm { N i }$ high entropy alloy (HEA/CNTs@Ni) heterostructures electrocatalysts supported on multi-walled carbon nanotubes (CNTs） by a simple two-step low temperature oil phase method. ', '\nOn the basis of the above, we demonstrated a strategy of introducing three non-precious metal elements to form high entropy alloys on the basis of NiMo alloy by a simple one-step low-temperature oil phase method at atmospheric pressure. ', '\nThe CTAC $\\mathbf { \\Omega } ^ { \\mathrm { ( 1 0 0 ~ m g ) } }$ was dissolved in oleyl amine ( $2 5 ~ \\mathrm { m L }$ ina100 mL flask and treated ultrasonically for $2 0 \\ \\mathrm { m i n }$ .Then the glucose (100 mg), ${ \\mathrm { N i } } ( \\mathsf { a c a c } ) _ { 2 }$ $\\left( 3 2 ~ \\mathrm { m g } \\right)$ ， $\\mathrm { M o ( C O ) _ { 6 } }$ 0 $\\mathbf { \\hat { 6 6 } } \\mathbf { \\ m g } )$ ， ${ \\bf C o ( a c a c ) _ { 3 } }$ 0 $. 4 4 \\mathrm { ~ m g } )$ ，Mn $\\mathbf { ( a c a c ) _ { 3 } }$ $( 4 4 \\mathrm { m g } )$ ， $\\mathrm { L a } ( \\mathrm { a c a c } ) _ { 3 }$ $( 3 8 \\mathrm { m g } )$ ,CNTs $( 2 0 \\mathrm { m } \\mathrm { g } )$ are ground evenly in the mortar and added into the above flask,followed by ultrasonication for $9 0 \\ \\mathrm { m i n }$ .The fully ultrasonic flask filled with black solution was heated to $2 2 0 ^ { \\circ } \\mathrm { C }$ and maintained for $^ { 2 \\mathrm { h } }$ under stirring.After the end of heating,the solution was quickly cooled to room temperature,and the black product was precipitated by centrifugation,and washed with ethanol/cyclohexane mixture (the ratio of ethanol to cyclohexane was 1:1) for 3 times.The catalyst was further immersed in $0 . 5 \\mathrm { { M } }$ acetic acid ethanol solution and sonicated for $2 0 \\mathrm { { m i n } }$ and then kept for $4 \\mathrm { h }$ at $4 5 ^ { \\circ } \\mathrm { C }$ to remove residual CTAC and oleye amine.Finally,the products were collected by centrifugation,washed with ethanol three times,and then dried in a vacuum oven at $6 0 ~ ^ { \\circ } \\mathrm { C }$ to obtain NiMoCoMnLa/CNTs.', '\n# 3.1．Formation and characterization\n\nThe NiMoCoMnLa@Ni high entropy alloy heterostructural catalyst supported on CNTs was prepared by a two-step oil phase process in an atmospheric pressure environment.Firstly,NiMoCoMnLa/CNTs (HEA/ CNTs) high entropy alloy nanoparticles were synthesized by reducing Ni $\\mathbf { ( a c a c ) _ { 2 } }$ $\\mathrm { M o ( C O ) _ { 6 } }$ ${ \\mathrm { C o } } ( \\mathsf { a c a c } ) _ { 3 }$ $\\mathbf { M n ( a c a c ) _ { 3 } }$ and $\\mathbf { L a ( a c a c ) _ { 3 } }$ metal salts in oleyl amine by a simple one-step oil phase method.'], 'key_parameters': '220 °C, 2 h'}, 'other_environmental_params': [{'key': 'mass loading', 'value': '3.5 mg/cm^2', 'source': ['\n# 2.5.Electrochemical measurement\n\nThe catalyst prepared with $7 ~ \\mathrm { m g }$ was mixed with $2 ~ \\mathrm { m g }$ acetylene black and $1 0 0 \\mu \\mathrm { L }$ PVDF/NMP mixture.Then stir it on a mixer for $^ { 2 \\mathrm { ~ h ~ } }$ S0 that the catalyst is evenly dispersed.After that, the prepared black solution was evenly applied to the carbon cloth $( 1 \\mathrm { c m } \\times 1 . 5 \\mathrm { c m } )$ anddried in a vacuum oven at $6 0 ^ { \\circ } \\mathrm { C }$ for $4 \\mathrm { h }$ .Finally,the sample was obtained,and the average mass load of the sample was $3 . 5 \\mathrm { \\ m g / c m ^ { 2 } }$ ．All electrochemical tests of the sample are performed at room temperature using the Corrtest (CS350M, Corrtest Instruments Co.,LTD.,China) electrochemical analyzer.HER performance was tested in1 MKOH solution. ']}, {'key': 'test temperature', 'value': 'room temperature', 'source': ['\n# 2.5.Electrochemical measurement\n\nThe catalyst prepared with $7 ~ \\mathrm { m g }$ was mixed with $2 ~ \\mathrm { m g }$ acetylene black and $1 0 0 \\mu \\mathrm { L }$ PVDF/NMP mixture.Then stir it on a mixer for $^ { 2 \\mathrm { ~ h ~ } }$ S0 that the catalyst is evenly dispersed.After that, the prepared black solution was evenly applied to the carbon cloth $( 1 \\mathrm { c m } \\times 1 . 5 \\mathrm { c m } )$ anddried in a vacuum oven at $6 0 ^ { \\circ } \\mathrm { C }$ for $4 \\mathrm { h }$ .Finally,the sample was obtained,and the average mass load of the sample was $3 . 5 \\mathrm { \\ m g / c m ^ { 2 } }$ ．All electrochemical tests of the sample are performed at room temperature using the Corrtest (CS350M, Corrtest Instruments Co.,LTD.,China) electrochemical analyzer.HER performance was tested in1 MKOH solution. ']}]}}, {'alloy_id': 'NiMoCoMnLa/CNTs@Ni', 'performance': {'stability': {'source': ['It is worth noting that the catalyst is maintained at a high current density of $8 0 \\mathrm { m A } / \\mathrm { c m } ^ { 2 }$ for $2 4 \\mathrm { h },$ and its current density does not decrease significantly or even shows a trend of enhancement, which effectively improves its HER performance in alkaline solution. ', "The three-electrode device used in the test consists of a prepared sample (working electrode),a Pt sheet (opposing electrode),and $\\mathrm { H g } / \\mathrm { H g } \\mathrm { O }$ (reference electrode).Linear sweep voltammetry (LSV) with iR correction was performed at $5 \\ \\mathrm { m V } / s$ scanning rate.The resulting potentials were calibrated using the Nernst equation $\\begin{array} { r } { ( \\mathbf { E } ( \\mathbf { R } \\mathbf { H } \\mathbf { E } ) = \\mathbf { E } } \\end{array}$ $\\mathrm { ( H g / H g O ) + }$ $0 . 0 5 9 \\times \\mathrm { p H } + 0 . 0 9 8 \\mathrm { V } )$ forreversible hydrogen electrodes (RHE).The Tafel slope is calculated from the polarization curve according to the Tafel equation.The durability of the sample in alkaline solution was tested by chronopotentiometry and the current density was set to 80 $\\mathrm { \\ m A } / \\mathrm { c m } ^ { 2 }$ .Electrochemical impedance spectroscopy (EIS) was tested at $- 1 . 2 \\mathrm { V }$ vs.RHE in the frequency range of $0 . 0 1 \\ \\mathrm { H z } \\mathrm { - } 1 0 6 \\ \\mathrm { H z }$ .Cyclic voltammetry (CV) curves are scanned at scan rates of 20,40,60,80,100 $\\mathrm { { m V } } / s$ in the range of O to $- 0 . 3 \\mathrm { V }$ vs.RHE Faraday potential.The electrochemical double layer capacitance $\\mathrm { ( C _ { d l } ) }$ used to calculate the sample's electrochemical surface area (ECSA) was obtained by a simple cyclic voltammetry (CV) linear fitting. ", '\nAs weall know,the electrocatalytic activity and durability of catalyst are two important factors to judge the performance of catalyst.For this reason,we conducted a $2 4 \\ \\mathrm { h }$ stability test on the HEA/CNTs $@ \\mathrm { N i }$ electrocatalyst at a continuous current of $8 0 \\ \\mathrm { m A } / \\mathrm { c m } ^ { 2 }$ by means of chronoamperometry analysis (Fig.6a). The results show that the current density not only does not decay significantly,but even increases.This phenomenon is well demonstrated by the overpotential in Fig. 6b,which shows a significant downward trend after stability test. ', '\nig.6. (a) HEA/CNTs@Nii- tcurve obtained at $8 0 \\mathrm { m A } / \\mathrm { c m } ^ { 2 }$ for $2 4 \\mathrm { h } .$ (b)HEA/CNTs $@ \\mathrm { N i }$ polarization curves before and after stability test. (c) Comparison of HEA NTs $@ \\mathrm { N i }$ and other catalysts in reported works.'], 'cycle_count': None, 'test_method': 'Chronopotentiometry', 'duration_hours': '24', 'degradation_details': 'current density does not decrease significantly or even shows a trend of enhancement; overpotential shows a significant downward trend after stability test', 'performance_retention': None}, 'tafel_slope': {'unit': 'mV dec^-1', 'value': '79', 'source': ['Therefore, the catalyst showed high electrocatalytic activity and stability for hydrogen evolution reaction. The overpotential is only $1 4 6 ~ \\mathrm { m V }$ at $1 0 \\mathrm { m A } / \\mathrm { c m } ^ { 2 }$ with low Tafel slope of $7 9 ~ \\mathrm { m V },$ /dec in $1 \\mathrm { ~ M ~ K O H }$ solution. ', 'Combine the above outstanding features,the synthesized NiMoCoMnLa/CNTs@Ni heterostructured electrocatalyst has remarkable HER activity and stability under alkaline conditions,and requires only $1 4 6 ~ \\mathrm { m V }$ overpotential to achieve a current density of 10 $\\mathrm { \\ m A / c m ^ { 2 } }$ and a low Tafel slope of $7 9 \\ \\mathrm { m V / d e c }$ .This work provides a feasible way to improve the intrinsic activity of HEA catalysts.Besides, transition metals are widely available and cheap,which is in line with the current commercialization prospect and energy development concept.', 'The alkaline HER performance of HEA/CNTs@Ni over HEA/CNTs can be attributed to the exposure of the active heterogeneous interface between Ni and HEA/CNTs involved in the catalytic reaction.As shown in Fig.5b,HEA/CNTs@Ni (79 mV/dec) had a lower Tafel slope than CNTs (26O mV/dec) and HEA/CNTs (92 mV/dec),indicating that HEA catalyst significantly improved HER kinetics.']}, 'overpotential': [{'unit': 'mV', 'value': '146', 'source': ['Therefore, the catalyst showed high electrocatalytic activity and stability for hydrogen evolution reaction. The overpotential is only $1 4 6 ~ \\mathrm { m V }$ at $1 0 \\mathrm { m A } / \\mathrm { c m } ^ { 2 }$ with low Tafel slope of $7 9 ~ \\mathrm { m V },$ /dec in $1 \\mathrm { ~ M ~ K O H }$ solution. ', 'Combine the above outstanding features,the synthesized NiMoCoMnLa/CNTs@Ni heterostructured electrocatalyst has remarkable HER activity and stability under alkaline conditions,and requires only $1 4 6 ~ \\mathrm { m V }$ overpotential to achieve a current density of 10 $\\mathrm { \\ m A / c m ^ { 2 } }$ and a low Tafel slope of $7 9 \\ \\mathrm { m V / d e c }$ .This work provides a feasible way to improve the intrinsic activity of HEA catalysts.Besides, transition metals are widely available and cheap,which is in line with the current commercialization prospect and energy development concept.', '\n# 3.2.HER electrocatalytic properties\n\nThe HER properties of CNTs,HEA/CNTs and HEA/CNTs $@ \\mathrm { N i }$ in 1 M KOH solution were compared by a series of electrochemical tests.The LSV curves were corrected by $9 5 \\%$ iR compensation as shown in Fig.5a. When the current density is $1 0 \\mathrm { m A } / \\mathrm { c m } ^ { 2 }$ ,the overpotentials of the three catalysts are $3 6 7 \\mathrm { m V }$ $1 8 3 \\mathrm { m V }$ and $1 4 6 \\mathrm { m V }$ ,respectively. '], 'current_density': '10 mA cm^-2'}], 'supplementary_performance': [{'key': 'charge transfer resistance (Rct)', 'value': '4.50 Ω', 'source': ['In addition,HEA/CNTs@Ni shows the smallest semicircle (Fig.5c) in the low-frequency region of the Nyquist plot,with a charge transfer resistance $\\mathrm { ( R _ { c t } ) }$ as low as $4 . 5 0 ~ \\Omega$ 、The lower charge transfer resistance indicates that the interface has a higher charge transfer rate and a faster electrochemical hydrogen evolution reaction,which confirms the excellent electrical conductivity of the high entropy alloy itself.']}, {'key': 'double-layer capacitance (Cdl)', 'value': '39 mF/cm^2', 'source': ['\nConsidering that the surface areas of the nanostructured electrodes involved in the reaction may differ，electrochemical double-layer capacitance $\\mathrm { C _ { d l } }$ measured by CV curves for the non-Faraday region at scan rates of $2 0 { - } 1 0 0 \\ \\mathrm { m V } / s$ (Fig.5d,5e) can be used to compare the electrochemically active area (ECSA).As shown in Fig.5f, the $\\mathrm { C _ { d l } }$ value of HEA/CNTs@Ni sample was the highest $( 3 9 ~ \\mathrm { m F / c m ^ { 2 } } )$ ,while the $\\mathrm { C _ { d l } }$ value of HEA/CNTs sample was only $1 8 \\mathrm { m F / c m ^ { 2 } }$ .These results indicate that the HEA/CNTs $@ \\mathrm { N i }$ heterostructure catalyst has a large number of active sites and has excellent inherent catalytic activity.']}]}, 'experimental_conditions': {'test_setup': {'source': ['\n# 2.5.Electrochemical measurement\n\nThe catalyst prepared with $7 ~ \\mathrm { m g }$ was mixed with $2 ~ \\mathrm { m g }$ acetylene black and $1 0 0 \\mu \\mathrm { L }$ PVDF/NMP mixture.Then stir it on a mixer for $^ { 2 \\mathrm { ~ h ~ } }$ S0 that the catalyst is evenly dispersed.After that, the prepared black solution was evenly applied to the carbon cloth $( 1 \\mathrm { c m } \\times 1 . 5 \\mathrm { c m } )$ anddried in a vacuum oven at $6 0 ^ { \\circ } \\mathrm { C }$ for $4 \\mathrm { h }$ .Finally,the sample was obtained,and the average mass load of the sample was $3 . 5 \\mathrm { \\ m g / c m ^ { 2 } }$ ．All electrochemical tests of the sample are performed at room temperature using the Corrtest (CS350M, Corrtest Instruments Co.,LTD.,China) electrochemical analyzer.HER performance was tested in1 MKOH solution. ', "The three-electrode device used in the test consists of a prepared sample (working electrode),a Pt sheet (opposing electrode),and $\\mathrm { H g } / \\mathrm { H g } \\mathrm { O }$ (reference electrode).Linear sweep voltammetry (LSV) with iR correction was performed at $5 \\ \\mathrm { m V } / s$ scanning rate.The resulting potentials were calibrated using the Nernst equation $\\begin{array} { r } { ( \\mathbf { E } ( \\mathbf { R } \\mathbf { H } \\mathbf { E } ) = \\mathbf { E } } \\end{array}$ $\\mathrm { ( H g / H g O ) + }$ $0 . 0 5 9 \\times \\mathrm { p H } + 0 . 0 9 8 \\mathrm { V } )$ forreversible hydrogen electrodes (RHE).The Tafel slope is calculated from the polarization curve according to the Tafel equation.The durability of the sample in alkaline solution was tested by chronopotentiometry and the current density was set to 80 $\\mathrm { \\ m A } / \\mathrm { c m } ^ { 2 }$ .Electrochemical impedance spectroscopy (EIS) was tested at $- 1 . 2 \\mathrm { V }$ vs.RHE in the frequency range of $0 . 0 1 \\ \\mathrm { H z } \\mathrm { - } 1 0 6 \\ \\mathrm { H z }$ .Cyclic voltammetry (CV) curves are scanned at scan rates of 20,40,60,80,100 $\\mathrm { { m V } } / s$ in the range of O to $- 0 . 3 \\mathrm { V }$ vs.RHE Faraday potential.The electrochemical double layer capacitance $\\mathrm { ( C _ { d l } ) }$ used to calculate the sample's electrochemical surface area (ECSA) was obtained by a simple cyclic voltammetry (CV) linear fitting. ", '\n# 3.2.HER electrocatalytic properties\n\nThe HER properties of CNTs,HEA/CNTs and HEA/CNTs $@ \\mathrm { N i }$ in 1 M KOH solution were compared by a series of electrochemical tests.The LSV curves were corrected by $9 5 \\%$ iR compensation as shown in Fig.5a. When the current density is $1 0 \\mathrm { m A } / \\mathrm { c m } ^ { 2 }$ ,the overpotentials of the three catalysts are $3 6 7 \\mathrm { m V }$ $1 8 3 \\mathrm { m V }$ and $1 4 6 \\mathrm { m V }$ ,respectively. '], 'scan_rate': '5 mV/s', 'substrate': 'carbon cloth', 'ir_compensation': '95%'}, 'electrolyte': {'source': ['\n# 2.5.Electrochemical measurement\n\nThe catalyst prepared with $7 ~ \\mathrm { m g }$ was mixed with $2 ~ \\mathrm { m g }$ acetylene black and $1 0 0 \\mu \\mathrm { L }$ PVDF/NMP mixture.Then stir it on a mixer for $^ { 2 \\mathrm { ~ h ~ } }$ S0 that the catalyst is evenly dispersed.After that, the prepared black solution was evenly applied to the carbon cloth $( 1 \\mathrm { c m } \\times 1 . 5 \\mathrm { c m } )$ anddried in a vacuum oven at $6 0 ^ { \\circ } \\mathrm { C }$ for $4 \\mathrm { h }$ .Finally,the sample was obtained,and the average mass load of the sample was $3 . 5 \\mathrm { \\ m g / c m ^ { 2 } }$ ．All electrochemical tests of the sample are performed at room temperature using the Corrtest (CS350M, Corrtest Instruments Co.,LTD.,China) electrochemical analyzer.HER performance was tested in1 MKOH solution. ', '\n# 3.2.HER electrocatalytic properties\n\nThe HER properties of CNTs,HEA/CNTs and HEA/CNTs $@ \\mathrm { N i }$ in 1 M KOH solution were compared by a series of electrochemical tests.The LSV curves were corrected by $9 5 \\%$ iR compensation as shown in Fig.5a. When the current density is $1 0 \\mathrm { m A } / \\mathrm { c m } ^ { 2 }$ ,the overpotentials of the three catalysts are $3 6 7 \\mathrm { m V }$ $1 8 3 \\mathrm { m V }$ and $1 4 6 \\mathrm { m V }$ ,respectively. '], 'ph_value': None, 'concentration_molar': '1 M', 'electrolyte_composition': 'KOH'}, 'synthesis_method': {'method': 'simple two-step low temperature oil phase method', 'source': ['Here, we successfully synthesized NiMoCoMnLa $. @ \\mathrm { N i }$ high entropy alloy (HEA/CNTs@Ni) heterostructures electrocatalysts supported on multi-walled carbon nanotubes (CNTs） by a simple two-step low temperature oil phase method. ', '\nThe CTAC $\\mathbf { \\Omega } ^ { \\mathrm { ( 1 0 0 ~ m g ) } }$ was dissolved in oleyl amine ( $2 5 ~ \\mathrm { m L }$ ina100 mL flask and treated ultrasonically for $2 0 \\ \\mathrm { m i n }$ .Then the glucose (100 mg), ${ \\mathrm { N i } } ( \\mathsf { a c a c } ) _ { 2 }$ $\\left( 3 2 ~ \\mathrm { m g } \\right)$ ， $\\mathrm { M o ( C O ) _ { 6 } }$ 0 $\\mathbf { \\hat { 6 6 } } \\mathbf { \\ m g } )$ ， ${ \\bf C o ( a c a c ) _ { 3 } }$ 0 $. 4 4 \\mathrm { ~ m g } )$ ，Mn $\\mathbf { ( a c a c ) _ { 3 } }$ $( 4 4 \\mathrm { m g } )$ ， $\\mathrm { L a } ( \\mathrm { a c a c } ) _ { 3 }$ $( 3 8 \\mathrm { m g } )$ ,CNTs $( 2 0 \\mathrm { m } \\mathrm { g } )$ are ground evenly in the mortar and added into the above flask,followed by ultrasonication for $9 0 \\ \\mathrm { m i n }$ .The fully ultrasonic flask filled with black solution was heated to $2 2 0 ^ { \\circ } \\mathrm { C }$ and maintained for $^ { 2 \\mathrm { h } }$ under stirring.After the end of heating,the solution was quickly cooled to room temperature,and the black product was precipitated by centrifugation,and washed with ethanol/cyclohexane mixture (the ratio of ethanol to cyclohexane was 1:1) for 3 times.The catalyst was further immersed in $0 . 5 \\mathrm { { M } }$ acetic acid ethanol solution and sonicated for $2 0 \\mathrm { { m i n } }$ and then kept for $4 \\mathrm { h }$ at $4 5 ^ { \\circ } \\mathrm { C }$ to remove residual CTAC and oleye amine.Finally,the products were collected by centrifugation,washed with ethanol three times,and then dried in a vacuum oven at $6 0 ~ ^ { \\circ } \\mathrm { C }$ to obtain NiMoCoMnLa/CNTs.', '\nCyclohexane ( $2 0 \\mathrm { m L }$ ,oleyl amine $\\left( 0 . 6 \\mathrm { m L } \\right)$ ,diphenyl ether $\\left( 1 0 \\mathrm { m L } \\right)$ were added into $1 0 0 ~ \\mathrm { { m L } }$ flask successively, $\\phantom { - } 0 . 0 3 ~ \\ g$ of prepared NiMoCoMnLa/CNTs catalyst and $1 0 \\mathrm { m g } \\mathrm { N i } ( \\mathrm { a c a c } ) _ { 2 }$ were added into the above flask,and ultrasonic treatment was conducted for $^ { 1 \\mathrm { ~ h ~ } }$ The fully ultrasonic flask filled with black solution was heated to and maintained at $1 8 0 ^ { \\circ } \\mathrm { C }$ for $^ { 1 \\mathrm { ~ h ~ } }$ under stirring.After the end of heating,the solution was quickly cooled to room temperature,and the black product was precipitated by centrifugation,and washed with ethanol/cyclohexane mixture (the ratio of ethanol to cyclohexane was 1:1) for 3 times. ', 'The black product was further immersed in $4 0 \\mathrm { m L } 0 . 5 \\mathrm { M }$ acetic acid ethanol solution and treated with ultrasound for $^ { 2 \\mathrm { ~ h ~ } }$ .Finally,the products were collected by centrifugation and washed with ethanol for 3 times.After centrifugation and washing,the products were dried in a vacuum drying oven at $6 0 \\ { } ^ { \\circ } \\mathbf { C } ,$ ，and finally the NiMoCoMnLa/CNTs@Ni high entropy alloy catalyst was obtained.', 'Inductively coupled plasma emission spectrometry (ICP-OEs） was analyzed the element content of the HEA/CNTs,closed to Ni:Mo:Co:Mn:La $\\approx 4 6 { : } 2 4 { : } 9 { : } 1 1 { : } 1 0$ (Table 1).Then Ni was in-situ grown on NiMoCoMnLa/CNTs at $1 8 0 ~ ^ { \\circ } \\mathrm { C }$ for $^ \\mathrm { ~ 1 ~ h ~ }$ in the secondary oil phase (as shown in Fig.1),and finally NiMoCoMnLa/CNTs@Ni(HEA/CNTs@Ni）highentropyalloy heterostructure catalyst was obtained. '], 'key_parameters': 'First step: 220 °C, 2 h; Second step: 180 °C, 1 h'}, 'other_environmental_params': [{'key': 'mass loading', 'value': '3.5 mg/cm^2', 'source': ['\n# 2.5.Electrochemical measurement\n\nThe catalyst prepared with $7 ~ \\mathrm { m g }$ was mixed with $2 ~ \\mathrm { m g }$ acetylene black and $1 0 0 \\mu \\mathrm { L }$ PVDF/NMP mixture.Then stir it on a mixer for $^ { 2 \\mathrm { ~ h ~ } }$ S0 that the catalyst is evenly dispersed.After that, the prepared black solution was evenly applied to the carbon cloth $( 1 \\mathrm { c m } \\times 1 . 5 \\mathrm { c m } )$ anddried in a vacuum oven at $6 0 ^ { \\circ } \\mathrm { C }$ for $4 \\mathrm { h }$ .Finally,the sample was obtained,and the average mass load of the sample was $3 . 5 \\mathrm { \\ m g / c m ^ { 2 } }$ ．All electrochemical tests of the sample are performed at room temperature using the Corrtest (CS350M, Corrtest Instruments Co.,LTD.,China) electrochemical analyzer.HER performance was tested in1 MKOH solution. ']}, {'key': 'test temperature', 'value': 'room temperature', 'source': ['\n# 2.5.Electrochemical measurement\n\nThe catalyst prepared with $7 ~ \\mathrm { m g }$ was mixed with $2 ~ \\mathrm { m g }$ acetylene black and $1 0 0 \\mu \\mathrm { L }$ PVDF/NMP mixture.Then stir it on a mixer for $^ { 2 \\mathrm { ~ h ~ } }$ S0 that the catalyst is evenly dispersed.After that, the prepared black solution was evenly applied to the carbon cloth $( 1 \\mathrm { c m } \\times 1 . 5 \\mathrm { c m } )$ anddried in a vacuum oven at $6 0 ^ { \\circ } \\mathrm { C }$ for $4 \\mathrm { h }$ .Finally,the sample was obtained,and the average mass load of the sample was $3 . 5 \\mathrm { \\ m g / c m ^ { 2 } }$ ．All electrochemical tests of the sample are performed at room temperature using the Corrtest (CS350M, Corrtest Instruments Co.,LTD.,China) electrochemical analyzer.HER performance was tested in1 MKOH solution. ']}]}}]} | {'extraction_results': [{'text': {'alloy_id': 'NiMoCoMnLa/CNTs', 'performance': {'stability': {'source': [], 'cycle_count': None, 'test_method': 'Unknown', 'duration_hours': None, 'degradation_details': None, 'performance_retention': None}, 'tafel_slope': {'unit': 'mV dec^-1', 'value': '92', 'source': ['The alkaline HER performance of HEA/CNTs@Ni over HEA/CNTs can be attributed to the exposure of the active heterogeneous interface between Ni and HEA/CNTs involved in the catalytic reaction.As shown in Fig.5b,HEA/CNTs@Ni (79 mV/dec) had a lower Tafel slope than CNTs (26O mV/dec) and HEA/CNTs (92 mV/dec),indicating that HEA catalyst significantly improved HER kinetics.']}, 'overpotential': [{'unit': 'mV', 'value': '183', 'source': ['\n# 3.2.HER electrocatalytic properties\n\nThe HER properties of CNTs,HEA/CNTs and HEA/CNTs $@ \\mathrm { N i }$ in 1 M KOH solution were compared by a series of electrochemical tests.The LSV curves were corrected by $9 5 \\%$ iR compensation as shown in Fig.5a. When the current density is $1 0 \\mathrm { m A } / \\mathrm { c m } ^ { 2 }$ ,the overpotentials of the three catalysts are $3 6 7 \\mathrm { m V }$ $1 8 3 \\mathrm { m V }$ and $1 4 6 \\mathrm { m V }$ ,respectively. '], 'current_density': '10 mA cm^-2'}], 'supplementary_performance': [{'key': 'charge transfer resistance (Rct)', 'value': None, 'source': []}, {'key': 'double-layer capacitance (Cdl)', 'value': '18 mF/cm^2', 'source': ['\nConsidering that the surface areas of the nanostructured electrodes involved in the reaction may differ，electrochemical double-layer capacitance $\\mathrm { C _ { d l } }$ measured by CV curves for the non-Faraday region at scan rates of $2 0 { - } 1 0 0 \\ \\mathrm { m V } / s$ (Fig.5d,5e) can be used to compare the electrochemically active area (ECSA).As shown in Fig.5f, the $\\mathrm { C _ { d l } }$ value of HEA/CNTs@Ni sample was the highest $( 3 9 ~ \\mathrm { m F / c m ^ { 2 } } )$ ,while the $\\mathrm { C _ { d l } }$ value of HEA/CNTs sample was only $1 8 \\mathrm { m F / c m ^ { 2 } }$ .These results indicate that the HEA/CNTs $@ \\mathrm { N i }$ heterostructure catalyst has a large number of active sites and has excellent inherent catalytic activity.']}]}, 'experimental_conditions': {'test_setup': {'source': ['\n# 2.5.Electrochemical measurement\n\nThe catalyst prepared with $7 ~ \\mathrm { m g }$ was mixed with $2 ~ \\mathrm { m g }$ acetylene black and $1 0 0 \\mu \\mathrm { L }$ PVDF/NMP mixture.Then stir it on a mixer for $^ { 2 \\mathrm { ~ h ~ } }$ S0 that the catalyst is evenly dispersed.After that, the prepared black solution was evenly applied to the carbon cloth $( 1 \\mathrm { c m } \\times 1 . 5 \\mathrm { c m } )$ anddried in a vacuum oven at $6 0 ^ { \\circ } \\mathrm { C }$ for $4 \\mathrm { h }$ .Finally,the sample was obtained,and the average mass load of the sample was $3 . 5 \\mathrm { \\ m g / c m ^ { 2 } }$ ．All electrochemical tests of the sample are performed at room temperature using the Corrtest (CS350M, Corrtest Instruments Co.,LTD.,China) electrochemical analyzer.HER performance was tested in1 MKOH solution. ', "The three-electrode device used in the test consists of a prepared sample (working electrode),a Pt sheet (opposing electrode),and $\\mathrm { H g } / \\mathrm { H g } \\mathrm { O }$ (reference electrode).Linear sweep voltammetry (LSV) with iR correction was performed at $5 \\ \\mathrm { m V } / s$ scanning rate.The resulting potentials were calibrated using the Nernst equation $\\begin{array} { r } { ( \\mathbf { E } ( \\mathbf { R } \\mathbf { H } \\mathbf { E } ) = \\mathbf { E } } \\end{array}$ $\\mathrm { ( H g / H g O ) + }$ $0 . 0 5 9 \\times \\mathrm { p H } + 0 . 0 9 8 \\mathrm { V } )$ forreversible hydrogen electrodes (RHE).The Tafel slope is calculated from the polarization curve according to the Tafel equation.The durability of the sample in alkaline solution was tested by chronopotentiometry and the current density was set to 80 $\\mathrm { \\ m A } / \\mathrm { c m } ^ { 2 }$ .Electrochemical impedance spectroscopy (EIS) was tested at $- 1 . 2 \\mathrm { V }$ vs.RHE in the frequency range of $0 . 0 1 \\ \\mathrm { H z } \\mathrm { - } 1 0 6 \\ \\mathrm { H z }$ .Cyclic voltammetry (CV) curves are scanned at scan rates of 20,40,60,80,100 $\\mathrm { { m V } } / s$ in the range of O to $- 0 . 3 \\mathrm { V }$ vs.RHE Faraday potential.The electrochemical double layer capacitance $\\mathrm { ( C _ { d l } ) }$ used to calculate the sample's electrochemical surface area (ECSA) was obtained by a simple cyclic voltammetry (CV) linear fitting. ", '\n# 3.2.HER electrocatalytic properties\n\nThe HER properties of CNTs,HEA/CNTs and HEA/CNTs $@ \\mathrm { N i }$ in 1 M KOH solution were compared by a series of electrochemical tests.The LSV curves were corrected by $9 5 \\%$ iR compensation as shown in Fig.5a. When the current density is $1 0 \\mathrm { m A } / \\mathrm { c m } ^ { 2 }$ ,the overpotentials of the three catalysts are $3 6 7 \\mathrm { m V }$ $1 8 3 \\mathrm { m V }$ and $1 4 6 \\mathrm { m V }$ ,respectively. '], 'scan_rate': '5 mV/s', 'substrate': 'carbon cloth', 'ir_compensation': '95%'}, 'electrolyte': {'source': ['\n# 2.5.Electrochemical measurement\n\nThe catalyst prepared with $7 ~ \\mathrm { m g }$ was mixed with $2 ~ \\mathrm { m g }$ acetylene black and $1 0 0 \\mu \\mathrm { L }$ PVDF/NMP mixture.Then stir it on a mixer for $^ { 2 \\mathrm { ~ h ~ } }$ S0 that the catalyst is evenly dispersed.After that, the prepared black solution was evenly applied to the carbon cloth $( 1 \\mathrm { c m } \\times 1 . 5 \\mathrm { c m } )$ anddried in a vacuum oven at $6 0 ^ { \\circ } \\mathrm { C }$ for $4 \\mathrm { h }$ .Finally,the sample was obtained,and the average mass load of the sample was $3 . 5 \\mathrm { \\ m g / c m ^ { 2 } }$ ．All electrochemical tests of the sample are performed at room temperature using the Corrtest (CS350M, Corrtest Instruments Co.,LTD.,China) electrochemical analyzer.HER performance was tested in1 MKOH solution. ', '\n# 3.2.HER electrocatalytic properties\n\nThe HER properties of CNTs,HEA/CNTs and HEA/CNTs $@ \\mathrm { N i }$ in 1 M KOH solution were compared by a series of electrochemical tests.The LSV curves were corrected by $9 5 \\%$ iR compensation as shown in Fig.5a. When the current density is $1 0 \\mathrm { m A } / \\mathrm { c m } ^ { 2 }$ ,the overpotentials of the three catalysts are $3 6 7 \\mathrm { m V }$ $1 8 3 \\mathrm { m V }$ and $1 4 6 \\mathrm { m V }$ ,respectively. '], 'ph_value': None, 'concentration_molar': '1 M', 'electrolyte_composition': 'KOH'}, 'synthesis_method': {'method': 'simple one-step low-temperature oil phase method', 'source': ['Here, we successfully synthesized NiMoCoMnLa $. @ \\mathrm { N i }$ high entropy alloy (HEA/CNTs@Ni) heterostructures electrocatalysts supported on multi-walled carbon nanotubes (CNTs） by a simple two-step low temperature oil phase method. ', '\nOn the basis of the above, we demonstrated a strategy of introducing three non-precious metal elements to form high entropy alloys on the basis of NiMo alloy by a simple one-step low-temperature oil phase method at atmospheric pressure. ', '\nThe CTAC $\\mathbf { \\Omega } ^ { \\mathrm { ( 1 0 0 ~ m g ) } }$ was dissolved in oleyl amine ( $2 5 ~ \\mathrm { m L }$ ina100 mL flask and treated ultrasonically for $2 0 \\ \\mathrm { m i n }$ .Then the glucose (100 mg), ${ \\mathrm { N i } } ( \\mathsf { a c a c } ) _ { 2 }$ $\\left( 3 2 ~ \\mathrm { m g } \\right)$ ， $\\mathrm { M o ( C O ) _ { 6 } }$ 0 $\\mathbf { \\hat { 6 6 } } \\mathbf { \\ m g } )$ ， ${ \\bf C o ( a c a c ) _ { 3 } }$ 0 $. 4 4 \\mathrm { ~ m g } )$ ，Mn $\\mathbf { ( a c a c ) _ { 3 } }$ $( 4 4 \\mathrm { m g } )$ ， $\\mathrm { L a } ( \\mathrm { a c a c } ) _ { 3 }$ $( 3 8 \\mathrm { m g } )$ ,CNTs $( 2 0 \\mathrm { m } \\mathrm { g } )$ are ground evenly in the mortar and added into the above flask,followed by ultrasonication for $9 0 \\ \\mathrm { m i n }$ .The fully ultrasonic flask filled with black solution was heated to $2 2 0 ^ { \\circ } \\mathrm { C }$ and maintained for $^ { 2 \\mathrm { h } }$ under stirring.After the end of heating,the solution was quickly cooled to room temperature,and the black product was precipitated by centrifugation,and washed with ethanol/cyclohexane mixture (the ratio of ethanol to cyclohexane was 1:1) for 3 times.The catalyst was further immersed in $0 . 5 \\mathrm { { M } }$ acetic acid ethanol solution and sonicated for $2 0 \\mathrm { { m i n } }$ and then kept for $4 \\mathrm { h }$ at $4 5 ^ { \\circ } \\mathrm { C }$ to remove residual CTAC and oleye amine.Finally,the products were collected by centrifugation,washed with ethanol three times,and then dried in a vacuum oven at $6 0 ~ ^ { \\circ } \\mathrm { C }$ to obtain NiMoCoMnLa/CNTs.', '\n# 3.1．Formation and characterization\n\nThe NiMoCoMnLa@Ni high entropy alloy heterostructural catalyst supported on CNTs was prepared by a two-step oil phase process in an atmospheric pressure environment.Firstly,NiMoCoMnLa/CNTs (HEA/ CNTs) high entropy alloy nanoparticles were synthesized by reducing Ni $\\mathbf { ( a c a c ) _ { 2 } }$ $\\mathrm { M o ( C O ) _ { 6 } }$ ${ \\mathrm { C o } } ( \\mathsf { a c a c } ) _ { 3 }$ $\\mathbf { M n ( a c a c ) _ { 3 } }$ and $\\mathbf { L a ( a c a c ) _ { 3 } }$ metal salts in oleyl amine by a simple one-step oil phase method.'], 'key_parameters': '220 °C, 2 h'}, 'other_environmental_params': [{'key': 'mass loading', 'value': '3.5 mg/cm^2', 'source': ['\n# 2.5.Electrochemical measurement\n\nThe catalyst prepared with $7 ~ \\mathrm { m g }$ was mixed with $2 ~ \\mathrm { m g }$ acetylene black and $1 0 0 \\mu \\mathrm { L }$ PVDF/NMP mixture.Then stir it on a mixer for $^ { 2 \\mathrm { ~ h ~ } }$ S0 that the catalyst is evenly dispersed.After that, the prepared black solution was evenly applied to the carbon cloth $( 1 \\mathrm { c m } \\times 1 . 5 \\mathrm { c m } )$ anddried in a vacuum oven at $6 0 ^ { \\circ } \\mathrm { C }$ for $4 \\mathrm { h }$ .Finally,the sample was obtained,and the average mass load of the sample was $3 . 5 \\mathrm { \\ m g / c m ^ { 2 } }$ ．All electrochemical tests of the sample are performed at room temperature using the Corrtest (CS350M, Corrtest Instruments Co.,LTD.,China) electrochemical analyzer.HER performance was tested in1 MKOH solution. ']}, {'key': 'test temperature', 'value': 'room temperature', 'source': ['\n# 2.5.Electrochemical measurement\n\nThe catalyst prepared with $7 ~ \\mathrm { m g }$ was mixed with $2 ~ \\mathrm { m g }$ acetylene black and $1 0 0 \\mu \\mathrm { L }$ PVDF/NMP mixture.Then stir it on a mixer for $^ { 2 \\mathrm { ~ h ~ } }$ S0 that the catalyst is evenly dispersed.After that, the prepared black solution was evenly applied to the carbon cloth $( 1 \\mathrm { c m } \\times 1 . 5 \\mathrm { c m } )$ anddried in a vacuum oven at $6 0 ^ { \\circ } \\mathrm { C }$ for $4 \\mathrm { h }$ .Finally,the sample was obtained,and the average mass load of the sample was $3 . 5 \\mathrm { \\ m g / c m ^ { 2 } }$ ．All electrochemical tests of the sample are performed at room temperature using the Corrtest (CS350M, Corrtest Instruments Co.,LTD.,China) electrochemical analyzer.HER performance was tested in1 MKOH solution. ']}]}}, 'table': {'alloy_id': 'NiMoCoMnLa/CNTs', 'performance': {'stability': {'source': ['f2af613bb2841eb7d779a86152b6db42_1'], 'cycle_count': None, 'test_method': 'Unknown', 'duration_hours': None, 'degradation_details': None, 'performance_retention': None}, 'tafel_slope': {'unit': 'mV dec^-1', 'value': None, 'source': ['f2af613bb2841eb7d779a86152b6db42_1']}, 'overpotential': [], 'supplementary_performance': [{'key': 'Ni_content_at%', 'value': '46', 'source': ['f2af613bb2841eb7d779a86152b6db42_1']}, {'key': 'Mo_content_at%', 'value': '24', 'source': ['f2af613bb2841eb7d779a86152b6db42_1']}, {'key': 'Co_content_at%', 'value': '9', 'source': ['f2af613bb2841eb7d779a86152b6db42_1']}, {'key': 'Mn_content_at%', 'value': '11', 'source': ['f2af613bb2841eb7d779a86152b6db42_1']}, {'key': 'La_content_at%', 'value': '10', 'source': ['f2af613bb2841eb7d779a86152b6db42_1']}]}, 'experimental_conditions': {'test_setup': {'source': ['f2af613bb2841eb7d779a86152b6db42_1'], 'scan_rate': None, 'substrate': None, 'ir_compensation': None}, 'electrolyte': {'source': ['f2af613bb2841eb7d779a86152b6db42_1'], 'ph_value': None, 'concentration_molar': None, 'electrolyte_composition': None}, 'synthesis_method': {'method': None, 'source': ['f2af613bb2841eb7d779a86152b6db42_1'], 'key_parameters': None}, 'other_environmental_params': []}}, 'alloy_id': 'NiMoCoMnLa/CNTs'}]}
129 | f46d1ebf4052adab89209ab1b55f8ca0 | {"extraction_results": [{"alloy_id": "CoNiTaMn", "performance": {"stability": {"source": [], "cycle_count": null, "test_method": "Unknown", "duration_hours": null, "degradation_details": null, "performance_retention": null}, "tafel_slope": {"unit": "mV dec^-1", "value": "60.52", "source": ["Generally, the Volmer, Heyrovsky, or Tafel mechanisms are typically considered, each characterized by distinct Tafel slopes of $1 2 0 ~ \\mathrm { \\ m V ~ d e c } ^ { - 1 }$ , $4 0 \\ \\mathrm { \\ m V \\ d e c ^ { - 1 } }$ , and $3 0 \\ \\mathrm { \\ m V \\ d e c ^ { - 1 } }$ , respectively.48,50 The results in Fig. 4(e) indicate that CoNiTaRuMn has the lowest Tafel slope of $1 7 . 1 6 \\ \\mathrm { m V \\ d e c ^ { - 1 } }$ , compared to CoNiRuMn $\\left( 2 6 . 4 8 \\mathrm { \\ m V \\ d e c ^ { - 1 } } \\right)$ , NiTaRuMn $\\left( 2 8 . 0 0 \\ \\mathrm { \\ m V \\ d e c } ^ { - 1 } \\right)$ ), Ru $3 5 . 0 8 \\ \\mathrm { \\ m V \\ d e c ^ { - 1 } ) }$ , CoTaRuMn $( 2 9 . 0 4 ~ \\mathrm { \\ m V ~ d e c ^ { - 1 } } )$ , CoNiTaRu $( 3 0 . 7 8 ~ \\mathrm { m V ~ d e c } ^ { - 1 } )$ , RuMn $\\mathbf { 4 8 . 3 9 ~ m V ~ d e c } ^ { - 1 } ]$ , and CoNiTaMn $6 0 . 5 2 \\ \\mathrm { m V } \\ \\mathrm { d e c } ^ { - 1 } )$ , conforming to the Volmer–Tafel mechanism and exhibiting rapid HER kinetics, highlighting the advantages of CoNiTaRuMn in HER performance. "]}, "overpotential": [{"unit": "mV", "value": "223", "source": ["Fig. 4(b) shows that CoNiTaRuMn exhibits the smallest overpotentials of $4 3 ~ \\mathrm { m V }$ at $- 1 0 \\mathrm { m A } \\mathrm { c m } ^ { - 2 }$ and $7 6 \\mathrm { m V }$ at $- 1 0 0 \\mathrm { \\ m A \\ c m } ^ { - 2 }$ , which are superior to those of CoNiRuMn ( $4 8 ~ \\mathrm { m V }$ at $- 1 0 \\mathrm { \\ m A } \\mathrm { c m } ^ { - 2 }$ , $7 8 ~ \\mathrm { m V }$ at $- 1 0 0 \\mathrm { \\ m A \\ c m ^ { - 2 } }$ ), NiTaRuMn ( $4 8 ~ \\mathrm { m V }$ at $- 1 0 \\mathrm { \\ m A } \\mathrm { c m } ^ { - 2 }$ , $8 6 ~ \\mathrm { m V }$ at $- 1 0 0 \\mathrm { \\ m A \\ c m ^ { - 2 } }$ ), CoTaRuMn ( $5 0 ~ \\mathrm { m V }$ at $- 1 0 \\mathrm { \\ m A \\ c m } ^ { - 2 }$ , $9 2 ~ \\mathrm { m V }$ at $- 1 0 0 \\mathrm { \\ m A \\ c m ^ { - 2 } }$ ), CoNiTaRu $\\mathrm { 6 1 ~ m V }$ at $- 1 0 \\mathrm { \\ m A } \\mathrm { c m } ^ { - 2 }$ , $1 2 1 ~ \\mathrm { m V }$ at $- 1 0 0 \\mathrm { \\ m A \\ c m ^ { - 2 } }$ ), Ru (67 mV at $- 1 0 \\mathrm { m A } \\mathrm { c m } ^ { - 2 }$ , $8 6 \\mathrm { m V }$ at $- 1 0 0 \\mathrm { m A c m } ^ { - 2 }$ ), RuMn ( $7 3 \\mathrm { m V }$ at $^ { - 1 0 }$ $\\mathrm { \\ m A } \\mathrm { c m } ^ { - 2 }$ , $1 2 9 \\mathrm { m V }$ at $- 1 0 0 \\mathrm { m A c m } ^ { - 2 }$ ), and CoNiTaMn ( $\\mathrm { . } 2 3 \\mathrm { m V }$ at $- 1 0 \\mathrm { \\ m A \\ c m } ^ { - 2 }$ , $2 2 6 \\mathrm { \\ m V }$ at $- 1 0 0 \\mathrm { \\ m A \\ c m ^ { - 2 } }$ ). "], "current_density": "10 mA cm^-2"}, {"unit": "mV", "value": "226", "source": ["Fig. 4(b) shows that CoNiTaRuMn exhibits the smallest overpotentials of $4 3 ~ \\mathrm { m V }$ at $- 1 0 \\mathrm { m A } \\mathrm { c m } ^ { - 2 }$ and $7 6 \\mathrm { m V }$ at $- 1 0 0 \\mathrm { \\ m A \\ c m } ^ { - 2 }$ , which are superior to those of CoNiRuMn ( $4 8 ~ \\mathrm { m V }$ at $- 1 0 \\mathrm { \\ m A } \\mathrm { c m } ^ { - 2 }$ , $7 8 ~ \\mathrm { m V }$ at $- 1 0 0 \\mathrm { \\ m A \\ c m ^ { - 2 } }$ ), NiTaRuMn ( $4 8 ~ \\mathrm { m V }$ at $- 1 0 \\mathrm { \\ m A } \\mathrm { c m } ^ { - 2 }$ , $8 6 ~ \\mathrm { m V }$ at $- 1 0 0 \\mathrm { \\ m A \\ c m ^ { - 2 } }$ ), CoTaRuMn ( $5 0 ~ \\mathrm { m V }$ at $- 1 0 \\mathrm { \\ m A \\ c m } ^ { - 2 }$ , $9 2 ~ \\mathrm { m V }$ at $- 1 0 0 \\mathrm { \\ m A \\ c m ^ { - 2 } }$ ), CoNiTaRu $\\mathrm { 6 1 ~ m V }$ at $- 1 0 \\mathrm { \\ m A } \\mathrm { c m } ^ { - 2 }$ , $1 2 1 ~ \\mathrm { m V }$ at $- 1 0 0 \\mathrm { \\ m A \\ c m ^ { - 2 } }$ ), Ru (67 mV at $- 1 0 \\mathrm { m A } \\mathrm { c m } ^ { - 2 }$ , $8 6 \\mathrm { m V }$ at $- 1 0 0 \\mathrm { m A c m } ^ { - 2 }$ ), RuMn ( $7 3 \\mathrm { m V }$ at $^ { - 1 0 }$ $\\mathrm { \\ m A } \\mathrm { c m } ^ { - 2 }$ , $1 2 9 \\mathrm { m V }$ at $- 1 0 0 \\mathrm { m A c m } ^ { - 2 }$ ), and CoNiTaMn ( $\\mathrm { . } 2 3 \\mathrm { m V }$ at $- 1 0 \\mathrm { \\ m A \\ c m } ^ { - 2 }$ , $2 2 6 \\mathrm { \\ m V }$ at $- 1 0 0 \\mathrm { \\ m A \\ c m ^ { - 2 } }$ ). "], "current_density": "100 mA cm^-2"}, {"unit": "mV", "value": "130", "source": ["Fig. 5(b) illustrates that CoNiTaRuMn maintains an overpotential as low as $3 0 ~ \\mathrm { m V }$ at $- 1 0 \\mathrm { \\ m A \\ c m } ^ { - 2 }$ , outperforming other HEA catalysts: CoNiRuMn $\\left( 3 9 { \\mathrm { m V } } \\right)$ , CoTaRuMn $\\left( 4 1 \\mathrm { m V } \\right)$ , NiTaRuMn $( 4 7 \\mathrm { m V } )$ , CoNiTaRu (79 $\\mathrm { m V } )$ , and CoNiTaMn $ { \\left( 1 3 0 \\ \\mathrm { \\ m V } \\right) }$ . Furthermore, CoNiTaRuMn maintains very low overpotential in the HER at a high current density of $- 1 0 0 \\mathrm { \\ m A \\ c m } ^ { - 2 }$ . "], "current_density": "10 mA cm^-2"}], "supplementary_performance": [{"key": "2Cdl", "value": "13.27 mF cm^-2", "source": ["\nFig. 4 HER performance of Ru, RuMn, NiTaRuMn, CoTaRuMn, CoNiRuMn, CoNiTaMn, CoNiTaRu and CoNiTaRuMn HEA catalysts in $0 . 5 ~ { \\mathsf { M } }$ ${ \\sf H } _ { 2 } { \\sf S } { \\sf O } _ { 4 }$ electrolyte: (a) HER polarization curves. (b) Comparison of overpotentials at $- 1 0 \\mathsf { m A } \\mathsf { c m } ^ { - 2 }$ , $- 1 0 0 \\mathsf { m A c m } ^ { - 2 }$ . (c) Mass activity. (d) LSV curves normalized by ECSAs. (e) Tafel plots. (f) EIS impedance plots. (g) Comparison of overpotentials for CoNiTaRuMn with recently reported metal catalysts. (h) Stability test at $- 1 0 0 0 \\mathsf { m A c m } ^ { - 2 }$ and LSV curves of the CoNiTaRuMn catalyst before and after stability testing (in the inset)."]}, {"key": "ECSA", "value": "3.47 cm^-2", "source": ["The calculated ECSA values for NiTaRuMn, CoTaRuMn, CoNiRuMn, CoNiTaMn, CoNiTaRu, and CoNiTaRuMn were 5.09, 7.21, 22.4, 3.47, 4.49, and 7.07 $\\mathrm { c m } ^ { - 2 }$ , respectively (Table ${ \\bf S } 4 \\dagger$ ). "]}, {"key": "O_II content", "value": "58.8%", "source": ["As shown in Fig. 3(f), there is a signicant difference in $\\mathbf { O } _ { \\mathrm { I I } }$ content among different catalysts from $5 8 . 8 \\%$ in CoNiTaMn to $7 0 . 5 \\%$ in CoNiTaRuMn. We explored the relationship between the $\\mathrm { \\Delta O _ { I I } }$ content and the $\\mathrm { { R u } } ^ { 4 + } /$ $\\mathrm { { R u } } ^ { 0 }$ ratio. "]}]}, "experimental_conditions": {"test_setup": {"source": ["This process was carried out to prepare a $1 ~ { \\mu \\mathrm { m } }$ thick CoNiTaRuMn HEA lm on carbon bre cloth (CFC), which had a sputtering time of 90 minutes. ", "Prior to the sputtering process, the CFC substrate (thickness: $0 . 3 6 \\mathrm { m m }$ , WOS1009, Taiwan Carbon Energy Technology Co., Ltd) underwent a rigorous acid treatment. ", "Cyclic Voltammetry (CV) measurements were performed at a scan rate of $5 0 \\mathrm { ~ m V ~ } \\mathbf { s } ^ { - 1 }$ while Linear Sweep Voltammetric (LSV) measurements were conducted at $5 \\mathrm { m } \\mathrm { V } \\mathrm { s } ^ { - 1 }$ , at the rate of $5 0 \\mathrm { m V s } ^ { - 1 }$ while LSV measurements were conducted at $5 ~ \\mathrm { m V } ~ \\mathrm { s } ^ { - 1 }$ , in both $1 \\ \\mathrm { M \\ K O H }$ and 0.5 M $\\mathrm { H } _ { 2 } \\mathrm { S O } _ { 4 }$ solutions, with no $i R$ compensation. ", "Fig. 4(a) presents the HER polarization curves of the HEA catalysts obtained from LSV with $9 0 \\%$ iR correction. ", "Fig. 5(a) shows the HER polarization curves of the HEA catalysts obtained from LSV with $9 0 \\%$ iR correction. "], "scan_rate": "5 mV s^-1", "substrate": "Carbon Fibre Cloth (CFC)", "ir_compensation": "90%"}, "electrolyte": {"source": ["\n# 2.4 Electrochemical testing conditions\n\nOn the CHI 760E electrochemical workstation, electrochemical experiments were conducted using a typical three-electrode system in 0.5 M $\\mathrm { H } _ { 2 } \\mathrm { S O } _ { 4 }$ and $1 \\mathrm { ~ M ~ K O H }$ solutions. ", "Cyclic Voltammetry (CV) measurements were performed at a scan rate of $5 0 \\mathrm { ~ m V ~ } \\mathbf { s } ^ { - 1 }$ while Linear Sweep Voltammetric (LSV) measurements were conducted at $5 \\mathrm { m } \\mathrm { V } \\mathrm { s } ^ { - 1 }$ , at the rate of $5 0 \\mathrm { m V s } ^ { - 1 }$ while LSV measurements were conducted at $5 ~ \\mathrm { m V } ~ \\mathrm { s } ^ { - 1 }$ , in both $1 \\ \\mathrm { M \\ K O H }$ and 0.5 M $\\mathrm { H } _ { 2 } \\mathrm { S O } _ { 4 }$ solutions, with no $i R$ compensation. ", "\n# 3.2 Acidic HER performances of CoNiTaRuMn\n\nTo evaluate the HER performance of the prepared electrocatalysts, a three-electrode system was employed in $0 . 5 \\ : \\mathrm { M } \\ : \\mathrm { H } _ { 2 } \\mathrm { S } \\mathrm { O } _ { 4 }$ electrolyte to assess the HER activity of the HEA catalysts. ", "\n# 3.3 Alkaline HER performances of CoNiTaRuMn\n\nTo further evaluate the HER performance of the prepared HEA catalysts, we conducted tests using $1 \\mathrm { ~ M ~ } \\mathrm { K O H }$ electrolyte and simultaneously tested commercial $2 0 \\%$ $\\mathrm { P t / C }$ electrocatalysts. "], "ph_value": null, "concentration_molar": "0.5 M, 1.0 M", "electrolyte_composition": "H2SO4, KOH"}, "synthesis_method": {"method": "Magnetron sputtering", "source": ["\nAs shown in Fig. 1, the synthesis of the catalyst was indeed achieved using magnetron sputtering technology in a vacuum environment of $7 . 0 \\times 1 0 ^ { - 7 }$ Pa. A direct current power source was used to sputter Co (44 W), Ni (44 W), and Ru (56 W) targets (purity: $9 9 . 9 9 \\%$ ), while a radio-frequency power source was utilized $\\left( 9 9 . 9 9 \\% \\right)$ . ", "This process was carried out to prepare a $1 ~ { \\mu \\mathrm { m } }$ thick CoNiTaRuMn HEA lm on carbon bre cloth (CFC), which had a sputtering time of 90 minutes. ", "Finally, the substrate was dried in a vacuum drying oven for later use. During sputtering, high-purity argon gas $( 9 9 . 9 9 9 9 \\% )$ ) served as the working gas at a pressure of $2 . 3 \\ \\mathrm { P a }$ . ", "Additionally, lms of $1 \\ \\mu \\mathrm { m }$ thick Ru, RuMn, and quaternary alloys including NiTaRuMn, CoTaRuMn, CoNiRuMn, CoNiTaMn, and CoNiTaRu were also prepared under similar conditions."], "key_parameters": "Vacuum: 7.0e-7 Pa; DC power: Co (44 W), Ni (44 W), Ru (56 W); RF power; Ar gas (99.9999%) at 2.3 Pa; Sputtering time: 90 min; Film thickness: 1 μm"}, "other_environmental_params": []}}, {"alloy_id": "CoNiTaRu", "performance": {"stability": {"source": [], "cycle_count": null, "test_method": "Unknown", "duration_hours": null, "degradation_details": null, "performance_retention": null}, "tafel_slope": {"unit": "mV dec^-1", "value": "30.78", "source": ["Generally, the Volmer, Heyrovsky, or Tafel mechanisms are typically considered, each characterized by distinct Tafel slopes of $1 2 0 ~ \\mathrm { \\ m V ~ d e c } ^ { - 1 }$ , $4 0 \\ \\mathrm { \\ m V \\ d e c ^ { - 1 } }$ , and $3 0 \\ \\mathrm { \\ m V \\ d e c ^ { - 1 } }$ , respectively.48,50 The results in Fig. 4(e) indicate that CoNiTaRuMn has the lowest Tafel slope of $1 7 . 1 6 \\ \\mathrm { m V \\ d e c ^ { - 1 } }$ , compared to CoNiRuMn $\\left( 2 6 . 4 8 \\mathrm { \\ m V \\ d e c ^ { - 1 } } \\right)$ , NiTaRuMn $\\left( 2 8 . 0 0 \\ \\mathrm { \\ m V \\ d e c } ^ { - 1 } \\right)$ ), Ru $3 5 . 0 8 \\ \\mathrm { \\ m V \\ d e c ^ { - 1 } ) }$ , CoTaRuMn $( 2 9 . 0 4 ~ \\mathrm { \\ m V ~ d e c ^ { - 1 } } )$ , CoNiTaRu $( 3 0 . 7 8 ~ \\mathrm { m V ~ d e c } ^ { - 1 } )$ , RuMn $\\mathbf { 4 8 . 3 9 ~ m V ~ d e c } ^ { - 1 } ]$ , and CoNiTaMn $6 0 . 5 2 \\ \\mathrm { m V } \\ \\mathrm { d e c } ^ { - 1 } )$ , conforming to the Volmer–Tafel mechanism and exhibiting rapid HER kinetics, highlighting the advantages of CoNiTaRuMn in HER performance. "]}, "overpotential": [{"unit": "mV", "value": "61", "source": ["Fig. 4(b) shows that CoNiTaRuMn exhibits the smallest overpotentials of $4 3 ~ \\mathrm { m V }$ at $- 1 0 \\mathrm { m A } \\mathrm { c m } ^ { - 2 }$ and $7 6 \\mathrm { m V }$ at $- 1 0 0 \\mathrm { \\ m A \\ c m } ^ { - 2 }$ , which are superior to those of CoNiRuMn ( $4 8 ~ \\mathrm { m V }$ at $- 1 0 \\mathrm { \\ m A } \\mathrm { c m } ^ { - 2 }$ , $7 8 ~ \\mathrm { m V }$ at $- 1 0 0 \\mathrm { \\ m A \\ c m ^ { - 2 } }$ ), NiTaRuMn ( $4 8 ~ \\mathrm { m V }$ at $- 1 0 \\mathrm { \\ m A } \\mathrm { c m } ^ { - 2 }$ , $8 6 ~ \\mathrm { m V }$ at $- 1 0 0 \\mathrm { \\ m A \\ c m ^ { - 2 } }$ ), CoTaRuMn ( $5 0 ~ \\mathrm { m V }$ at $- 1 0 \\mathrm { \\ m A \\ c m } ^ { - 2 }$ , $9 2 ~ \\mathrm { m V }$ at $- 1 0 0 \\mathrm { \\ m A \\ c m ^ { - 2 } }$ ), CoNiTaRu $\\mathrm { 6 1 ~ m V }$ at $- 1 0 \\mathrm { \\ m A } \\mathrm { c m } ^ { - 2 }$ , $1 2 1 ~ \\mathrm { m V }$ at $- 1 0 0 \\mathrm { \\ m A \\ c m ^ { - 2 } }$ ), Ru (67 mV at $- 1 0 \\mathrm { m A } \\mathrm { c m } ^ { - 2 }$ , $8 6 \\mathrm { m V }$ at $- 1 0 0 \\mathrm { m A c m } ^ { - 2 }$ ), RuMn ( $7 3 \\mathrm { m V }$ at $^ { - 1 0 }$ $\\mathrm { \\ m A } \\mathrm { c m } ^ { - 2 }$ , $1 2 9 \\mathrm { m V }$ at $- 1 0 0 \\mathrm { m A c m } ^ { - 2 }$ ), and CoNiTaMn ( $\\mathrm { . } 2 3 \\mathrm { m V }$ at $- 1 0 \\mathrm { \\ m A \\ c m } ^ { - 2 }$ , $2 2 6 \\mathrm { \\ m V }$ at $- 1 0 0 \\mathrm { \\ m A \\ c m ^ { - 2 } }$ ). "], "current_density": "10 mA cm^-2"}, {"unit": "mV", "value": "121", "source": ["Fig. 4(b) shows that CoNiTaRuMn exhibits the smallest overpotentials of $4 3 ~ \\mathrm { m V }$ at $- 1 0 \\mathrm { m A } \\mathrm { c m } ^ { - 2 }$ and $7 6 \\mathrm { m V }$ at $- 1 0 0 \\mathrm { \\ m A \\ c m } ^ { - 2 }$ , which are superior to those of CoNiRuMn ( $4 8 ~ \\mathrm { m V }$ at $- 1 0 \\mathrm { \\ m A } \\mathrm { c m } ^ { - 2 }$ , $7 8 ~ \\mathrm { m V }$ at $- 1 0 0 \\mathrm { \\ m A \\ c m ^ { - 2 } }$ ), NiTaRuMn ( $4 8 ~ \\mathrm { m V }$ at $- 1 0 \\mathrm { \\ m A } \\mathrm { c m } ^ { - 2 }$ , $8 6 ~ \\mathrm { m V }$ at $- 1 0 0 \\mathrm { \\ m A \\ c m ^ { - 2 } }$ ), CoTaRuMn ( $5 0 ~ \\mathrm { m V }$ at $- 1 0 \\mathrm { \\ m A \\ c m } ^ { - 2 }$ , $9 2 ~ \\mathrm { m V }$ at $- 1 0 0 \\mathrm { \\ m A \\ c m ^ { - 2 } }$ ), CoNiTaRu $\\mathrm { 6 1 ~ m V }$ at $- 1 0 \\mathrm { \\ m A } \\mathrm { c m } ^ { - 2 }$ , $1 2 1 ~ \\mathrm { m V }$ at $- 1 0 0 \\mathrm { \\ m A \\ c m ^ { - 2 } }$ ), Ru (67 mV at $- 1 0 \\mathrm { m A } \\mathrm { c m } ^ { - 2 }$ , $8 6 \\mathrm { m V }$ at $- 1 0 0 \\mathrm { m A c m } ^ { - 2 }$ ), RuMn ( $7 3 \\mathrm { m V }$ at $^ { - 1 0 }$ $\\mathrm { \\ m A } \\mathrm { c m } ^ { - 2 }$ , $1 2 9 \\mathrm { m V }$ at $- 1 0 0 \\mathrm { m A c m } ^ { - 2 }$ ), and CoNiTaMn ( $\\mathrm { . } 2 3 \\mathrm { m V }$ at $- 1 0 \\mathrm { \\ m A \\ c m } ^ { - 2 }$ , $2 2 6 \\mathrm { \\ m V }$ at $- 1 0 0 \\mathrm { \\ m A \\ c m ^ { - 2 } }$ ). "], "current_density": "100 mA cm^-2"}, {"unit": "mV", "value": "79", "source": ["Fig. 5(b) illustrates that CoNiTaRuMn maintains an overpotential as low as $3 0 ~ \\mathrm { m V }$ at $- 1 0 \\mathrm { \\ m A \\ c m } ^ { - 2 }$ , outperforming other HEA catalysts: CoNiRuMn $\\left( 3 9 { \\mathrm { m V } } \\right)$ , CoTaRuMn $\\left( 4 1 \\mathrm { m V } \\right)$ , NiTaRuMn $( 4 7 \\mathrm { m V } )$ , CoNiTaRu (79 $\\mathrm { m V } )$ , and CoNiTaMn $ { \\left( 1 3 0 \\ \\mathrm { \\ m V } \\right) }$ . Furthermore, CoNiTaRuMn maintains very low overpotential in the HER at a high current density of $- 1 0 0 \\mathrm { \\ m A \\ c m } ^ { - 2 }$ . "], "current_density": "10 mA cm^-2"}], "supplementary_performance": [{"key": "2Cdl", "value": "17.14 mF cm^-2", "source": ["\nFig. 4 HER performance of Ru, RuMn, NiTaRuMn, CoTaRuMn, CoNiRuMn, CoNiTaMn, CoNiTaRu and CoNiTaRuMn HEA catalysts in $0 . 5 ~ { \\mathsf { M } }$ ${ \\sf H } _ { 2 } { \\sf S } { \\sf O } _ { 4 }$ electrolyte: (a) HER polarization curves. (b) Comparison of overpotentials at $- 1 0 \\mathsf { m A } \\mathsf { c m } ^ { - 2 }$ , $- 1 0 0 \\mathsf { m A c m } ^ { - 2 }$ . (c) Mass activity. (d) LSV curves normalized by ECSAs. (e) Tafel plots. (f) EIS impedance plots. (g) Comparison of overpotentials for CoNiTaRuMn with recently reported metal catalysts. (h) Stability test at $- 1 0 0 0 \\mathsf { m A c m } ^ { - 2 }$ and LSV curves of the CoNiTaRuMn catalyst before and after stability testing (in the inset)."]}, {"key": "ECSA", "value": "4.49 cm^-2", "source": ["The calculated ECSA values for NiTaRuMn, CoTaRuMn, CoNiRuMn, CoNiTaMn, CoNiTaRu, and CoNiTaRuMn were 5.09, 7.21, 22.4, 3.47, 4.49, and 7.07 $\\mathrm { c m } ^ { - 2 }$ , respectively (Table ${ \\bf S } 4 \\dagger$ ). "]}, {"key": "Ru4+/Ru0 ratio", "value": "0.304", "source": ["For example, the $\\mathrm { { R u } } ^ { 4 + } / \\mathrm { { R u } } ^ { 0 }$ ratios are 0.373 for CoNiRuMn, 0.312 for NiTaRuMn, 0.308 for CoTaRuMn, and 0.304 for CoNiTaRu. Fig. 6(c) and (d) conrm a positive correlation between the $\\mathrm { { R u } ^ { 4 + } / \\mathrm { { R u } ^ { 0 } } }$ ratio and HER catalytic activity, indicating that $\\mathrm { { R u } ^ { 4 + } }$ is the primary active site in CoNiTaRuMn, rather than $\\mathrm { { R u } } ^ { 0 }$ . "]}]}, "experimental_conditions": {"test_setup": {"source": ["This process was carried out to prepare a $1 ~ { \\mu \\mathrm { m } }$ thick CoNiTaRuMn HEA lm on carbon bre cloth (CFC), which had a sputtering time of 90 minutes. ", "Prior to the sputtering process, the CFC substrate (thickness: $0 . 3 6 \\mathrm { m m }$ , WOS1009, Taiwan Carbon Energy Technology Co., Ltd) underwent a rigorous acid treatment. ", "Cyclic Voltammetry (CV) measurements were performed at a scan rate of $5 0 \\mathrm { ~ m V ~ } \\mathbf { s } ^ { - 1 }$ while Linear Sweep Voltammetric (LSV) measurements were conducted at $5 \\mathrm { m } \\mathrm { V } \\mathrm { s } ^ { - 1 }$ , at the rate of $5 0 \\mathrm { m V s } ^ { - 1 }$ while LSV measurements were conducted at $5 ~ \\mathrm { m V } ~ \\mathrm { s } ^ { - 1 }$ , in both $1 \\ \\mathrm { M \\ K O H }$ and 0.5 M $\\mathrm { H } _ { 2 } \\mathrm { S O } _ { 4 }$ solutions, with no $i R$ compensation. ", "Fig. 4(a) presents the HER polarization curves of the HEA catalysts obtained from LSV with $9 0 \\%$ iR correction. ", "Fig. 5(a) shows the HER polarization curves of the HEA catalysts obtained from LSV with $9 0 \\%$ iR correction. "], "scan_rate": "5 mV s^-1", "substrate": "Carbon Fibre Cloth (CFC)", "ir_compensation": "90%"}, "electrolyte": {"source": ["\n# 2.4 Electrochemical testing conditions\n\nOn the CHI 760E electrochemical workstation, electrochemical experiments were conducted using a typical three-electrode system in 0.5 M $\\mathrm { H } _ { 2 } \\mathrm { S O } _ { 4 }$ and $1 \\mathrm { ~ M ~ K O H }$ solutions. ", "Cyclic Voltammetry (CV) measurements were performed at a scan rate of $5 0 \\mathrm { ~ m V ~ } \\mathbf { s } ^ { - 1 }$ while Linear Sweep Voltammetric (LSV) measurements were conducted at $5 \\mathrm { m } \\mathrm { V } \\mathrm { s } ^ { - 1 }$ , at the rate of $5 0 \\mathrm { m V s } ^ { - 1 }$ while LSV measurements were conducted at $5 ~ \\mathrm { m V } ~ \\mathrm { s } ^ { - 1 }$ , in both $1 \\ \\mathrm { M \\ K O H }$ and 0.5 M $\\mathrm { H } _ { 2 } \\mathrm { S O } _ { 4 }$ solutions, with no $i R$ compensation. ", "\n# 3.2 Acidic HER performances of CoNiTaRuMn\n\nTo evaluate the HER performance of the prepared electrocatalysts, a three-electrode system was employed in $0 . 5 \\ : \\mathrm { M } \\ : \\mathrm { H } _ { 2 } \\mathrm { S } \\mathrm { O } _ { 4 }$ electrolyte to assess the HER activity of the HEA catalysts. ", "\n# 3.3 Alkaline HER performances of CoNiTaRuMn\n\nTo further evaluate the HER performance of the prepared HEA catalysts, we conducted tests using $1 \\mathrm { ~ M ~ } \\mathrm { K O H }$ electrolyte and simultaneously tested commercial $2 0 \\%$ $\\mathrm { P t / C }$ electrocatalysts. "], "ph_value": null, "concentration_molar": "0.5 M, 1.0 M", "electrolyte_composition": "H2SO4, KOH"}, "synthesis_method": {"method": "Magnetron sputtering", "source": ["\nAs shown in Fig. 1, the synthesis of the catalyst was indeed achieved using magnetron sputtering technology in a vacuum environment of $7 . 0 \\times 1 0 ^ { - 7 }$ Pa. A direct current power source was used to sputter Co (44 W), Ni (44 W), and Ru (56 W) targets (purity: $9 9 . 9 9 \\%$ ), while a radio-frequency power source was utilized $\\left( 9 9 . 9 9 \\% \\right)$ . ", "This process was carried out to prepare a $1 ~ { \\mu \\mathrm { m } }$ thick CoNiTaRuMn HEA lm on carbon bre cloth (CFC), which had a sputtering time of 90 minutes. ", "Finally, the substrate was dried in a vacuum drying oven for later use. During sputtering, high-purity argon gas $( 9 9 . 9 9 9 9 \\% )$ ) served as the working gas at a pressure of $2 . 3 \\ \\mathrm { P a }$ . ", "Additionally, lms of $1 \\ \\mu \\mathrm { m }$ thick Ru, RuMn, and quaternary alloys including NiTaRuMn, CoTaRuMn, CoNiRuMn, CoNiTaMn, and CoNiTaRu were also prepared under similar conditions."], "key_parameters": "Vacuum: 7.0e-7 Pa; DC power: Co (44 W), Ni (44 W), Ru (56 W); RF power; Ar gas (99.9999%) at 2.3 Pa; Sputtering time: 90 min; Film thickness: 1 μm"}, "other_environmental_params": []}}, {"alloy_id": "Ru", "performance": {"stability": {"source": [], "cycle_count": null, "test_method": "Unknown", "duration_hours": null, "degradation_details": null, "performance_retention": null}, "tafel_slope": {"unit": "mV dec^-1", "value": "35.08", "source": ["Generally, the Volmer, Heyrovsky, or Tafel mechanisms are typically considered, each characterized by distinct Tafel slopes of $1 2 0 ~ \\mathrm { \\ m V ~ d e c } ^ { - 1 }$ , $4 0 \\ \\mathrm { \\ m V \\ d e c ^ { - 1 } }$ , and $3 0 \\ \\mathrm { \\ m V \\ d e c ^ { - 1 } }$ , respectively.48,50 The results in Fig. 4(e) indicate that CoNiTaRuMn has the lowest Tafel slope of $1 7 . 1 6 \\ \\mathrm { m V \\ d e c ^ { - 1 } }$ , compared to CoNiRuMn $\\left( 2 6 . 4 8 \\mathrm { \\ m V \\ d e c ^ { - 1 } } \\right)$ , NiTaRuMn $\\left( 2 8 . 0 0 \\ \\mathrm { \\ m V \\ d e c } ^ { - 1 } \\right)$ ), Ru $3 5 . 0 8 \\ \\mathrm { \\ m V \\ d e c ^ { - 1 } ) }$ , CoTaRuMn $( 2 9 . 0 4 ~ \\mathrm { \\ m V ~ d e c ^ { - 1 } } )$ , CoNiTaRu $( 3 0 . 7 8 ~ \\mathrm { m V ~ d e c } ^ { - 1 } )$ , RuMn $\\mathbf { 4 8 . 3 9 ~ m V ~ d e c } ^ { - 1 } ]$ , and CoNiTaMn $6 0 . 5 2 \\ \\mathrm { m V } \\ \\mathrm { d e c } ^ { - 1 } )$ , conforming to the Volmer–Tafel mechanism and exhibiting rapid HER kinetics, highlighting the advantages of CoNiTaRuMn in HER performance. "]}, "overpotential": [{"unit": "mV", "value": "67", "source": ["Fig. 4(b) shows that CoNiTaRuMn exhibits the smallest overpotentials of $4 3 ~ \\mathrm { m V }$ at $- 1 0 \\mathrm { m A } \\mathrm { c m } ^ { - 2 }$ and $7 6 \\mathrm { m V }$ at $- 1 0 0 \\mathrm { \\ m A \\ c m } ^ { - 2 }$ , which are superior to those of CoNiRuMn ( $4 8 ~ \\mathrm { m V }$ at $- 1 0 \\mathrm { \\ m A } \\mathrm { c m } ^ { - 2 }$ , $7 8 ~ \\mathrm { m V }$ at $- 1 0 0 \\mathrm { \\ m A \\ c m ^ { - 2 } }$ ), NiTaRuMn ( $4 8 ~ \\mathrm { m V }$ at $- 1 0 \\mathrm { \\ m A } \\mathrm { c m } ^ { - 2 }$ , $8 6 ~ \\mathrm { m V }$ at $- 1 0 0 \\mathrm { \\ m A \\ c m ^ { - 2 } }$ ), CoTaRuMn ( $5 0 ~ \\mathrm { m V }$ at $- 1 0 \\mathrm { \\ m A \\ c m } ^ { - 2 }$ , $9 2 ~ \\mathrm { m V }$ at $- 1 0 0 \\mathrm { \\ m A \\ c m ^ { - 2 } }$ ), CoNiTaRu $\\mathrm { 6 1 ~ m V }$ at $- 1 0 \\mathrm { \\ m A } \\mathrm { c m } ^ { - 2 }$ , $1 2 1 ~ \\mathrm { m V }$ at $- 1 0 0 \\mathrm { \\ m A \\ c m ^ { - 2 } }$ ), Ru (67 mV at $- 1 0 \\mathrm { m A } \\mathrm { c m } ^ { - 2 }$ , $8 6 \\mathrm { m V }$ at $- 1 0 0 \\mathrm { m A c m } ^ { - 2 }$ ), RuMn ( $7 3 \\mathrm { m V }$ at $^ { - 1 0 }$ $\\mathrm { \\ m A } \\mathrm { c m } ^ { - 2 }$ , $1 2 9 \\mathrm { m V }$ at $- 1 0 0 \\mathrm { m A c m } ^ { - 2 }$ ), and CoNiTaMn ( $\\mathrm { . } 2 3 \\mathrm { m V }$ at $- 1 0 \\mathrm { \\ m A \\ c m } ^ { - 2 }$ , $2 2 6 \\mathrm { \\ m V }$ at $- 1 0 0 \\mathrm { \\ m A \\ c m ^ { - 2 } }$ ). "], "current_density": "10 mA cm^-2"}, {"unit": "mV", "value": "86", "source": ["Fig. 4(b) shows that CoNiTaRuMn exhibits the smallest overpotentials of $4 3 ~ \\mathrm { m V }$ at $- 1 0 \\mathrm { m A } \\mathrm { c m } ^ { - 2 }$ and $7 6 \\mathrm { m V }$ at $- 1 0 0 \\mathrm { \\ m A \\ c m } ^ { - 2 }$ , which are superior to those of CoNiRuMn ( $4 8 ~ \\mathrm { m V }$ at $- 1 0 \\mathrm { \\ m A } \\mathrm { c m } ^ { - 2 }$ , $7 8 ~ \\mathrm { m V }$ at $- 1 0 0 \\mathrm { \\ m A \\ c m ^ { - 2 } }$ ), NiTaRuMn ( $4 8 ~ \\mathrm { m V }$ at $- 1 0 \\mathrm { \\ m A } \\mathrm { c m } ^ { - 2 }$ , $8 6 ~ \\mathrm { m V }$ at $- 1 0 0 \\mathrm { \\ m A \\ c m ^ { - 2 } }$ ), CoTaRuMn ( $5 0 ~ \\mathrm { m V }$ at $- 1 0 \\mathrm { \\ m A \\ c m } ^ { - 2 }$ , $9 2 ~ \\mathrm { m V }$ at $- 1 0 0 \\mathrm { \\ m A \\ c m ^ { - 2 } }$ ), CoNiTaRu $\\mathrm { 6 1 ~ m V }$ at $- 1 0 \\mathrm { \\ m A } \\mathrm { c m } ^ { - 2 }$ , $1 2 1 ~ \\mathrm { m V }$ at $- 1 0 0 \\mathrm { \\ m A \\ c m ^ { - 2 } }$ ), Ru (67 mV at $- 1 0 \\mathrm { m A } \\mathrm { c m } ^ { - 2 }$ , $8 6 \\mathrm { m V }$ at $- 1 0 0 \\mathrm { m A c m } ^ { - 2 }$ ), RuMn ( $7 3 \\mathrm { m V }$ at $^ { - 1 0 }$ $\\mathrm { \\ m A } \\mathrm { c m } ^ { - 2 }$ , $1 2 9 \\mathrm { m V }$ at $- 1 0 0 \\mathrm { m A c m } ^ { - 2 }$ ), and CoNiTaMn ( $\\mathrm { . } 2 3 \\mathrm { m V }$ at $- 1 0 \\mathrm { \\ m A \\ c m } ^ { - 2 }$ , $2 2 6 \\mathrm { \\ m V }$ at $- 1 0 0 \\mathrm { \\ m A \\ c m ^ { - 2 } }$ ). "], "current_density": "100 mA cm^-2"}], "supplementary_performance": [{"key": "Mass activity at -100 mV", "value": "27 A g_Ru^-1", "source": ["Its performance surpasses that of $2 0 \\%$ Pt/C and commercial $\\mathbf { R u O } _ { 2 }$ (Fig. ${ \\bf S 7 \\dagger }$ . Based on the proportion of Ru obtained from ICP-OES testing, the mass activity of $\\mathbf { R u }$ in the above samples was calculated and is shown in Fig. 4(c). It can be seen that CoNiTaRuMn exhibits exceptionally high mass activities at $- 1 0 0 \\ \\mathrm { m V }$ and $- 2 0 0 \\ \\mathrm { m V }$ reaching $2 5 4 5 \\mathrm { ~ A ~ g _ { R u } } ^ { - 1 }$ and $1 1 2 8 0 \\mathrm { ~ A ~ g _ { R u } } ^ { - 1 }$ , respectively, which are 94 times ( $\\mathrm { R u } \\colon 2 7 \\mathrm { ~ A ~ g _ { \\mathrm { R u } } } ^ { - 1 } \\big )$ and 23 times (Ru: 491 A ${ \\ g _ { \\mathrm { R u } } } ^ { - 1 }$ higher than those of Ru catalysts as shown in Fig. "]}, {"key": "Mass activity at -200 mV", "value": "491 A g_Ru^-1", "source": ["Its performance surpasses that of $2 0 \\%$ Pt/C and commercial $\\mathbf { R u O } _ { 2 }$ (Fig. ${ \\bf S 7 \\dagger }$ . Based on the proportion of Ru obtained from ICP-OES testing, the mass activity of $\\mathbf { R u }$ in the above samples was calculated and is shown in Fig. 4(c). It can be seen that CoNiTaRuMn exhibits exceptionally high mass activities at $- 1 0 0 \\ \\mathrm { m V }$ and $- 2 0 0 \\ \\mathrm { m V }$ reaching $2 5 4 5 \\mathrm { ~ A ~ g _ { R u } } ^ { - 1 }$ and $1 1 2 8 0 \\mathrm { ~ A ~ g _ { R u } } ^ { - 1 }$ , respectively, which are 94 times ( $\\mathrm { R u } \\colon 2 7 \\mathrm { ~ A ~ g _ { \\mathrm { R u } } } ^ { - 1 } \\big )$ and 23 times (Ru: 491 A ${ \\ g _ { \\mathrm { R u } } } ^ { - 1 }$ higher than those of Ru catalysts as shown in Fig. "]}]}, "experimental_conditions": {"test_setup": {"source": ["This process was carried out to prepare a $1 ~ { \\mu \\mathrm { m } }$ thick CoNiTaRuMn HEA lm on carbon bre cloth (CFC), which had a sputtering time of 90 minutes. ", "Prior to the sputtering process, the CFC substrate (thickness: $0 . 3 6 \\mathrm { m m }$ , WOS1009, Taiwan Carbon Energy Technology Co., Ltd) underwent a rigorous acid treatment. ", "Cyclic Voltammetry (CV) measurements were performed at a scan rate of $5 0 \\mathrm { ~ m V ~ } \\mathbf { s } ^ { - 1 }$ while Linear Sweep Voltammetric (LSV) measurements were conducted at $5 \\mathrm { m } \\mathrm { V } \\mathrm { s } ^ { - 1 }$ , at the rate of $5 0 \\mathrm { m V s } ^ { - 1 }$ while LSV measurements were conducted at $5 ~ \\mathrm { m V } ~ \\mathrm { s } ^ { - 1 }$ , in both $1 \\ \\mathrm { M \\ K O H }$ and 0.5 M $\\mathrm { H } _ { 2 } \\mathrm { S O } _ { 4 }$ solutions, with no $i R$ compensation. ", "Fig. 4(a) presents the HER polarization curves of the HEA catalysts obtained from LSV with $9 0 \\%$ iR correction. ", "Fig. 5(a) shows the HER polarization curves of the HEA catalysts obtained from LSV with $9 0 \\%$ iR correction. "], "scan_rate": "5 mV s^-1", "substrate": "Carbon Fibre Cloth (CFC)", "ir_compensation": "90%"}, "electrolyte": {"source": ["\n# 2.4 Electrochemical testing conditions\n\nOn the CHI 760E electrochemical workstation, electrochemical experiments were conducted using a typical three-electrode system in 0.5 M $\\mathrm { H } _ { 2 } \\mathrm { S O } _ { 4 }$ and $1 \\mathrm { ~ M ~ K O H }$ solutions. ", "Cyclic Voltammetry (CV) measurements were performed at a scan rate of $5 0 \\mathrm { ~ m V ~ } \\mathbf { s } ^ { - 1 }$ while Linear Sweep Voltammetric (LSV) measurements were conducted at $5 \\mathrm { m } \\mathrm { V } \\mathrm { s } ^ { - 1 }$ , at the rate of $5 0 \\mathrm { m V s } ^ { - 1 }$ while LSV measurements were conducted at $5 ~ \\mathrm { m V } ~ \\mathrm { s } ^ { - 1 }$ , in both $1 \\ \\mathrm { M \\ K O H }$ and 0.5 M $\\mathrm { H } _ { 2 } \\mathrm { S O } _ { 4 }$ solutions, with no $i R$ compensation. ", "\n# 3.2 Acidic HER performances of CoNiTaRuMn\n\nTo evaluate the HER performance of the prepared electrocatalysts, a three-electrode system was employed in $0 . 5 \\ : \\mathrm { M } \\ : \\mathrm { H } _ { 2 } \\mathrm { S } \\mathrm { O } _ { 4 }$ electrolyte to assess the HER activity of the HEA catalysts. ", "\n# 3.3 Alkaline HER performances of CoNiTaRuMn\n\nTo further evaluate the HER performance of the prepared HEA catalysts, we conducted tests using $1 \\mathrm { ~ M ~ } \\mathrm { K O H }$ electrolyte and simultaneously tested commercial $2 0 \\%$ $\\mathrm { P t / C }$ electrocatalysts. "], "ph_value": null, "concentration_molar": "0.5 M, 1.0 M", "electrolyte_composition": "H2SO4, KOH"}, "synthesis_method": {"method": "Magnetron sputtering", "source": ["\nAs shown in Fig. 1, the synthesis of the catalyst was indeed achieved using magnetron sputtering technology in a vacuum environment of $7 . 0 \\times 1 0 ^ { - 7 }$ Pa. A direct current power source was used to sputter Co (44 W), Ni (44 W), and Ru (56 W) targets (purity: $9 9 . 9 9 \\%$ ), while a radio-frequency power source was utilized $\\left( 9 9 . 9 9 \\% \\right)$ . ", "This process was carried out to prepare a $1 ~ { \\mu \\mathrm { m } }$ thick CoNiTaRuMn HEA lm on carbon bre cloth (CFC), which had a sputtering time of 90 minutes. ", "Finally, the substrate was dried in a vacuum drying oven for later use. During sputtering, high-purity argon gas $( 9 9 . 9 9 9 9 \\% )$ ) served as the working gas at a pressure of $2 . 3 \\ \\mathrm { P a }$ . ", "Additionally, lms of $1 \\ \\mu \\mathrm { m }$ thick Ru, RuMn, and quaternary alloys including NiTaRuMn, CoTaRuMn, CoNiRuMn, CoNiTaMn, and CoNiTaRu were also prepared under similar conditions."], "key_parameters": "Vacuum: 7.0e-7 Pa; DC power: Co (44 W), Ni (44 W), Ru (56 W); RF power; Ar gas (99.9999%) at 2.3 Pa; Sputtering time: 90 min; Film thickness: 1 μm"}, "other_environmental_params": []}}, {"alloy_id": "RuMn", "performance": {"stability": {"source": [], "cycle_count": null, "test_method": "Unknown", "duration_hours": null, "degradation_details": null, "performance_retention": null}, "tafel_slope": {"unit": "mV dec^-1", "value": "48.39", "source": ["Generally, the Volmer, Heyrovsky, or Tafel mechanisms are typically considered, each characterized by distinct Tafel slopes of $1 2 0 ~ \\mathrm { \\ m V ~ d e c } ^ { - 1 }$ , $4 0 \\ \\mathrm { \\ m V \\ d e c ^ { - 1 } }$ , and $3 0 \\ \\mathrm { \\ m V \\ d e c ^ { - 1 } }$ , respectively.48,50 The results in Fig. 4(e) indicate that CoNiTaRuMn has the lowest Tafel slope of $1 7 . 1 6 \\ \\mathrm { m V \\ d e c ^ { - 1 } }$ , compared to CoNiRuMn $\\left( 2 6 . 4 8 \\mathrm { \\ m V \\ d e c ^ { - 1 } } \\right)$ , NiTaRuMn $\\left( 2 8 . 0 0 \\ \\mathrm { \\ m V \\ d e c } ^ { - 1 } \\right)$ ), Ru $3 5 . 0 8 \\ \\mathrm { \\ m V \\ d e c ^ { - 1 } ) }$ , CoTaRuMn $( 2 9 . 0 4 ~ \\mathrm { \\ m V ~ d e c ^ { - 1 } } )$ , CoNiTaRu $( 3 0 . 7 8 ~ \\mathrm { m V ~ d e c } ^ { - 1 } )$ , RuMn $\\mathbf { 4 8 . 3 |  | {"extraction_results": [{"alloy_id": "CoNiTaMn", "performance": {"stability": {"source": [], "cycle_count": null, "test_method": "Unknown", "duration_hours": null, "degradation_details": null, "performance_retention": null}, "tafel_slope": {"unit": "mV dec^-1", "value": "60.52", "source": ["Generally, the Volmer, Heyrovsky, or Tafel mechanisms are typically considered, each characterized by distinct Tafel slopes of $1 2 0 ~ \\mathrm { \\ m V ~ d e c } ^ { - 1 }$ , $4 0 \\ \\mathrm { \\ m V \\ d e c ^ { - 1 } }$ , and $3 0 \\ \\mathrm { \\ m V \\ d e c ^ { - 1 } }$ , respectively.48,50 The results in Fig. 4(e) indicate that CoNiTaRuMn has the lowest Tafel slope of $1 7 . 1 6 \\ \\mathrm { m V \\ d e c ^ { - 1 } }$ , compared to CoNiRuMn $\\left( 2 6 . 4 8 \\mathrm { \\ m V \\ d e c ^ { - 1 } } \\right)$ , NiTaRuMn $\\left( 2 8 . 0 0 \\ \\mathrm { \\ m V \\ d e c } ^ { - 1 } \\right)$ ), Ru $3 5 . 0 8 \\ \\mathrm { \\ m V \\ d e c ^ { - 1 } ) }$ , CoTaRuMn $( 2 9 . 0 4 ~ \\mathrm { \\ m V ~ d e c ^ { - 1 } } )$ , CoNiTaRu $( 3 0 . 7 8 ~ \\mathrm { m V ~ d e c } ^ { - 1 } )$ , RuMn $\\mathbf { 4 8 . 3 9 ~ m V ~ d e c } ^ { - 1 } ]$ , and CoNiTaMn $6 0 . 5 2 \\ \\mathrm { m V } \\ \\mathrm { d e c } ^ { - 1 } )$ , conforming to the Volmer–Tafel mechanism and exhibiting rapid HER kinetics, highlighting the advantages of CoNiTaRuMn in HER performance. "]}, "overpotential": [{"unit": "mV", "value": "223", "source": ["Fig. 4(b) shows that CoNiTaRuMn exhibits the smallest overpotentials of $4 3 ~ \\mathrm { m V }$ at $- 1 0 \\mathrm { m A } \\mathrm { c m } ^ { - 2 }$ and $7 6 \\mathrm { m V }$ at $- 1 0 0 \\mathrm { \\ m A \\ c m } ^ { - 2 }$ , which are superior to those of CoNiRuMn ( $4 8 ~ \\mathrm { m V }$ at $- 1 0 \\mathrm { \\ m A } \\mathrm { c m } ^ { - 2 }$ , $7 8 ~ \\mathrm { m V }$ at $- 1 0 0 \\mathrm { \\ m A \\ c m ^ { - 2 } }$ ), NiTaRuMn ( $4 8 ~ \\mathrm { m V }$ at $- 1 0 \\mathrm { \\ m A } \\mathrm { c m } ^ { - 2 }$ , $8 6 ~ \\mathrm { m V }$ at $- 1 0 0 \\mathrm { \\ m A \\ c m ^ { - 2 } }$ ), CoTaRuMn ( $5 0 ~ \\mathrm { m V }$ at $- 1 0 \\mathrm { \\ m A \\ c m } ^ { - 2 }$ , $9 2 ~ \\mathrm { m V }$ at $- 1 0 0 \\mathrm { \\ m A \\ c m ^ { - 2 } }$ ), CoNiTaRu $\\mathrm { 6 1 ~ m V }$ at $- 1 0 \\mathrm { \\ m A } \\mathrm { c m } ^ { - 2 }$ , $1 2 1 ~ \\mathrm { m V }$ at $- 1 0 0 \\mathrm { \\ m A \\ c m ^ { - 2 } }$ ), Ru (67 mV at $- 1 0 \\mathrm { m A } \\mathrm { c m } ^ { - 2 }$ , $8 6 \\mathrm { m V }$ at $- 1 0 0 \\mathrm { m A c m } ^ { - 2 }$ ), RuMn ( $7 3 \\mathrm { m V }$ at $^ { - 1 0 }$ $\\mathrm { \\ m A } \\mathrm { c m } ^ { - 2 }$ , $1 2 9 \\mathrm { m V }$ at $- 1 0 0 \\mathrm { m A c m } ^ { - 2 }$ ), and CoNiTaMn ( $\\mathrm { . } 2 3 \\mathrm { m V }$ at $- 1 0 \\mathrm { \\ m A \\ c m } ^ { - 2 }$ , $2 2 6 \\mathrm { \\ m V }$ at $- 1 0 0 \\mathrm { \\ m A \\ c m ^ { - 2 } }$ ). "], "current_density": "10 mA cm^-2"}, {"unit": "mV", "value": "226", "source": ["Fig. 4(b) shows that CoNiTaRuMn exhibits the smallest overpotentials of $4 3 ~ \\mathrm { m V }$ at $- 1 0 \\mathrm { m A } \\mathrm { c m } ^ { - 2 }$ and $7 6 \\mathrm { m V }$ at $- 1 0 0 \\mathrm { \\ m A \\ c m } ^ { - 2 }$ , which are superior to those of CoNiRuMn ( $4 8 ~ \\mathrm { m V }$ at $- 1 0 \\mathrm { \\ m A } \\mathrm { c m } ^ { - 2 }$ , $7 8 ~ \\mathrm { m V }$ at $- 1 0 0 \\mathrm { \\ m A \\ c m ^ { - 2 } }$ ), NiTaRuMn ( $4 8 ~ \\mathrm { m V }$ at $- 1 0 \\mathrm { \\ m A } \\mathrm { c m } ^ { - 2 }$ , $8 6 ~ \\mathrm { m V }$ at $- 1 0 0 \\mathrm { \\ m A \\ c m ^ { - 2 } }$ ), CoTaRuMn ( $5 0 ~ \\mathrm { m V }$ at $- 1 0 \\mathrm { \\ m A \\ c m } ^ { - 2 }$ , $9 2 ~ \\mathrm { m V }$ at $- 1 0 0 \\mathrm { \\ m A \\ c m ^ { - 2 } }$ ), CoNiTaRu $\\mathrm { 6 1 ~ m V }$ at $- 1 0 \\mathrm { \\ m A } \\mathrm { c m } ^ { - 2 }$ , $1 2 1 ~ \\mathrm { m V }$ at $- 1 0 0 \\mathrm { \\ m A \\ c m ^ { - 2 } }$ ), Ru (67 mV at $- 1 0 \\mathrm { m A } \\mathrm { c m } ^ { - 2 }$ , $8 6 \\mathrm { m V }$ at $- 1 0 0 \\mathrm { m A c m } ^ { - 2 }$ ), RuMn ( $7 3 \\mathrm { m V }$ at $^ { - 1 0 }$ $\\mathrm { \\ m A } \\mathrm { c m } ^ { - 2 }$ , $1 2 9 \\mathrm { m V }$ at $- 1 0 0 \\mathrm { m A c m } ^ { - 2 }$ ), and CoNiTaMn ( $\\mathrm { . } 2 3 \\mathrm { m V }$ at $- 1 0 \\mathrm { \\ m A \\ c m } ^ { - 2 }$ , $2 2 6 \\mathrm { \\ m V }$ at $- 1 0 0 \\mathrm { \\ m A \\ c m ^ { - 2 } }$ ). "], "current_density": "100 mA cm^-2"}, {"unit": "mV", "value": "130", "source": ["Fig. 5(b) illustrates that CoNiTaRuMn maintains an overpotential as low as $3 0 ~ \\mathrm { m V }$ at $- 1 0 \\mathrm { \\ m A \\ c m } ^ { - 2 }$ , outperforming other HEA catalysts: CoNiRuMn $\\left( 3 9 { \\mathrm { m V } } \\right)$ , CoTaRuMn $\\left( 4 1 \\mathrm { m V } \\right)$ , NiTaRuMn $( 4 7 \\mathrm { m V } )$ , CoNiTaRu (79 $\\mathrm { m V } )$ , and CoNiTaMn $ { \\left( 1 3 0 \\ \\mathrm { \\ m V } \\right) }$ . Furthermore, CoNiTaRuMn maintains very low overpotential in the HER at a high current density of $- 1 0 0 \\mathrm { \\ m A \\ c m } ^ { - 2 }$ . "], "current_density": "10 mA cm^-2"}], "supplementary_performance": [{"key": "2Cdl", "value": "13.27 mF cm^-2", "source": ["\nFig. 4 HER performance of Ru, RuMn, NiTaRuMn, CoTaRuMn, CoNiRuMn, CoNiTaMn, CoNiTaRu and CoNiTaRuMn HEA catalysts in $0 . 5 ~ { \\mathsf { M } }$ ${ \\sf H } _ { 2 } { \\sf S } { \\sf O } _ { 4 }$ electrolyte: (a) HER polarization curves. (b) Comparison of overpotentials at $- 1 0 \\mathsf { m A } \\mathsf { c m } ^ { - 2 }$ , $- 1 0 0 \\mathsf { m A c m } ^ { - 2 }$ . (c) Mass activity. (d) LSV curves normalized by ECSAs. (e) Tafel plots. (f) EIS impedance plots. (g) Comparison of overpotentials for CoNiTaRuMn with recently reported metal catalysts. (h) Stability test at $- 1 0 0 0 \\mathsf { m A c m } ^ { - 2 }$ and LSV curves of the CoNiTaRuMn catalyst before and after stability testing (in the inset)."]}, {"key": "ECSA", "value": "3.47 cm^-2", "source": ["The calculated ECSA values for NiTaRuMn, CoTaRuMn, CoNiRuMn, CoNiTaMn, CoNiTaRu, and CoNiTaRuMn were 5.09, 7.21, 22.4, 3.47, 4.49, and 7.07 $\\mathrm { c m } ^ { - 2 }$ , respectively (Table ${ \\bf S } 4 \\dagger$ ). "]}, {"key": "O_II content", "value": "58.8%", "source": ["As shown in Fig. 3(f), there is a signicant difference in $\\mathbf { O } _ { \\mathrm { I I } }$ content among different catalysts from $5 8 . 8 \\%$ in CoNiTaMn to $7 0 . 5 \\%$ in CoNiTaRuMn. We explored the relationship between the $\\mathrm { \\Delta O _ { I I } }$ content and the $\\mathrm { { R u } } ^ { 4 + } /$ $\\mathrm { { R u } } ^ { 0 }$ ratio. "]}]}, "experimental_conditions": {"test_setup": {"source": ["This process was carried out to prepare a $1 ~ { \\mu \\mathrm { m } }$ thick CoNiTaRuMn HEA lm on carbon bre cloth (CFC), which had a sputtering time of 90 minutes. ", "Prior to the sputtering process, the CFC substrate (thickness: $0 . 3 6 \\mathrm { m m }$ , WOS1009, Taiwan Carbon Energy Technology Co., Ltd) underwent a rigorous acid treatment. ", "Cyclic Voltammetry (CV) measurements were performed at a scan rate of $5 0 \\mathrm { ~ m V ~ } \\mathbf { s } ^ { - 1 }$ while Linear Sweep Voltammetric (LSV) measurements were conducted at $5 \\mathrm { m } \\mathrm { V } \\mathrm { s } ^ { - 1 }$ , at the rate of $5 0 \\mathrm { m V s } ^ { - 1 }$ while LSV measurements were conducted at $5 ~ \\mathrm { m V } ~ \\mathrm { s } ^ { - 1 }$ , in both $1 \\ \\mathrm { M \\ K O H }$ and 0.5 M $\\mathrm { H } _ { 2 } \\mathrm { S O } _ { 4 }$ solutions, with no $i R$ compensation. ", "Fig. 4(a) presents the HER polarization curves of the HEA catalysts obtained from LSV with $9 0 \\%$ iR correction. ", "Fig. 5(a) shows the HER polarization curves of the HEA catalysts obtained from LSV with $9 0 \\%$ iR correction. "], "scan_rate": "5 mV s^-1", "substrate": "Carbon Fibre Cloth (CFC)", "ir_compensation": "90%"}, "electrolyte": {"source": ["\n# 2.4 Electrochemical testing conditions\n\nOn the CHI 760E electrochemical workstation, electrochemical experiments were conducted using a typical three-electrode system in 0.5 M $\\mathrm { H } _ { 2 } \\mathrm { S O } _ { 4 }$ and $1 \\mathrm { ~ M ~ K O H }$ solutions. ", "Cyclic Voltammetry (CV) measurements were performed at a scan rate of $5 0 \\mathrm { ~ m V ~ } \\mathbf { s } ^ { - 1 }$ while Linear Sweep Voltammetric (LSV) measurements were conducted at $5 \\mathrm { m } \\mathrm { V } \\mathrm { s } ^ { - 1 }$ , at the rate of $5 0 \\mathrm { m V s } ^ { - 1 }$ while LSV measurements were conducted at $5 ~ \\mathrm { m V } ~ \\mathrm { s } ^ { - 1 }$ , in both $1 \\ \\mathrm { M \\ K O H }$ and 0.5 M $\\mathrm { H } _ { 2 } \\mathrm { S O } _ { 4 }$ solutions, with no $i R$ compensation. ", "\n# 3.2 Acidic HER performances of CoNiTaRuMn\n\nTo evaluate the HER performance of the prepared electrocatalysts, a three-electrode system was employed in $0 . 5 \\ : \\mathrm { M } \\ : \\mathrm { H } _ { 2 } \\mathrm { S } \\mathrm { O } _ { 4 }$ electrolyte to assess the HER activity of the HEA catalysts. ", "\n# 3.3 Alkaline HER performances of CoNiTaRuMn\n\nTo further evaluate the HER performance of the prepared HEA catalysts, we conducted tests using $1 \\mathrm { ~ M ~ } \\mathrm { K O H }$ electrolyte and simultaneously tested commercial $2 0 \\%$ $\\mathrm { P t / C }$ electrocatalysts. "], "ph_value": null, "concentration_molar": "0.5 M, 1.0 M", "electrolyte_composition": "H2SO4, KOH"}, "synthesis_method": {"method": "Magnetron sputtering", "source": ["\nAs shown in Fig. 1, the synthesis of the catalyst was indeed achieved using magnetron sputtering technology in a vacuum environment of $7 . 0 \\times 1 0 ^ { - 7 }$ Pa. A direct current power source was used to sputter Co (44 W), Ni (44 W), and Ru (56 W) targets (purity: $9 9 . 9 9 \\%$ ), while a radio-frequency power source was utilized $\\left( 9 9 . 9 9 \\% \\right)$ . ", "This process was carried out to prepare a $1 ~ { \\mu \\mathrm { m } }$ thick CoNiTaRuMn HEA lm on carbon bre cloth (CFC), which had a sputtering time of 90 minutes. ", "Finally, the substrate was dried in a vacuum drying oven for later use. During sputtering, high-purity argon gas $( 9 9 . 9 9 9 9 \\% )$ ) served as the working gas at a pressure of $2 . 3 \\ \\mathrm { P a }$ . ", "Additionally, lms of $1 \\ \\mu \\mathrm { m }$ thick Ru, RuMn, and quaternary alloys including NiTaRuMn, CoTaRuMn, CoNiRuMn, CoNiTaMn, and CoNiTaRu were also prepared under similar conditions."], "key_parameters": "Vacuum: 7.0e-7 Pa; DC power: Co (44 W), Ni (44 W), Ru (56 W); RF power; Ar gas (99.9999%) at 2.3 Pa; Sputtering time: 90 min; Film thickness: 1 μm"}, "other_environmental_params": []}}, {"alloy_id": "CoNiTaRu", "performance": {"stability": {"source": [], "cycle_count": null, "test_method": "Unknown", "duration_hours": null, "degradation_details": null, "performance_retention": null}, "tafel_slope": {"unit": "mV dec^-1", "value": "30.78", "source": ["Generally, the Volmer, Heyrovsky, or Tafel mechanisms are typically considered, each characterized by distinct Tafel slopes of $1 2 0 ~ \\mathrm { \\ m V ~ d e c } ^ { - 1 }$ , $4 0 \\ \\mathrm { \\ m V \\ d e c ^ { - 1 } }$ , and $3 0 \\ \\mathrm { \\ m V \\ d e c ^ { - 1 } }$ , respectively.48,50 The results in Fig. 4(e) indicate that CoNiTaRuMn has the lowest Tafel slope of $1 7 . 1 6 \\ \\mathrm { m V \\ d e c ^ { - 1 } }$ , compared to CoNiRuMn $\\left( 2 6 . 4 8 \\mathrm { \\ m V \\ d e c ^ { - 1 } } \\right)$ , NiTaRuMn $\\left( 2 8 . 0 0 \\ \\mathrm { \\ m V \\ d e c } ^ { - 1 } \\right)$ ), Ru $3 5 . 0 8 \\ \\mathrm { \\ m V \\ d e c ^ { - 1 } ) }$ , CoTaRuMn $( 2 9 . 0 4 ~ \\mathrm { \\ m V ~ d e c ^ { - 1 } } )$ , CoNiTaRu $( 3 0 . 7 8 ~ \\mathrm { m V ~ d e c } ^ { - 1 } )$ , RuMn $\\mathbf { 4 8 . 3 9 ~ m V ~ d e c } ^ { - 1 } ]$ , and CoNiTaMn $6 0 . 5 2 \\ \\mathrm { m V } \\ \\mathrm { d e c } ^ { - 1 } )$ , conforming to the Volmer–Tafel mechanism and exhibiting rapid HER kinetics, highlighting the advantages of CoNiTaRuMn in HER performance. "]}, "overpotential": [{"unit": "mV", "value": "61", "source": ["Fig. 4(b) shows that CoNiTaRuMn exhibits the smallest overpotentials of $4 3 ~ \\mathrm { m V }$ at $- 1 0 \\mathrm { m A } \\mathrm { c m } ^ { - 2 }$ and $7 6 \\mathrm { m V }$ at $- 1 0 0 \\mathrm { \\ m A \\ c m } ^ { - 2 }$ , which are superior to those of CoNiRuMn ( $4 8 ~ \\mathrm { m V }$ at $- 1 0 \\mathrm { \\ m A } \\mathrm { c m } ^ { - 2 }$ , $7 8 ~ \\mathrm { m V }$ at $- 1 0 0 \\mathrm { \\ m A \\ c m ^ { - 2 } }$ ), NiTaRuMn ( $4 8 ~ \\mathrm { m V }$ at $- 1 0 \\mathrm { \\ m A } \\mathrm { c m } ^ { - 2 }$ , $8 6 ~ \\mathrm { m V }$ at $- 1 0 0 \\mathrm { \\ m A \\ c m ^ { - 2 } }$ ), CoTaRuMn ( $5 0 ~ \\mathrm { m V }$ at $- 1 0 \\mathrm { \\ m A \\ c m } ^ { - 2 }$ , $9 2 ~ \\mathrm { m V }$ at $- 1 0 0 \\mathrm { \\ m A \\ c m ^ { - 2 } }$ ), CoNiTaRu $\\mathrm { 6 1 ~ m V }$ at $- 1 0 \\mathrm { \\ m A } \\mathrm { c m } ^ { - 2 }$ , $1 2 1 ~ \\mathrm { m V }$ at $- 1 0 0 \\mathrm { \\ m A \\ c m ^ { - 2 } }$ ), Ru (67 mV at $- 1 0 \\mathrm { m A } \\mathrm { c m } ^ { - 2 }$ , $8 6 \\mathrm { m V }$ at $- 1 0 0 \\mathrm { m A c m } ^ { - 2 }$ ), RuMn ( $7 3 \\mathrm { m V }$ at $^ { - 1 0 }$ $\\mathrm { \\ m A } \\mathrm { c m } ^ { - 2 }$ , $1 2 9 \\mathrm { m V }$ at $- 1 0 0 \\mathrm { m A c m } ^ { - 2 }$ ), and CoNiTaMn ( $\\mathrm { . } 2 3 \\mathrm { m V }$ at $- 1 0 \\mathrm { \\ m A \\ c m } ^ { - 2 }$ , $2 2 6 \\mathrm { \\ m V }$ at $- 1 0 0 \\mathrm { \\ m A \\ c m ^ { - 2 } }$ ). "], "current_density": "10 mA cm^-2"}, {"unit": "mV", "value": "121", "source": ["Fig. 4(b) shows that CoNiTaRuMn exhibits the smallest overpotentials of $4 3 ~ \\mathrm { m V }$ at $- 1 0 \\mathrm { m A } \\mathrm { c m } ^ { - 2 }$ and $7 6 \\mathrm { m V }$ at $- 1 0 0 \\mathrm { \\ m A \\ c m } ^ { - 2 }$ , which are superior to those of CoNiRuMn ( $4 8 ~ \\mathrm { m V }$ at $- 1 0 \\mathrm { \\ m A } \\mathrm { c m } ^ { - 2 }$ , $7 8 ~ \\mathrm { m V }$ at $- 1 0 0 \\mathrm { \\ m A \\ c m ^ { - 2 } }$ ), NiTaRuMn ( $4 8 ~ \\mathrm { m V }$ at $- 1 0 \\mathrm { \\ m A } \\mathrm { c m } ^ { - 2 }$ , $8 6 ~ \\mathrm { m V }$ at $- 1 0 0 \\mathrm { \\ m A \\ c m ^ { - 2 } }$ ), CoTaRuMn ( $5 0 ~ \\mathrm { m V }$ at $- 1 0 \\mathrm { \\ m A \\ c m } ^ { - 2 }$ , $9 2 ~ \\mathrm { m V }$ at $- 1 0 0 \\mathrm { \\ m A \\ c m ^ { - 2 } }$ ), CoNiTaRu $\\mathrm { 6 1 ~ m V }$ at $- 1 0 \\mathrm { \\ m A } \\mathrm { c m } ^ { - 2 }$ , $1 2 1 ~ \\mathrm { m V }$ at $- 1 0 0 \\mathrm { \\ m A \\ c m ^ { - 2 } }$ ), Ru (67 mV at $- 1 0 \\mathrm { m A } \\mathrm { c m } ^ { - 2 }$ , $8 6 \\mathrm { m V }$ at $- 1 0 0 \\mathrm { m A c m } ^ { - 2 }$ ), RuMn ( $7 3 \\mathrm { m V }$ at $^ { - 1 0 }$ $\\mathrm { \\ m A } \\mathrm { c m } ^ { - 2 }$ , $1 2 9 \\mathrm { m V }$ at $- 1 0 0 \\mathrm { m A c m } ^ { - 2 }$ ), and CoNiTaMn ( $\\mathrm { . } 2 3 \\mathrm { m V }$ at $- 1 0 \\mathrm { \\ m A \\ c m } ^ { - 2 }$ , $2 2 6 \\mathrm { \\ m V }$ at $- 1 0 0 \\mathrm { \\ m A \\ c m ^ { - 2 } }$ ). "], "current_density": "100 mA cm^-2"}, {"unit": "mV", "value": "79", "source": ["Fig. 5(b) illustrates that CoNiTaRuMn maintains an overpotential as low as $3 0 ~ \\mathrm { m V }$ at $- 1 0 \\mathrm { \\ m A \\ c m } ^ { - 2 }$ , outperforming other HEA catalysts: CoNiRuMn $\\left( 3 9 { \\mathrm { m V } } \\right)$ , CoTaRuMn $\\left( 4 1 \\mathrm { m V } \\right)$ , NiTaRuMn $( 4 7 \\mathrm { m V } )$ , CoNiTaRu (79 $\\mathrm { m V } )$ , and CoNiTaMn $ { \\left( 1 3 0 \\ \\mathrm { \\ m V } \\right) }$ . Furthermore, CoNiTaRuMn maintains very low overpotential in the HER at a high current density of $- 1 0 0 \\mathrm { \\ m A \\ c m } ^ { - 2 }$ . "], "current_density": "10 mA cm^-2"}], "supplementary_performance": [{"key": "2Cdl", "value": "17.14 mF cm^-2", "source": ["\nFig. 4 HER performance of Ru, RuMn, NiTaRuMn, CoTaRuMn, CoNiRuMn, CoNiTaMn, CoNiTaRu and CoNiTaRuMn HEA catalysts in $0 . 5 ~ { \\mathsf { M } }$ ${ \\sf H } _ { 2 } { \\sf S } { \\sf O } _ { 4 }$ electrolyte: (a) HER polarization curves. (b) Comparison of overpotentials at $- 1 0 \\mathsf { m A } \\mathsf { c m } ^ { - 2 }$ , $- 1 0 0 \\mathsf { m A c m } ^ { - 2 }$ . (c) Mass activity. (d) LSV curves normalized by ECSAs. (e) Tafel plots. (f) EIS impedance plots. (g) Comparison of overpotentials for CoNiTaRuMn with recently reported metal catalysts. (h) Stability test at $- 1 0 0 0 \\mathsf { m A c m } ^ { - 2 }$ and LSV curves of the CoNiTaRuMn catalyst before and after stability testing (in the inset)."]}, {"key": "ECSA", "value": "4.49 cm^-2", "source": ["The calculated ECSA values for NiTaRuMn, CoTaRuMn, CoNiRuMn, CoNiTaMn, CoNiTaRu, and CoNiTaRuMn were 5.09, 7.21, 22.4, 3.47, 4.49, and 7.07 $\\mathrm { c m } ^ { - 2 }$ , respectively (Table ${ \\bf S } 4 \\dagger$ ). "]}, {"key": "Ru4+/Ru0 ratio", "value": "0.304", "source": ["For example, the $\\mathrm { { R u } } ^ { 4 + } / \\mathrm { { R u } } ^ { 0 }$ ratios are 0.373 for CoNiRuMn, 0.312 for NiTaRuMn, 0.308 for CoTaRuMn, and 0.304 for CoNiTaRu. Fig. 6(c) and (d) conrm a positive correlation between the $\\mathrm { { R u } ^ { 4 + } / \\mathrm { { R u } ^ { 0 } } }$ ratio and HER catalytic activity, indicating that $\\mathrm { { R u } ^ { 4 + } }$ is the primary active site in CoNiTaRuMn, rather than $\\mathrm { { R u } } ^ { 0 }$ . "]}]}, "experimental_conditions": {"test_setup": {"source": ["This process was carried out to prepare a $1 ~ { \\mu \\mathrm { m } }$ thick CoNiTaRuMn HEA lm on carbon bre cloth (CFC), which had a sputtering time of 90 minutes. ", "Prior to the sputtering process, the CFC substrate (thickness: $0 . 3 6 \\mathrm { m m }$ , WOS1009, Taiwan Carbon Energy Technology Co., Ltd) underwent a rigorous acid treatment. ", "Cyclic Voltammetry (CV) measurements were performed at a scan rate of $5 0 \\mathrm { ~ m V ~ } \\mathbf { s } ^ { - 1 }$ while Linear Sweep Voltammetric (LSV) measurements were conducted at $5 \\mathrm { m } \\mathrm { V } \\mathrm { s } ^ { - 1 }$ , at the rate of $5 0 \\mathrm { m V s } ^ { - 1 }$ while LSV measurements were conducted at $5 ~ \\mathrm { m V } ~ \\mathrm { s } ^ { - 1 }$ , in both $1 \\ \\mathrm { M \\ K O H }$ and 0.5 M $\\mathrm { H } _ { 2 } \\mathrm { S O } _ { 4 }$ solutions, with no $i R$ compensation. ", "Fig. 4(a) presents the HER polarization curves of the HEA catalysts obtained from LSV with $9 0 \\%$ iR correction. ", "Fig. 5(a) shows the HER polarization curves of the HEA catalysts obtained from LSV with $9 0 \\%$ iR correction. "], "scan_rate": "5 mV s^-1", "substrate": "Carbon Fibre Cloth (CFC)", "ir_compensation": "90%"}, "electrolyte": {"source": ["\n# 2.4 Electrochemical testing conditions\n\nOn the CHI 760E electrochemical workstation, electrochemical experiments were conducted using a typical three-electrode system in 0.5 M $\\mathrm { H } _ { 2 } \\mathrm { S O } _ { 4 }$ and $1 \\mathrm { ~ M ~ K O H }$ solutions. ", "Cyclic Voltammetry (CV) measurements were performed at a scan rate of $5 0 \\mathrm { ~ m V ~ } \\mathbf { s } ^ { - 1 }$ while Linear Sweep Voltammetric (LSV) measurements were conducted at $5 \\mathrm { m } \\mathrm { V } \\mathrm { s } ^ { - 1 }$ , at the rate of $5 0 \\mathrm { m V s } ^ { - 1 }$ while LSV measurements were conducted at $5 ~ \\mathrm { m V } ~ \\mathrm { s } ^ { - 1 }$ , in both $1 \\ \\mathrm { M \\ K O H }$ and 0.5 M $\\mathrm { H } _ { 2 } \\mathrm { S O } _ { 4 }$ solutions, with no $i R$ compensation. ", "\n# 3.2 Acidic HER performances of CoNiTaRuMn\n\nTo evaluate the HER performance of the prepared electrocatalysts, a three-electrode system was employed in $0 . 5 \\ : \\mathrm { M } \\ : \\mathrm { H } _ { 2 } \\mathrm { S } \\mathrm { O } _ { 4 }$ electrolyte to assess the HER activity of the HEA catalysts. ", "\n# 3.3 Alkaline HER performances of CoNiTaRuMn\n\nTo further evaluate the HER performance of the prepared HEA catalysts, we conducted tests using $1 \\mathrm { ~ M ~ } \\mathrm { K O H }$ electrolyte and simultaneously tested commercial $2 0 \\%$ $\\mathrm { P t / C }$ electrocatalysts. "], "ph_value": null, "concentration_molar": "0.5 M, 1.0 M", "electrolyte_composition": "H2SO4, KOH"}, "synthesis_method": {"method": "Magnetron sputtering", "source": ["\nAs shown in Fig. 1, the synthesis of the catalyst was indeed achieved using magnetron sputtering technology in a vacuum environment of $7 . 0 \\times 1 0 ^ { - 7 }$ Pa. A direct current power source was used to sputter Co (44 W), Ni (44 W), and Ru (56 W) targets (purity: $9 9 . 9 9 \\%$ ), while a radio-frequency power source was utilized $\\left( 9 9 . 9 9 \\% \\right)$ . ", "This process was carried out to prepare a $1 ~ { \\mu \\mathrm { m } }$ thick CoNiTaRuMn HEA lm on carbon bre cloth (CFC), which had a sputtering time of 90 minutes. ", "Finally, the substrate was dried in a vacuum drying oven for later use. During sputtering, high-purity argon gas $( 9 9 . 9 9 9 9 \\% )$ ) served as the working gas at a pressure of $2 . 3 \\ \\mathrm { P a }$ . ", "Additionally, lms of $1 \\ \\mu \\mathrm { m }$ thick Ru, RuMn, and quaternary alloys including NiTaRuMn, CoTaRuMn, CoNiRuMn, CoNiTaMn, and CoNiTaRu were also prepared under similar conditions."], "key_parameters": "Vacuum: 7.0e-7 Pa; DC power: Co (44 W), Ni (44 W), Ru (56 W); RF power; Ar gas (99.9999%) at 2.3 Pa; Sputtering time: 90 min; Film thickness: 1 μm"}, "other_environmental_params": []}}, {"alloy_id": "Ru", "performance": {"stability": {"source": [], "cycle_count": null, "test_method": "Unknown", "duration_hours": null, "degradation_details": null, "performance_retention": null}, "tafel_slope": {"unit": "mV dec^-1", "value": "35.08", "source": ["Generally, the Volmer, Heyrovsky, or Tafel mechanisms are typically considered, each characterized by distinct Tafel slopes of $1 2 0 ~ \\mathrm { \\ m V ~ d e c } ^ { - 1 }$ , $4 0 \\ \\mathrm { \\ m V \\ d e c ^ { - 1 } }$ , and $3 0 \\ \\mathrm { \\ m V \\ d e c ^ { - 1 } }$ , respectively.48,50 The results in Fig. 4(e) indicate that CoNiTaRuMn has the lowest Tafel slope of $1 7 . 1 6 \\ \\mathrm { m V \\ d e c ^ { - 1 } }$ , compared to CoNiRuMn $\\left( 2 6 . 4 8 \\mathrm { \\ m V \\ d e c ^ { - 1 } } \\right)$ , NiTaRuMn $\\left( 2 8 . 0 0 \\ \\mathrm { \\ m V \\ d e c } ^ { - 1 } \\right)$ ), Ru $3 5 . 0 8 \\ \\mathrm { \\ m V \\ d e c ^ { - 1 } ) }$ , CoTaRuMn $( 2 9 . 0 4 ~ \\mathrm { \\ m V ~ d e c ^ { - 1 } } )$ , CoNiTaRu $( 3 0 . 7 8 ~ \\mathrm { m V ~ d e c } ^ { - 1 } )$ , RuMn $\\mathbf { 4 8 . 3 9 ~ m V ~ d e c } ^ { - 1 } ]$ , and CoNiTaMn $6 0 . 5 2 \\ \\mathrm { m V } \\ \\mathrm { d e c } ^ { - 1 } )$ , conforming to the Volmer–Tafel mechanism and exhibiting rapid HER kinetics, highlighting the advantages of CoNiTaRuMn in HER performance. "]}, "overpotential": [{"unit": "mV", "value": "67", "source": ["Fig. 4(b) shows that CoNiTaRuMn exhibits the smallest overpotentials of $4 3 ~ \\mathrm { m V }$ at $- 1 0 \\mathrm { m A } \\mathrm { c m } ^ { - 2 }$ and $7 6 \\mathrm { m V }$ at $- 1 0 0 \\mathrm { \\ m A \\ c m } ^ { - 2 }$ , which are superior to those of CoNiRuMn ( $4 8 ~ \\mathrm { m V }$ at $- 1 0 \\mathrm { \\ m A } \\mathrm { c m } ^ { - 2 }$ , $7 8 ~ \\mathrm { m V }$ at $- 1 0 0 \\mathrm { \\ m A \\ c m ^ { - 2 } }$ ), NiTaRuMn ( $4 8 ~ \\mathrm { m V }$ at $- 1 0 \\mathrm { \\ m A } \\mathrm { c m } ^ { - 2 }$ , $8 6 ~ \\mathrm { m V }$ at $- 1 0 0 \\mathrm { \\ m A \\ c m ^ { - 2 } }$ ), CoTaRuMn ( $5 0 ~ \\mathrm { m V }$ at $- 1 0 \\mathrm { \\ m A \\ c m } ^ { - 2 }$ , $9 2 ~ \\mathrm { m V }$ at $- 1 0 0 \\mathrm { \\ m A \\ c m ^ { - 2 } }$ ), CoNiTaRu $\\mathrm { 6 1 ~ m V }$ at $- 1 0 \\mathrm { \\ m A } \\mathrm { c m } ^ { - 2 }$ , $1 2 1 ~ \\mathrm { m V }$ at $- 1 0 0 \\mathrm { \\ m A \\ c m ^ { - 2 } }$ ), Ru (67 mV at $- 1 0 \\mathrm { m A } \\mathrm { c m } ^ { - 2 }$ , $8 6 \\mathrm { m V }$ at $- 1 0 0 \\mathrm { m A c m } ^ { - 2 }$ ), RuMn ( $7 3 \\mathrm { m V }$ at $^ { - 1 0 }$ $\\mathrm { \\ m A } \\mathrm { c m } ^ { - 2 }$ , $1 2 9 \\mathrm { m V }$ at $- 1 0 0 \\mathrm { m A c m } ^ { - 2 }$ ), and CoNiTaMn ( $\\mathrm { . } 2 3 \\mathrm { m V }$ at $- 1 0 \\mathrm { \\ m A \\ c m } ^ { - 2 }$ , $2 2 6 \\mathrm { \\ m V }$ at $- 1 0 0 \\mathrm { \\ m A \\ c m ^ { - 2 } }$ ). "], "current_density": "10 mA cm^-2"}, {"unit": "mV", "value": "86", "source": ["Fig. 4(b) shows that CoNiTaRuMn exhibits the smallest overpotentials of $4 3 ~ \\mathrm { m V }$ at $- 1 0 \\mathrm { m A } \\mathrm { c m } ^ { - 2 }$ and $7 6 \\mathrm { m V }$ at $- 1 0 0 \\mathrm { \\ m A \\ c m } ^ { - 2 }$ , which are superior to those of CoNiRuMn ( $4 8 ~ \\mathrm { m V }$ at $- 1 0 \\mathrm { \\ m A } \\mathrm { c m } ^ { - 2 }$ , $7 8 ~ \\mathrm { m V }$ at $- 1 0 0 \\mathrm { \\ m A \\ c m ^ { - 2 } }$ ), NiTaRuMn ( $4 8 ~ \\mathrm { m V }$ at $- 1 0 \\mathrm { \\ m A } \\mathrm { c m } ^ { - 2 }$ , $8 6 ~ \\mathrm { m V }$ at $- 1 0 0 \\mathrm { \\ m A \\ c m ^ { - 2 } }$ ), CoTaRuMn ( $5 0 ~ \\mathrm { m V }$ at $- 1 0 \\mathrm { \\ m A \\ c m } ^ { - 2 }$ , $9 2 ~ \\mathrm { m V }$ at $- 1 0 0 \\mathrm { \\ m A \\ c m ^ { - 2 } }$ ), CoNiTaRu $\\mathrm { 6 1 ~ m V }$ at $- 1 0 \\mathrm { \\ m A } \\mathrm { c m } ^ { - 2 }$ , $1 2 1 ~ \\mathrm { m V }$ at $- 1 0 0 \\mathrm { \\ m A \\ c m ^ { - 2 } }$ ), Ru (67 mV at $- 1 0 \\mathrm { m A } \\mathrm { c m } ^ { - 2 }$ , $8 6 \\mathrm { m V }$ at $- 1 0 0 \\mathrm { m A c m } ^ { - 2 }$ ), RuMn ( $7 3 \\mathrm { m V }$ at $^ { - 1 0 }$ $\\mathrm { \\ m A } \\mathrm { c m } ^ { - 2 }$ , $1 2 9 \\mathrm { m V }$ at $- 1 0 0 \\mathrm { m A c m } ^ { - 2 }$ ), and CoNiTaMn ( $\\mathrm { . } 2 3 \\mathrm { m V }$ at $- 1 0 \\mathrm { \\ m A \\ c m } ^ { - 2 }$ , $2 2 6 \\mathrm { \\ m V }$ at $- 1 0 0 \\mathrm { \\ m A \\ c m ^ { - 2 } }$ ). "], "current_density": "100 mA cm^-2"}], "supplementary_performance": [{"key": "Mass activity at -100 mV", "value": "27 A g_Ru^-1", "source": ["Its performance surpasses that of $2 0 \\%$ Pt/C and commercial $\\mathbf { R u O } _ { 2 }$ (Fig. ${ \\bf S 7 \\dagger }$ . Based on the proportion of Ru obtained from ICP-OES testing, the mass activity of $\\mathbf { R u }$ in the above samples was calculated and is shown in Fig. 4(c). It can be seen that CoNiTaRuMn exhibits exceptionally high mass activities at $- 1 0 0 \\ \\mathrm { m V }$ and $- 2 0 0 \\ \\mathrm { m V }$ reaching $2 5 4 5 \\mathrm { ~ A ~ g _ { R u } } ^ { - 1 }$ and $1 1 2 8 0 \\mathrm { ~ A ~ g _ { R u } } ^ { - 1 }$ , respectively, which are 94 times ( $\\mathrm { R u } \\colon 2 7 \\mathrm { ~ A ~ g _ { \\mathrm { R u } } } ^ { - 1 } \\big )$ and 23 times (Ru: 491 A ${ \\ g _ { \\mathrm { R u } } } ^ { - 1 }$ higher than those of Ru catalysts as shown in Fig. "]}, {"key": "Mass activity at -200 mV", "value": "491 A g_Ru^-1", "source": ["Its performance surpasses that of $2 0 \\%$ Pt/C and commercial $\\mathbf { R u O } _ { 2 }$ (Fig. ${ \\bf S 7 \\dagger }$ . Based on the proportion of Ru obtained from ICP-OES testing, the mass activity of $\\mathbf { R u }$ in the above samples was calculated and is shown in Fig. 4(c). It can be seen that CoNiTaRuMn exhibits exceptionally high mass activities at $- 1 0 0 \\ \\mathrm { m V }$ and $- 2 0 0 \\ \\mathrm { m V }$ reaching $2 5 4 5 \\mathrm { ~ A ~ g _ { R u } } ^ { - 1 }$ and $1 1 2 8 0 \\mathrm { ~ A ~ g _ { R u } } ^ { - 1 }$ , respectively, which are 94 times ( $\\mathrm { R u } \\colon 2 7 \\mathrm { ~ A ~ g _ { \\mathrm { R u } } } ^ { - 1 } \\big )$ and 23 times (Ru: 491 A ${ \\ g _ { \\mathrm { R u } } } ^ { - 1 }$ higher than those of Ru catalysts as shown in Fig. "]}]}, "experimental_conditions": {"test_setup": {"source": ["This process was carried out to prepare a $1 ~ { \\mu \\mathrm { m } }$ thick CoNiTaRuMn HEA lm on carbon bre cloth (CFC), which had a sputtering time of 90 minutes. ", "Prior to the sputtering process, the CFC substrate (thickness: $0 . 3 6 \\mathrm { m m }$ , WOS1009, Taiwan Carbon Energy Technology Co., Ltd) underwent a rigorous acid treatment. ", "Cyclic Voltammetry (CV) measurements were performed at a scan rate of $5 0 \\mathrm { ~ m V ~ } \\mathbf { s } ^ { - 1 }$ while Linear Sweep Voltammetric (LSV) measurements were conducted at $5 \\mathrm { m } \\mathrm { V } \\mathrm { s } ^ { - 1 }$ , at the rate of $5 0 \\mathrm { m V s } ^ { - 1 }$ while LSV measurements were conducted at $5 ~ \\mathrm { m V } ~ \\mathrm { s } ^ { - 1 }$ , in both $1 \\ \\mathrm { M \\ K O H }$ and 0.5 M $\\mathrm { H } _ { 2 } \\mathrm { S O } _ { 4 }$ solutions, with no $i R$ compensation. ", "Fig. 4(a) presents the HER polarization curves of the HEA catalysts obtained from LSV with $9 0 \\%$ iR correction. ", "Fig. 5(a) shows the HER polarization curves of the HEA catalysts obtained from LSV with $9 0 \\%$ iR correction. "], "scan_rate": "5 mV s^-1", "substrate": "Carbon Fibre Cloth (CFC)", "ir_compensation": "90%"}, "electrolyte": {"source": ["\n# 2.4 Electrochemical testing conditions\n\nOn the CHI 760E electrochemical workstation, electrochemical experiments were conducted using a typical three-electrode system in 0.5 M $\\mathrm { H } _ { 2 } \\mathrm { S O } _ { 4 }$ and $1 \\mathrm { ~ M ~ K O H }$ solutions. ", "Cyclic Voltammetry (CV) measurements were performed at a scan rate of $5 0 \\mathrm { ~ m V ~ } \\mathbf { s } ^ { - 1 }$ while Linear Sweep Voltammetric (LSV) measurements were conducted at $5 \\mathrm { m } \\mathrm { V } \\mathrm { s } ^ { - 1 }$ , at the rate of $5 0 \\mathrm { m V s } ^ { - 1 }$ while LSV measurements were conducted at $5 ~ \\mathrm { m V } ~ \\mathrm { s } ^ { - 1 }$ , in both $1 \\ \\mathrm { M \\ K O H }$ and 0.5 M $\\mathrm { H } _ { 2 } \\mathrm { S O } _ { 4 }$ solutions, with no $i R$ compensation. ", "\n# 3.2 Acidic HER performances of CoNiTaRuMn\n\nTo evaluate the HER performance of the prepared electrocatalysts, a three-electrode system was employed in $0 . 5 \\ : \\mathrm { M } \\ : \\mathrm { H } _ { 2 } \\mathrm { S } \\mathrm { O } _ { 4 }$ electrolyte to assess the HER activity of the HEA catalysts. ", "\n# 3.3 Alkaline HER performances of CoNiTaRuMn\n\nTo further evaluate the HER performance of the prepared HEA catalysts, we conducted tests using $1 \\mathrm { ~ M ~ } \\mathrm { K O H }$ electrolyte and simultaneously tested commercial $2 0 \\%$ $\\mathrm { P t / C }$ electrocatalysts. "], "ph_value": null, "concentration_molar": "0.5 M, 1.0 M", "electrolyte_composition": "H2SO4, KOH"}, "synthesis_method": {"method": "Magnetron sputtering", "source": ["\nAs shown in Fig. 1, the synthesis of the catalyst was indeed achieved using magnetron sputtering technology in a vacuum environment of $7 . 0 \\times 1 0 ^ { - 7 }$ Pa. A direct current power source was used to sputter Co (44 W), Ni (44 W), and Ru (56 W) targets (purity: $9 9 . 9 9 \\%$ ), while a radio-frequency power source was utilized $\\left( 9 9 . 9 9 \\% \\right)$ . ", "This process was carried out to prepare a $1 ~ { \\mu \\mathrm { m } }$ thick CoNiTaRuMn HEA lm on carbon bre cloth (CFC), which had a sputtering time of 90 minutes. ", "Finally, the substrate was dried in a vacuum drying oven for later use. During sputtering, high-purity argon gas $( 9 9 . 9 9 9 9 \\% )$ ) served as the working gas at a pressure of $2 . 3 \\ \\mathrm { P a }$ . ", "Additionally, lms of $1 \\ \\mu \\mathrm { m }$ thick Ru, RuMn, and quaternary alloys including NiTaRuMn, CoTaRuMn, CoNiRuMn, CoNiTaMn, and CoNiTaRu were also prepared under similar conditions."], "key_parameters": "Vacuum: 7.0e-7 Pa; DC power: Co (44 W), Ni (44 W), Ru (56 W); RF power; Ar gas (99.9999%) at 2.3 Pa; Sputtering time: 90 min; Film thickness: 1 μm"}, "other_environmental_params": []}}, {"alloy_id": "RuMn", "performance": {"stability": {"source": [], "cycle_count": null, "test_method": "Unknown", "duration_hours": null, "degradation_details": null, "performance_retention": null}, "tafel_slope": {"unit": "mV dec^-1", "value": "48.39", "source": ["Generally, the Volmer, Heyrovsky, or Tafel mechanisms are typically considered, each characterized by distinct Tafel slopes of $1 2 0 ~ \\mathrm { \\ m V ~ d e c } ^ { - 1 }$ , $4 0 \\ \\mathrm { \\ m V \\ d e c ^ { - 1 } }$ , and $3 0 \\ \\mathrm { \\ m V \\ d e c ^ { - 1 } }$ , respectively.48,50 The results in Fig. 4(e) indicate that CoNiTaRuMn has the lowest Tafel slope of $1 7 . 1 6 \\ \\mathrm { m V \\ d e c ^ { - 1 } }$ , compared to CoNiRuMn $\\left( 2 6 . 4 8 \\mathrm { \\ m V \\ d e c ^ { - 1 } } \\right)$ , NiTaRuMn $\\left( 2 8 . 0 0 \\ \\mathrm { \\ m V \\ d e c } ^ { - 1 } \\right)$ ), Ru $3 5 . 0 8 \\ \\mathrm { \\ m V \\ d e c ^ { - 1 } ) }$ , CoTaRuMn $( 2 9 . 0 4 ~ \\mathrm { \\ m V ~ d e c ^ { - 1 } } )$ , CoNiTaRu $( 3 0 . 7 8 ~ \\mathrm { m V ~ d e c } ^ { - 1 } )$ , RuMn $\\mathbf { 4 8 . 3 | {"extraction_results": [{"alloy_id": "CoNiTaMn", "performance": {"stability": {"source": [], "cycle_count": null, "test_method": "Unknown", "duration_hours": null, "degradation_details": null, "performance_retention": null}, "tafel_slope": {"unit": "mV dec^-1", "value": "60.52", "source": ["Generally, the Volmer, Heyrovsky, or Tafel mechanisms are typically considered, each characterized by distinct Tafel slopes of $1 2 0 ~ \\mathrm { \\ m V ~ d e c } ^ { - 1 }$ , $4 0 \\ \\mathrm { \\ m V \\ d e c ^ { - 1 } }$ , and $3 0 \\ \\mathrm { \\ m V \\ d e c ^ { - 1 } }$ , respectively.48,50 The results in Fig. 4(e) indicate that CoNiTaRuMn has the lowest Tafel slope of $1 7 . 1 6 \\ \\mathrm { m V \\ d e c ^ { - 1 } }$ , compared to CoNiRuMn $\\left( 2 6 . 4 8 \\mathrm { \\ m V \\ d e c ^ { - 1 } } \\right)$ , NiTaRuMn $\\left( 2 8 . 0 0 \\ \\mathrm { \\ m V \\ d e c } ^ { - 1 } \\right)$ ), Ru $3 5 . 0 8 \\ \\mathrm { \\ m V \\ d e c ^ { - 1 } ) }$ , CoTaRuMn $( 2 9 . 0 4 ~ \\mathrm { \\ m V ~ d e c ^ { - 1 } } )$ , CoNiTaRu $( 3 0 . 7 8 ~ \\mathrm { m V ~ d e c } ^ { - 1 } )$ , RuMn $\\mathbf { 4 8 . 3 9 ~ m V ~ d e c } ^ { - 1 } ]$ , and CoNiTaMn $6 0 . 5 2 \\ \\mathrm { m V } \\ \\mathrm { d e c } ^ { - 1 } )$ , conforming to the Volmer–Tafel mechanism and exhibiting rapid HER kinetics, highlighting the advantages of CoNiTaRuMn in HER performance. "]}, "overpotential": [{"unit": "mV", "value": "223", "source": ["Fig. 4(b) shows that CoNiTaRuMn exhibits the smallest overpotentials of $4 3 ~ \\mathrm { m V }$ at $- 1 0 \\mathrm { m A } \\mathrm { c m } ^ { - 2 }$ and $7 6 \\mathrm { m V }$ at $- 1 0 0 \\mathrm { \\ m A \\ c m } ^ { - 2 }$ , which are superior to those of CoNiRuMn ( $4 8 ~ \\mathrm { m V }$ at $- 1 0 \\mathrm { \\ m A } \\mathrm { c m } ^ { - 2 }$ , $7 8 ~ \\mathrm { m V }$ at $- 1 0 0 \\mathrm { \\ m A \\ c m ^ { - 2 } }$ ), NiTaRuMn ( $4 8 ~ \\mathrm { m V }$ at $- 1 0 \\mathrm { \\ m A } \\mathrm { c m } ^ { - 2 }$ , $8 6 ~ \\mathrm { m V }$ at $- 1 0 0 \\mathrm { \\ m A \\ c m ^ { - 2 } }$ ), CoTaRuMn ( $5 0 ~ \\mathrm { m V }$ at $- 1 0 \\mathrm { \\ m A \\ c m } ^ { - 2 }$ , $9 2 ~ \\mathrm { m V }$ at $- 1 0 0 \\mathrm { \\ m A \\ c m ^ { - 2 } }$ ), CoNiTaRu $\\mathrm { 6 1 ~ m V }$ at $- 1 0 \\mathrm { \\ m A } \\mathrm { c m } ^ { - 2 }$ , $1 2 1 ~ \\mathrm { m V }$ at $- 1 0 0 \\mathrm { \\ m A \\ c m ^ { - 2 } }$ ), Ru (67 mV at $- 1 0 \\mathrm { m A } \\mathrm { c m } ^ { - 2 }$ , $8 6 \\mathrm { m V }$ at $- 1 0 0 \\mathrm { m A c m } ^ { - 2 }$ ), RuMn ( $7 3 \\mathrm { m V }$ at $^ { - 1 0 }$ $\\mathrm { \\ m A } \\mathrm { c m } ^ { - 2 }$ , $1 2 9 \\mathrm { m V }$ at $- 1 0 0 \\mathrm { m A c m } ^ { - 2 }$ ), and CoNiTaMn ( $\\mathrm { . } 2 3 \\mathrm { m V }$ at $- 1 0 \\mathrm { \\ m A \\ c m } ^ { - 2 }$ , $2 2 6 \\mathrm { \\ m V }$ at $- 1 0 0 \\mathrm { \\ m A \\ c m ^ { - 2 } }$ ). "], "current_density": "10 mA cm^-2"}, {"unit": "mV", "value": "226", "source": ["Fig. 4(b) shows that CoNiTaRuMn exhibits the smallest overpotentials of $4 3 ~ \\mathrm { m V }$ at $- 1 0 \\mathrm { m A } \\mathrm { c m } ^ { - 2 }$ and $7 6 \\mathrm { m V }$ at $- 1 0 0 \\mathrm { \\ m A \\ c m } ^ { - 2 }$ , which are superior to those of CoNiRuMn ( $4 8 ~ \\mathrm { m V }$ at $- 1 0 \\mathrm { \\ m A } \\mathrm { c m } ^ { - 2 }$ , $7 8 ~ \\mathrm { m V }$ at $- 1 0 0 \\mathrm { \\ m A \\ c m ^ { - 2 } }$ ), NiTaRuMn ( $4 8 ~ \\mathrm { m V }$ at $- 1 0 \\mathrm { \\ m A } \\mathrm { c m } ^ { - 2 }$ , $8 6 ~ \\mathrm { m V }$ at $- 1 0 0 \\mathrm { \\ m A \\ c m ^ { - 2 } }$ ), CoTaRuMn ( $5 0 ~ \\mathrm { m V }$ at $- 1 0 \\mathrm { \\ m A \\ c m } ^ { - 2 }$ , $9 2 ~ \\mathrm { m V }$ at $- 1 0 0 \\mathrm { \\ m A \\ c m ^ { - 2 } }$ ), CoNiTaRu $\\mathrm { 6 1 ~ m V }$ at $- 1 0 \\mathrm { \\ m A } \\mathrm { c m } ^ { - 2 }$ , $1 2 1 ~ \\mathrm { m V }$ at $- 1 0 0 \\mathrm { \\ m A \\ c m ^ { - 2 } }$ ), Ru (67 mV at $- 1 0 \\mathrm { m A } \\mathrm { c m } ^ { - 2 }$ , $8 6 \\mathrm { m V }$ at $- 1 0 0 \\mathrm { m A c m } ^ { - 2 }$ ), RuMn ( $7 3 \\mathrm { m V }$ at $^ { - 1 0 }$ $\\mathrm { \\ m A } \\mathrm { c m } ^ { - 2 }$ , $1 2 9 \\mathrm { m V }$ at $- 1 0 0 \\mathrm { m A c m } ^ { - 2 }$ ), and CoNiTaMn ( $\\mathrm { . } 2 3 \\mathrm { m V }$ at $- 1 0 \\mathrm { \\ m A \\ c m } ^ { - 2 }$ , $2 2 6 \\mathrm { \\ m V }$ at $- 1 0 0 \\mathrm { \\ m A \\ c m ^ { - 2 } }$ ). "], "current_density": "100 mA cm^-2"}, {"unit": "mV", "value": "130", "source": ["Fig. 5(b) illustrates that CoNiTaRuMn maintains an overpotential as low as $3 0 ~ \\mathrm { m V }$ at $- 1 0 \\mathrm { \\ m A \\ c m } ^ { - 2 }$ , outperforming other HEA catalysts: CoNiRuMn $\\left( 3 9 { \\mathrm { m V } } \\right)$ , CoTaRuMn $\\left( 4 1 \\mathrm { m V } \\right)$ , NiTaRuMn $( 4 7 \\mathrm { m V } )$ , CoNiTaRu (79 $\\mathrm { m V } )$ , and CoNiTaMn $ { \\left( 1 3 0 \\ \\mathrm { \\ m V } \\right) }$ . Furthermore, CoNiTaRuMn maintains very low overpotential in the HER at a high current density of $- 1 0 0 \\mathrm { \\ m A \\ c m } ^ { - 2 }$ . "], "current_density": "10 mA cm^-2"}], "supplementary_performance": [{"key": "2Cdl", "value": "13.27 mF cm^-2", "source": ["\nFig. 4 HER performance of Ru, RuMn, NiTaRuMn, CoTaRuMn, CoNiRuMn, CoNiTaMn, CoNiTaRu and CoNiTaRuMn HEA catalysts in $0 . 5 ~ { \\mathsf { M } }$ ${ \\sf H } _ { 2 } { \\sf S } { \\sf O } _ { 4 }$ electrolyte: (a) HER polarization curves. (b) Comparison of overpotentials at $- 1 0 \\mathsf { m A } \\mathsf { c m } ^ { - 2 }$ , $- 1 0 0 \\mathsf { m A c m } ^ { - 2 }$ . (c) Mass activity. (d) LSV curves normalized by ECSAs. (e) Tafel plots. (f) EIS impedance plots. (g) Comparison of overpotentials for CoNiTaRuMn with recently reported metal catalysts. (h) Stability test at $- 1 0 0 0 \\mathsf { m A c m } ^ { - 2 }$ and LSV curves of the CoNiTaRuMn catalyst before and after stability testing (in the inset)."], "figure_source": {"img_path": "images/1ea5fa2e23b23ba2bb5434d1005d089358cf9d042c66e16ba40632cc1fea594c.jpg", "location": "Fig. 4 HER performance of Ru, RuMn, NiTaRuMn, CoTaRuMn, CoNiRuMn, CoNiTaMn, CoNiTaRu and CoNiTaRuMn HEA catalysts in $0 . 5 ~ { \\mathsf { M } }$ ${ \\sf H } _ { 2 } { \\sf S } { \\sf O } _ { 4 }$ electrolyte: (a) HER polarization curves. (b) Comparison of overpotentials at $- 1 0 \\mathsf { m A } \\mathsf { c m } ^ { - 2 }$ , $- 1 0 0 \\mathsf { m A c m } ^ { - 2 }$ . (c) Mass activity. (d) LSV curves normalized by ECSAs. (e) Tafel plots. (f) EIS impedance plots. (g) Comparison of overpotentials for CoNiTaRuMn with recently reported metal catalysts. (h) Stability test at $- 1 0 0 0 \\mathsf { m A c m } ^ { - 2 }$ and LSV curves of the CoNiTaRuMn catalyst before and after stability testing (in the inset). ", "reference_text_list": []}}, {"key": "ECSA", "value": "3.47 cm^-2", "source": ["The calculated ECSA values for NiTaRuMn, CoTaRuMn, CoNiRuMn, CoNiTaMn, CoNiTaRu, and CoNiTaRuMn were 5.09, 7.21, 22.4, 3.47, 4.49, and 7.07 $\\mathrm { c m } ^ { - 2 }$ , respectively (Table ${ \\bf S } 4 \\dagger$ ). "]}, {"key": "O_II content", "value": "58.8%", "source": ["As shown in Fig. 3(f), there is a signicant difference in $\\mathbf { O } _ { \\mathrm { I I } }$ content among different catalysts from $5 8 . 8 \\%$ in CoNiTaMn to $7 0 . 5 \\%$ in CoNiTaRuMn. We explored the relationship between the $\\mathrm { \\Delta O _ { I I } }$ content and the $\\mathrm { { R u } } ^ { 4 + } /$ $\\mathrm { { R u } } ^ { 0 }$ ratio. "]}]}, "experimental_conditions": {"test_setup": {"source": ["This process was carried out to prepare a $1 ~ { \\mu \\mathrm { m } }$ thick CoNiTaRuMn HEA lm on carbon bre cloth (CFC), which had a sputtering time of 90 minutes. ", "Prior to the sputtering process, the CFC substrate (thickness: $0 . 3 6 \\mathrm { m m }$ , WOS1009, Taiwan Carbon Energy Technology Co., Ltd) underwent a rigorous acid treatment. ", "Cyclic Voltammetry (CV) measurements were performed at a scan rate of $5 0 \\mathrm { ~ m V ~ } \\mathbf { s } ^ { - 1 }$ while Linear Sweep Voltammetric (LSV) measurements were conducted at $5 \\mathrm { m } \\mathrm { V } \\mathrm { s } ^ { - 1 }$ , at the rate of $5 0 \\mathrm { m V s } ^ { - 1 }$ while LSV measurements were conducted at $5 ~ \\mathrm { m V } ~ \\mathrm { s } ^ { - 1 }$ , in both $1 \\ \\mathrm { M \\ K O H }$ and 0.5 M $\\mathrm { H } _ { 2 } \\mathrm { S O } _ { 4 }$ solutions, with no $i R$ compensation. ", "Fig. 4(a) presents the HER polarization curves of the HEA catalysts obtained from LSV with $9 0 \\%$ iR correction. ", "Fig. 5(a) shows the HER polarization curves of the HEA catalysts obtained from LSV with $9 0 \\%$ iR correction. "], "scan_rate": "5 mV s^-1", "substrate": "Carbon Fibre Cloth (CFC)", "ir_compensation": "90%"}, "electrolyte": {"source": ["\n# 2.4 Electrochemical testing conditions\n\nOn the CHI 760E electrochemical workstation, electrochemical experiments were conducted using a typical three-electrode system in 0.5 M $\\mathrm { H } _ { 2 } \\mathrm { S O } _ { 4 }$ and $1 \\mathrm { ~ M ~ K O H }$ solutions. ", "Cyclic Voltammetry (CV) measurements were performed at a scan rate of $5 0 \\mathrm { ~ m V ~ } \\mathbf { s } ^ { - 1 }$ while Linear Sweep Voltammetric (LSV) measurements were conducted at $5 \\mathrm { m } \\mathrm { V } \\mathrm { s } ^ { - 1 }$ , at the rate of $5 0 \\mathrm { m V s } ^ { - 1 }$ while LSV measurements were conducted at $5 ~ \\mathrm { m V } ~ \\mathrm { s } ^ { - 1 }$ , in both $1 \\ \\mathrm { M \\ K O H }$ and 0.5 M $\\mathrm { H } _ { 2 } \\mathrm { S O } _ { 4 }$ solutions, with no $i R$ compensation. ", "\n# 3.2 Acidic HER performances of CoNiTaRuMn\n\nTo evaluate the HER performance of the prepared electrocatalysts, a three-electrode system was employed in $0 . 5 \\ : \\mathrm { M } \\ : \\mathrm { H } _ { 2 } \\mathrm { S } \\mathrm { O } _ { 4 }$ electrolyte to assess the HER activity of the HEA catalysts. ", "\n# 3.3 Alkaline HER performances of CoNiTaRuMn\n\nTo further evaluate the HER performance of the prepared HEA catalysts, we conducted tests using $1 \\mathrm { ~ M ~ } \\mathrm { K O H }$ electrolyte and simultaneously tested commercial $2 0 \\%$ $\\mathrm { P t / C }$ electrocatalysts. "], "ph_value": null, "concentration_molar": "0.5 M, 1.0 M", "electrolyte_composition": "H2SO4, KOH"}, "synthesis_method": {"method": "Magnetron sputtering", "source": ["\nAs shown in Fig. 1, the synthesis of the catalyst was indeed achieved using magnetron sputtering technology in a vacuum environment of $7 . 0 \\times 1 0 ^ { - 7 }$ Pa. A direct current power source was used to sputter Co (44 W), Ni (44 W), and Ru (56 W) targets (purity: $9 9 . 9 9 \\%$ ), while a radio-frequency power source was utilized $\\left( 9 9 . 9 9 \\% \\right)$ . ", "This process was carried out to prepare a $1 ~ { \\mu \\mathrm { m } }$ thick CoNiTaRuMn HEA lm on carbon bre cloth (CFC), which had a sputtering time of 90 minutes. ", "Finally, the substrate was dried in a vacuum drying oven for later use. During sputtering, high-purity argon gas $( 9 9 . 9 9 9 9 \\% )$ ) served as the working gas at a pressure of $2 . 3 \\ \\mathrm { P a }$ . ", "Additionally, lms of $1 \\ \\mu \\mathrm { m }$ thick Ru, RuMn, and quaternary alloys including NiTaRuMn, CoTaRuMn, CoNiRuMn, CoNiTaMn, and CoNiTaRu were also prepared under similar conditions."], "key_parameters": "Vacuum: 7.0e-7 Pa; DC power: Co (44 W), Ni (44 W), Ru (56 W); RF power; Ar gas (99.9999%) at 2.3 Pa; Sputtering time: 90 min; Film thickness: 1 μm"}, "other_environmental_params": []}}, {"alloy_id": "CoNiTaRu", "performance": {"stability": {"source": [], "cycle_count": null, "test_method": "Unknown", "duration_hours": null, "degradation_details": null, "performance_retention": null}, "tafel_slope": {"unit": "mV dec^-1", "value": "30.78", "source": ["Generally, the Volmer, Heyrovsky, or Tafel mechanisms are typically considered, each characterized by distinct Tafel slopes of $1 2 0 ~ \\mathrm { \\ m V ~ d e c } ^ { - 1 }$ , $4 0 \\ \\mathrm { \\ m V \\ d e c ^ { - 1 } }$ , and $3 0 \\ \\mathrm { \\ m V \\ d e c ^ { - 1 } }$ , respectively.48,50 The results in Fig. 4(e) indicate that CoNiTaRuMn has the lowest Tafel slope of $1 7 . 1 6 \\ \\mathrm { m V \\ d e c ^ { - 1 } }$ , compared to CoNiRuMn $\\left( 2 6 . 4 8 \\mathrm { \\ m V \\ d e c ^ { - 1 } } \\right)$ , NiTaRuMn $\\left( 2 8 . 0 0 \\ \\mathrm { \\ m V \\ d e c } ^ { - 1 } \\right)$ ), Ru $3 5 . 0 8 \\ \\mathrm { \\ m V \\ d e c ^ { - 1 } ) }$ , CoTaRuMn $( 2 9 . 0 4 ~ \\mathrm { \\ m V ~ d e c ^ { - 1 } } )$ , CoNiTaRu $( 3 0 . 7 8 ~ \\mathrm { m V ~ d e c } ^ { - 1 } )$ , RuMn $\\mathbf { 4 8 . 3 9 ~ m V ~ d e c } ^ { - 1 } ]$ , and CoNiTaMn $6 0 . 5 2 \\ \\mathrm { m V } \\ \\mathrm { d e c } ^ { - 1 } )$ , conforming to the Volmer–Tafel mechanism and exhibiting rapid HER kinetics, highlighting the advantages of CoNiTaRuMn in HER performance. "]}, "overpotential": [{"unit": "mV", "value": "61", "source": ["Fig. 4(b) shows that CoNiTaRuMn exhibits the smallest overpotentials of $4 3 ~ \\mathrm { m V }$ at $- 1 0 \\mathrm { m A } \\mathrm { c m } ^ { - 2 }$ and $7 6 \\mathrm { m V }$ at $- 1 0 0 \\mathrm { \\ m A \\ c m } ^ { - 2 }$ , which are superior to those of CoNiRuMn ( $4 8 ~ \\mathrm { m V }$ at $- 1 0 \\mathrm { \\ m A } \\mathrm { c m } ^ { - 2 }$ , $7 8 ~ \\mathrm { m V }$ at $- 1 0 0 \\mathrm { \\ m A \\ c m ^ { - 2 } }$ ), NiTaRuMn ( $4 8 ~ \\mathrm { m V }$ at $- 1 0 \\mathrm { \\ m A } \\mathrm { c m } ^ { - 2 }$ , $8 6 ~ \\mathrm { m V }$ at $- 1 0 0 \\mathrm { \\ m A \\ c m ^ { - 2 } }$ ), CoTaRuMn ( $5 0 ~ \\mathrm { m V }$ at $- 1 0 \\mathrm { \\ m A \\ c m } ^ { - 2 }$ , $9 2 ~ \\mathrm { m V }$ at $- 1 0 0 \\mathrm { \\ m A \\ c m ^ { - 2 } }$ ), CoNiTaRu $\\mathrm { 6 1 ~ m V }$ at $- 1 0 \\mathrm { \\ m A } \\mathrm { c m } ^ { - 2 }$ , $1 2 1 ~ \\mathrm { m V }$ at $- 1 0 0 \\mathrm { \\ m A \\ c m ^ { - 2 } }$ ), Ru (67 mV at $- 1 0 \\mathrm { m A } \\mathrm { c m } ^ { - 2 }$ , $8 6 \\mathrm { m V }$ at $- 1 0 0 \\mathrm { m A c m } ^ { - 2 }$ ), RuMn ( $7 3 \\mathrm { m V }$ at $^ { - 1 0 }$ $\\mathrm { \\ m A } \\mathrm { c m } ^ { - 2 }$ , $1 2 9 \\mathrm { m V }$ at $- 1 0 0 \\mathrm { m A c m } ^ { - 2 }$ ), and CoNiTaMn ( $\\mathrm { . } 2 3 \\mathrm { m V }$ at $- 1 0 \\mathrm { \\ m A \\ c m } ^ { - 2 }$ , $2 2 6 \\mathrm { \\ m V }$ at $- 1 0 0 \\mathrm { \\ m A \\ c m ^ { - 2 } }$ ). "], "current_density": "10 mA cm^-2"}, {"unit": "mV", "value": "121", "source": ["Fig. 4(b) shows that CoNiTaRuMn exhibits the smallest overpotentials of $4 3 ~ \\mathrm { m V }$ at $- 1 0 \\mathrm { m A } \\mathrm { c m } ^ { - 2 }$ and $7 6 \\mathrm { m V }$ at $- 1 0 0 \\mathrm { \\ m A \\ c m } ^ { - 2 }$ , which are superior to those of CoNiRuMn ( $4 8 ~ \\mathrm { m V }$ at $- 1 0 \\mathrm { \\ m A } \\mathrm { c m } ^ { - 2 }$ , $7 8 ~ \\mathrm { m V }$ at $- 1 0 0 \\mathrm { \\ m A \\ c m ^ { - 2 } }$ ), NiTaRuMn ( $4 8 ~ \\mathrm { m V }$ at $- 1 0 \\mathrm { \\ m A } \\mathrm { c m } ^ { - 2 }$ , $8 6 ~ \\mathrm { m V }$ at $- 1 0 0 \\mathrm { \\ m A \\ c m ^ { - 2 } }$ ), CoTaRuMn ( $5 0 ~ \\mathrm { m V }$ at $- 1 0 \\mathrm { \\ m A \\ c m } ^ { - 2 }$ , $9 2 ~ \\mathrm { m V }$ at $- 1 0 0 \\mathrm { \\ m A \\ c m ^ { - 2 } }$ ), CoNiTaRu $\\mathrm { 6 1 ~ m V }$ at $- 1 0 \\mathrm { \\ m A } \\mathrm { c m } ^ { - 2 }$ , $1 2 1 ~ \\mathrm { m V }$ at $- 1 0 0 \\mathrm { \\ m A \\ c m ^ { - 2 } }$ ), Ru (67 mV at $- 1 0 \\mathrm { m A } \\mathrm { c m } ^ { - 2 }$ , $8 6 \\mathrm { m V }$ at $- 1 0 0 \\mathrm { m A c m } ^ { - 2 }$ ), RuMn ( $7 3 \\mathrm { m V }$ at $^ { - 1 0 }$ $\\mathrm { \\ m A } \\mathrm { c m } ^ { - 2 }$ , $1 2 9 \\mathrm { m V }$ at $- 1 0 0 \\mathrm { m A c m } ^ { - 2 }$ ), and CoNiTaMn ( $\\mathrm { . } 2 3 \\mathrm { m V }$ at $- 1 0 \\mathrm { \\ m A \\ c m } ^ { - 2 }$ , $2 2 6 \\mathrm { \\ m V }$ at $- 1 0 0 \\mathrm { \\ m A \\ c m ^ { - 2 } }$ ). "], "current_density": "100 mA cm^-2"}, {"unit": "mV", "value": "79", "source": ["Fig. 5(b) illustrates that CoNiTaRuMn maintains an overpotential as low as $3 0 ~ \\mathrm { m V }$ at $- 1 0 \\mathrm { \\ m A \\ c m } ^ { - 2 }$ , outperforming other HEA catalysts: CoNiRuMn $\\left( 3 9 { \\mathrm { m V } } \\right)$ , CoTaRuMn $\\left( 4 1 \\mathrm { m V } \\right)$ , NiTaRuMn $( 4 7 \\mathrm { m V } )$ , CoNiTaRu (79 $\\mathrm { m V } )$ , and CoNiTaMn $ { \\left( 1 3 0 \\ \\mathrm { \\ m V } \\right) }$ . Furthermore, CoNiTaRuMn maintains very low overpotential in the HER at a high current density of $- 1 0 0 \\mathrm { \\ m A \\ c m } ^ { - 2 }$ . "], "current_density": "10 mA cm^-2"}], "supplementary_performance": [{"key": "2Cdl", "value": "17.14 mF cm^-2", "source": ["\nFig. 4 HER performance of Ru, RuMn, NiTaRuMn, CoTaRuMn, CoNiRuMn, CoNiTaMn, CoNiTaRu and CoNiTaRuMn HEA catalysts in $0 . 5 ~ { \\mathsf { M } }$ ${ \\sf H } _ { 2 } { \\sf S } { \\sf O } _ { 4 }$ electrolyte: (a) HER polarization curves. (b) Comparison of overpotentials at $- 1 0 \\mathsf { m A } \\mathsf { c m } ^ { - 2 }$ , $- 1 0 0 \\mathsf { m A c m } ^ { - 2 }$ . (c) Mass activity. (d) LSV curves normalized by ECSAs. (e) Tafel plots. (f) EIS impedance plots. (g) Comparison of overpotentials for CoNiTaRuMn with recently reported metal catalysts. (h) Stability test at $- 1 0 0 0 \\mathsf { m A c m } ^ { - 2 }$ and LSV curves of the CoNiTaRuMn catalyst before and after stability testing (in the inset)."], "figure_source": {"img_path": "images/1ea5fa2e23b23ba2bb5434d1005d089358cf9d042c66e16ba40632cc1fea594c.jpg", "location": "Fig. 4 HER performance of Ru, RuMn, NiTaRuMn, CoTaRuMn, CoNiRuMn, CoNiTaMn, CoNiTaRu and CoNiTaRuMn HEA catalysts in $0 . 5 ~ { \\mathsf { M } }$ ${ \\sf H } _ { 2 } { \\sf S } { \\sf O } _ { 4 }$ electrolyte: (a) HER polarization curves. (b) Comparison of overpotentials at $- 1 0 \\mathsf { m A } \\mathsf { c m } ^ { - 2 }$ , $- 1 0 0 \\mathsf { m A c m } ^ { - 2 }$ . (c) Mass activity. (d) LSV curves normalized by ECSAs. (e) Tafel plots. (f) EIS impedance plots. (g) Comparison of overpotentials for CoNiTaRuMn with recently reported metal catalysts. (h) Stability test at $- 1 0 0 0 \\mathsf { m A c m } ^ { - 2 }$ and LSV curves of the CoNiTaRuMn catalyst before and after stability testing (in the inset). ", "reference_text_list": []}}, {"key": "ECSA", "value": "4.49 cm^-2", "source": ["The calculated ECSA values for NiTaRuMn, CoTaRuMn, CoNiRuMn, CoNiTaMn, CoNiTaRu, and CoNiTaRuMn were 5.09, 7.21, 22.4, 3.47, 4.49, and 7.07 $\\mathrm { c m } ^ { - 2 }$ , respectively (Table ${ \\bf S } 4 \\dagger$ ). "]}, {"key": "Ru4+/Ru0 ratio", "value": "0.304", "source": ["For example, the $\\mathrm { { R u } } ^ { 4 + } / \\mathrm { { R u } } ^ { 0 }$ ratios are 0.373 for CoNiRuMn, 0.312 for NiTaRuMn, 0.308 for CoTaRuMn, and 0.304 for CoNiTaRu. Fig. 6(c) and (d) conrm a positive correlation between the $\\mathrm { { R u } ^ { 4 + } / \\mathrm { { R u } ^ { 0 } } }$ ratio and HER catalytic activity, indicating that $\\mathrm { { R u } ^ { 4 + } }$ is the primary active site in CoNiTaRuMn, rather than $\\mathrm { { R u } } ^ { 0 }$ . "]}]}, "experimental_conditions": {"test_setup": {"source": ["This process was carried out to prepare a $1 ~ { \\mu \\mathrm { m } }$ thick CoNiTaRuMn HEA lm on carbon bre cloth (CFC), which had a sputtering time of 90 minutes. ", "Prior to the sputtering process, the CFC substrate (thickness: $0 . 3 6 \\mathrm { m m }$ , WOS1009, Taiwan Carbon Energy Technology Co., Ltd) underwent a rigorous acid treatment. ", "Cyclic Voltammetry (CV) measurements were performed at a scan rate of $5 0 \\mathrm { ~ m V ~ } \\mathbf { s } ^ { - 1 }$ while Linear Sweep Voltammetric (LSV) measurements were conducted at $5 \\mathrm { m } \\mathrm { V } \\mathrm { s } ^ { - 1 }$ , at the rate of $5 0 \\mathrm { m V s } ^ { - 1 }$ while LSV measurements were conducted at $5 ~ \\mathrm { m V } ~ \\mathrm { s } ^ { - 1 }$ , in both $1 \\ \\mathrm { M \\ K O H }$ and 0.5 M $\\mathrm { H } _ { 2 } \\mathrm { S O } _ { 4 }$ solutions, with no $i R$ compensation. ", "Fig. 4(a) presents the HER polarization curves of the HEA catalysts obtained from LSV with $9 0 \\%$ iR correction. ", "Fig. 5(a) shows the HER polarization curves of the HEA catalysts obtained from LSV with $9 0 \\%$ iR correction. "], "scan_rate": "5 mV s^-1", "substrate": "Carbon Fibre Cloth (CFC)", "ir_compensation": "90%"}, "electrolyte": {"source": ["\n# 2.4 Electrochemical testing conditions\n\nOn the CHI 760E electrochemical workstation, electrochemical experiments were conducted using a typical three-electrode system in 0.5 M $\\mathrm { H } _ { 2 } \\mathrm { S O } _ { 4 }$ and $1 \\mathrm { ~ M ~ K O H }$ solutions. ", "Cyclic Voltammetry (CV) measurements were performed at a scan rate of $5 0 \\mathrm { ~ m V ~ } \\mathbf { s } ^ { - 1 }$ while Linear Sweep Voltammetric (LSV) measurements were conducted at $5 \\mathrm { m } \\mathrm { V } \\mathrm { s } ^ { - 1 }$ , at the rate of $5 0 \\mathrm { m V s } ^ { - 1 }$ while LSV measurements were conducted at $5 ~ \\mathrm { m V } ~ \\mathrm { s } ^ { - 1 }$ , in both $1 \\ \\mathrm { M \\ K O H }$ and 0.5 M $\\mathrm { H } _ { 2 } \\mathrm { S O } _ { 4 }$ solutions, with no $i R$ compensation. ", "\n# 3.2 Acidic HER performances of CoNiTaRuMn\n\nTo evaluate the HER performance of the prepared electrocatalysts, a three-electrode system was employed in $0 . 5 \\ : \\mathrm { M } \\ : \\mathrm { H } _ { 2 } \\mathrm { S } \\mathrm { O } _ { 4 }$ electrolyte to assess the HER activity of the HEA catalysts. ", "\n# 3.3 Alkaline HER performances of CoNiTaRuMn\n\nTo further evaluate the HER performance of the prepared HEA catalysts, we conducted tests using $1 \\mathrm { ~ M ~ } \\mathrm { K O H }$ electrolyte and simultaneously tested commercial $2 0 \\%$ $\\mathrm { P t / C }$ electrocatalysts. "], "ph_value": null, "concentration_molar": "0.5 M, 1.0 M", "electrolyte_composition": "H2SO4, KOH"}, "synthesis_method": {"method": "Magnetron sputtering", "source": ["\nAs shown in Fig. 1, the synthesis of the catalyst was indeed achieved using magnetron sputtering technology in a vacuum environment of $7 . 0 \\times 1 0 ^ { - 7 }$ Pa. A direct current power source was used to sputter Co (44 W), Ni (44 W), and Ru (56 W) targets (purity: $9 9 . 9 9 \\%$ ), while a radio-frequency power source was utilized $\\left( 9 9 . 9 9 \\% \\right)$ . ", "This process was carried out to prepare a $1 ~ { \\mu \\mathrm { m } }$ thick CoNiTaRuMn HEA lm on carbon bre cloth (CFC), which had a sputtering time of 90 minutes. ", "Finally, the substrate was dried in a vacuum drying oven for later use. During sputtering, high-purity argon gas $( 9 9 . 9 9 9 9 \\% )$ ) served as the working gas at a pressure of $2 . 3 \\ \\mathrm { P a }$ . ", "Additionally, lms of $1 \\ \\mu \\mathrm { m }$ thick Ru, RuMn, and quaternary alloys including NiTaRuMn, CoTaRuMn, CoNiRuMn, CoNiTaMn, and CoNiTaRu were also prepared under similar conditions."], "key_parameters": "Vacuum: 7.0e-7 Pa; DC power: Co (44 W), Ni (44 W), Ru (56 W); RF power; Ar gas (99.9999%) at 2.3 Pa; Sputtering time: 90 min; Film thickness: 1 μm"}, "other_environmental_params": []}}, {"alloy_id": "Ru", "performance": {"stability": {"source": [], "cycle_count": null, "test_method": "Unknown", "duration_hours": null, "degradation_details": null, "performance_retention": null}, "tafel_slope": {"unit": "mV dec^-1", "value": "35.08", "source": ["Generally, the Volmer, Heyrovsky, or Tafel mechanisms are typically considered, each characterized by distinct Tafel slopes of $1 2 0 ~ \\mathrm { \\ m V ~ d e c } ^ { - 1 }$ , $4 0 \\ \\mathrm { \\ m V \\ d e c ^ { - 1 } }$ , and $3 0 \\ \\mathrm { \\ m V \\ d e c ^ { - 1 } }$ , respectively.48,50 The results in Fig. 4(e) indicate that CoNiTaRuMn has the lowest Tafel slope of $1 7 . 1 6 \\ \\mathrm { m V \\ d e c ^ { - 1 } }$ , compared to CoNiRuMn $\\left( 2 6 . 4 8 \\mathrm { \\ m V \\ d e c ^ { - 1 } } \\right)$ , NiTaRuMn $\\left( 2 8 . 0 0 \\ \\mathrm { \\ m V \\ d e c } ^ { - 1 } \\right)$ ), Ru $3 5 . 0 8 \\ \\mathrm { \\ m V \\ d e c ^ { - 1 } ) }$ , CoTaRuMn $( 2 9 . 0 4 ~ \\mathrm { \\ m V ~ d e c ^ { - 1 } } )$ , CoNiTaRu $( 3 0 . 7 8 ~ \\mathrm { m V ~ d e c } ^ { - 1 } )$ , RuMn $\\mathbf { 4 8 . 3 9 ~ m V ~ d e c } ^ { - 1 } ]$ , and CoNiTaMn $6 0 . 5 2 \\ \\mathrm { m V } \\ \\mathrm { d e c } ^ { - 1 } )$ , conforming to the Volmer–Tafel mechanism and exhibiting rapid HER kinetics, highlighting the advantages of CoNiTaRuMn in HER performance. "]}, "overpotential": [{"unit": "mV", "value": "67", "source": ["Fig. 4(b) shows that CoNiTaRuMn exhibits the smallest overpotentials of $4 3 ~ \\mathrm { m V }$ at $- 1 0 \\mathrm { m A } \\mathrm { c m } ^ { - 2 }$ and $7 6 \\mathrm { m V }$ at $- 1 0 0 \\mathrm { \\ m A \\ c m } ^ { - 2 }$ , which are superior to those of CoNiRuMn ( $4 8 ~ \\mathrm { m V }$ at $- 1 0 \\mathrm { \\ m A } \\mathrm { c m } ^ { - 2 }$ , $7 8 ~ \\mathrm { m V }$ at $- 1 0 0 \\mathrm { \\ m A \\ c m ^ { - 2 } }$ ), NiTaRuMn ( $4 8 ~ \\mathrm { m V }$ at $- 1 0 \\mathrm { \\ m A } \\mathrm { c m } ^ { - 2 }$ , $8 6 ~ \\mathrm { m V }$ at $- 1 0 0 \\mathrm { \\ m A \\ c m ^ { - 2 } }$ ), CoTaRuMn ( $5 0 ~ \\mathrm { m V }$ at $- 1 0 \\mathrm { \\ m A \\ c m } ^ { - 2 }$ , $9 2 ~ \\mathrm { m V }$ at $- 1 0 0 \\mathrm { \\ m A \\ c m ^ { - 2 } }$ ), CoNiTaRu $\\mathrm { 6 1 ~ m V }$ at $- 1 0 \\mathrm { \\ m A } \\mathrm { c m } ^ { - 2 }$ , $1 2 1 ~ \\mathrm { m V }$ at $- 1 0 0 \\mathrm { \\ m A \\ c m ^ { - 2 } }$ ), Ru (67 mV at $- 1 0 \\mathrm { m A } \\mathrm { c m } ^ { - 2 }$ , $8 6 \\mathrm { m V }$ at $- 1 0 0 \\mathrm { m A c m } ^ { - 2 }$ ), RuMn ( $7 3 \\mathrm { m V }$ at $^ { - 1 0 }$ $\\mathrm { \\ m A } \\mathrm { c m } ^ { - 2 }$ , $1 2 9 \\mathrm { m V }$ at $- 1 0 0 \\mathrm { m A c m } ^ { - 2 }$ ), and CoNiTaMn ( $\\mathrm { . } 2 3 \\mathrm { m V }$ at $- 1 0 \\mathrm { \\ m A \\ c m } ^ { - 2 }$ , $2 2 6 \\mathrm { \\ m V }$ at $- 1 0 0 \\mathrm { \\ m A \\ c m ^ { - 2 } }$ ). "], "current_density": "10 mA cm^-2"}, {"unit": "mV", "value": "86", "source": ["Fig. 4(b) shows that CoNiTaRuMn exhibits the smallest overpotentials of $4 3 ~ \\mathrm { m V }$ at $- 1 0 \\mathrm { m A } \\mathrm { c m } ^ { - 2 }$ and $7 6 \\mathrm { m V }$ at $- 1 0 0 \\mathrm { \\ m A \\ c m } ^ { - 2 }$ , which are superior to those of CoNiRuMn ( $4 8 ~ \\mathrm { m V }$ at $- 1 0 \\mathrm { \\ m A } \\mathrm { c m } ^ { - 2 }$ , $7 8 ~ \\mathrm { m V }$ at $- 1 0 0 \\mathrm { \\ m A \\ c m ^ { - 2 } }$ ), NiTaRuMn ( $4 8 ~ \\mathrm { m V }$ at $- 1 0 \\mathrm { \\ m A } \\mathrm { c m } ^ { - 2 }$ , $8 6 ~ \\mathrm { m V }$ at $- 1 0 0 \\mathrm { \\ m A \\ c m ^ { - 2 } }$ ), CoTaRuMn ( $5 0 ~ \\mathrm { m V }$ at $- 1 0 \\mathrm { \\ m A \\ c m } ^ { - 2 }$ , $9 2 ~ \\mathrm { m V }$ at $- 1 0 0 \\mathrm { \\ m A \\ c m ^ { - 2 } }$ ), CoNiTaRu $\\mathrm { 6 1 ~ m V }$ at $- 1 0 \\mathrm { \\ m A } \\mathrm { c m } ^ { - 2 }$ , $1 2 1 ~ \\mathrm { m V }$ at $- 1 0 0 \\mathrm { \\ m A \\ c m ^ { - 2 } }$ ), Ru (67 mV at $- 1 0 \\mathrm { m A } \\mathrm { c m } ^ { - 2 }$ , $8 6 \\mathrm { m V }$ at $- 1 0 0 \\mathrm { m A c m } ^ { - 2 }$ ), RuMn ( $7 3 \\mathrm { m V }$ at $^ { - 1 0 }$ $\\mathrm { \\ m A } \\mathrm { c m } ^ { - 2 }$ , $1 2 9 \\mathrm { m V }$ at $- 1 0 0 \\mathrm { m A c m } ^ { - 2 }$ ), and CoNiTaMn ( $\\mathrm { . } 2 3 \\mathrm { m V }$ at $- 1 0 \\mathrm { \\ m A \\ c m } ^ { - 2 }$ , $2 2 6 \\mathrm { \\ m V }$ at $- 1 0 0 \\mathrm { \\ m A \\ c m ^ { - 2 } }$ ). "], "current_density": "100 mA cm^-2"}], "supplementary_performance": [{"key": "Mass activity at -100 mV", "value": "27 A g_Ru^-1", "source": ["Its performance surpasses that of $2 0 \\%$ Pt/C and commercial $\\mathbf { R u O } _ { 2 }$ (Fig. ${ \\bf S 7 \\dagger }$ . Based on the proportion of Ru obtained from ICP-OES testing, the mass activity of $\\mathbf { R u }$ in the above samples was calculated and is shown in Fig. 4(c). It can be seen that CoNiTaRuMn exhibits exceptionally high mass activities at $- 1 0 0 \\ \\mathrm { m V }$ and $- 2 0 0 \\ \\mathrm { m V }$ reaching $2 5 4 5 \\mathrm { ~ A ~ g _ { R u } } ^ { - 1 }$ and $1 1 2 8 0 \\mathrm { ~ A ~ g _ { R u } } ^ { - 1 }$ , respectively, which are 94 times ( $\\mathrm { R u } \\colon 2 7 \\mathrm { ~ A ~ g _ { \\mathrm { R u } } } ^ { - 1 } \\big )$ and 23 times (Ru: 491 A ${ \\ g _ { \\mathrm { R u } } } ^ { - 1 }$ higher than those of Ru catalysts as shown in Fig. "]}, {"key": "Mass activity at -200 mV", "value": "491 A g_Ru^-1", "source": ["Its performance surpasses that of $2 0 \\%$ Pt/C and commercial $\\mathbf { R u O } _ { 2 }$ (Fig. ${ \\bf S 7 \\dagger }$ . Based on the proportion of Ru obtained from ICP-OES testing, the mass activity of $\\mathbf { R u }$ in the above samples was calculated and is shown in Fig. 4(c). It can be seen that CoNiTaRuMn exhibits exceptionally high mass activities at $- 1 0 0 \\ \\mathrm { m V }$ and $- 2 0 0 \\ \\mathrm { m V }$ reaching $2 5 4 5 \\mathrm { ~ A ~ g _ { R u } } ^ { - 1 }$ and $1 1 2 8 0 \\mathrm { ~ A ~ g _ { R u } } ^ { - 1 }$ , respectively, which are 94 times ( $\\mathrm { R u } \\colon 2 7 \\mathrm { ~ A ~ g _ { \\mathrm { R u } } } ^ { - 1 } \\big )$ and 23 times (Ru: 491 A ${ \\ g _ { \\mathrm { R u } } } ^ { - 1 }$ higher than those of Ru catalysts as shown in Fig. "]}]}, "experimental_conditions": {"test_setup": {"source": ["This process was carried out to prepare a $1 ~ { \\mu \\mathrm { m } }$ thick CoNiTaRuMn HEA lm on carbon bre cloth (CFC), which had a sputtering time of 90 minutes. ", "Prior to the sputtering process, the CFC substrate (thickness: $0 . 3 6 \\mathrm { m m }$ , WOS1009, Taiwan Carbon Energy Technology Co., Ltd) underwent a rigorous acid treatment. ", "Cyclic Voltammetry (CV) measurements were performed at a scan rate of $5 0 \\mathrm { ~ m V ~ } \\mathbf { s } ^ { - 1 }$ while Linear Sweep Voltammetric (LSV) measurements were conducted at $5 \\mathrm { m } \\mathrm { V } \\mathrm { s } ^ { - 1 }$ , at the rate of $5 0 \\mathrm { m V s } ^ { - 1 }$ while LSV measurements were conducted at $5 ~ \\mathrm { m V } ~ \\mathrm { s } ^ { - 1 }$ , in both $1 \\ \\mathrm { M \\ K O H }$ and 0.5 M $\\mathrm { H } _ { 2 } \\mathrm { S O } _ { 4 }$ solutions, with no $i R$ compensation. ", "Fig. 4(a) presents the HER polarization curves of the HEA catalysts obtained from LSV with $9 0 \\%$ iR correction. ", "Fig. 5(a) shows the HER polarization curves of the HEA catalysts obtained from LSV with $9 0 \\%$ iR correction. "], "scan_rate": "5 mV s^-1", "substrate": "Carbon Fibre Cloth (CFC)", "ir_compensation": "90%"}, "electrolyte": {"source": ["\n# 2.4 Electrochemical testing conditions\n\nOn the CHI 760E electrochemical workstation, electrochemical experiments were conducted using a typical three-electrode system in 0.5 M $\\mathrm { H } _ { 2 } \\mathrm { S O } _ { 4 }$ and $1 \\mathrm { ~ M ~ K O H }$ solutions. ", "Cyclic Voltammetry (CV) measurements were performed at a scan rate of $5 0 \\mathrm { ~ m V ~ } \\mathbf { s } ^ { - 1 }$ while Linear Sweep Voltammetric (LSV) measurements were conducted at $5 \\mathrm { m } \\mathrm { V } \\mathrm { s } ^ { - 1 }$ , at the rate of $5 0 \\mathrm { m V s } ^ { - 1 }$ while LSV measurements were conducted at $5 ~ \\mathrm { m V } ~ \\mathrm { s } ^ { - 1 }$ , in both $1 \\ \\mathrm { M \\ K O H }$ and 0.5 M $\\mathrm { H } _ { 2 } \\mathrm { S O } _ { 4 }$ solutions, with no $i R$ compensation. ", "\n# 3.2 Acidic HER performances of CoNiTaRuMn\n\nTo evaluate the HER performance of the prepared electrocatalysts, a three-electrode system was employed in $0 . 5 \\ : \\mathrm { M } \\ : \\mathrm { H } _ { 2 } \\mathrm { S } \\mathrm { O } _ { 4 }$ electrolyte to assess the HER activity of the HEA catalysts. ", "\n# 3.3 Alkaline HER performances of CoNiTaRuMn\n\nTo further evaluate the HER performance of the prepared HEA catalysts, we conducted tests using $1 \\mathrm { ~ M ~ } \\mathrm { K O H }$ electrolyte and simultaneously tested commercial $2 0 \\%$ $\\mathrm { P t / C }$ electrocatalysts. "], "ph_value": null, "concentration_molar": "0.5 M, 1.0 M", "electrolyte_composition": "H2SO4, KOH"}, "synthesis_method": {"method": "Magnetron sputtering", "source": ["\nAs shown in Fig. 1, the synthesis of the catalyst was indeed achieved using magnetron sputtering technology in a vacuum environment of $7 . 0 \\times 1 0 ^ { - 7 }$ Pa. A direct current power source was used to sputter Co (44 W), Ni (44 W), and Ru (56 W) targets (purity: $9 9 . 9 9 \\%$ ), while a radio-frequency power source was utilized $\\left( 9 9 . 9 9 \\% \\right)$ . ", "This process was carried out to prepare a $1 ~ { \\mu \\mathrm { m } }$ thick CoNiTaRuMn HEA lm on carbon bre cloth (CFC), which had a sputt | 8 | {'extraction_results': [{'alloy_id': 'CoNiTaMn', 'performance': {'stability': {'source': [], 'cycle_count': None, 'test_method': 'Unknown', 'duration_hours': None, 'degradation_details': None, 'performance_retention': None}, 'tafel_slope': {'unit': 'mV dec^-1', 'value': '60.52', 'source': ['Generally, the Volmer, Heyrovsky, or Tafel mechanisms are typically considered, each characterized by distinct Tafel slopes of $1 2 0 ~ \\mathrm { \\ m V ~ d e c } ^ { - 1 }$ , $4 0 \\ \\mathrm { \\ m V \\ d e c ^ { - 1 } }$ , and $3 0 \\ \\mathrm { \\ m V \\ d e c ^ { - 1 } }$ , respectively.48,50 The results in Fig. 4(e) indicate that CoNiTaRuMn has the lowest Tafel slope of $1 7 . 1 6 \\ \\mathrm { m V \\ d e c ^ { - 1 } }$ , compared to CoNiRuMn $\\left( 2 6 . 4 8 \\mathrm { \\ m V \\ d e c ^ { - 1 } } \\right)$ , NiTaRuMn $\\left( 2 8 . 0 0 \\ \\mathrm { \\ m V \\ d e c } ^ { - 1 } \\right)$ ), Ru $3 5 . 0 8 \\ \\mathrm { \\ m V \\ d e c ^ { - 1 } ) }$ , CoTaRuMn $( 2 9 . 0 4 ~ \\mathrm { \\ m V ~ d e c ^ { - 1 } } )$ , CoNiTaRu $( 3 0 . 7 8 ~ \\mathrm { m V ~ d e c } ^ { - 1 } )$ , RuMn $\\mathbf { 4 8 . 3 9 ~ m V ~ d e c } ^ { - 1 } ]$ , and CoNiTaMn $6 0 . 5 2 \\ \\mathrm { m V } \\ \\mathrm { d e c } ^ { - 1 } )$ , conforming to the Volmer–Tafel mechanism and exhibiting rapid HER kinetics, highlighting the advantages of CoNiTaRuMn in HER performance. ']}, 'overpotential': [{'unit': 'mV', 'value': '223', 'source': ['Fig. 4(b) shows that CoNiTaRuMn exhibits the smallest overpotentials of $4 3 ~ \\mathrm { m V }$ at $- 1 0 \\mathrm { m A } \\mathrm { c m } ^ { - 2 }$ and $7 6 \\mathrm { m V }$ at $- 1 0 0 \\mathrm { \\ m A \\ c m } ^ { - 2 }$ , which are superior to those of CoNiRuMn ( $4 8 ~ \\mathrm { m V }$ at $- 1 0 \\mathrm { \\ m A } \\mathrm { c m } ^ { - 2 }$ , $7 8 ~ \\mathrm { m V }$ at $- 1 0 0 \\mathrm { \\ m A \\ c m ^ { - 2 } }$ ), NiTaRuMn ( $4 8 ~ \\mathrm { m V }$ at $- 1 0 \\mathrm { \\ m A } \\mathrm { c m } ^ { - 2 }$ , $8 6 ~ \\mathrm { m V }$ at $- 1 0 0 \\mathrm { \\ m A \\ c m ^ { - 2 } }$ ), CoTaRuMn ( $5 0 ~ \\mathrm { m V }$ at $- 1 0 \\mathrm { \\ m A \\ c m } ^ { - 2 }$ , $9 2 ~ \\mathrm { m V }$ at $- 1 0 0 \\mathrm { \\ m A \\ c m ^ { - 2 } }$ ), CoNiTaRu $\\mathrm { 6 1 ~ m V }$ at $- 1 0 \\mathrm { \\ m A } \\mathrm { c m } ^ { - 2 }$ , $1 2 1 ~ \\mathrm { m V }$ at $- 1 0 0 \\mathrm { \\ m A \\ c m ^ { - 2 } }$ ), Ru (67 mV at $- 1 0 \\mathrm { m A } \\mathrm { c m } ^ { - 2 }$ , $8 6 \\mathrm { m V }$ at $- 1 0 0 \\mathrm { m A c m } ^ { - 2 }$ ), RuMn ( $7 3 \\mathrm { m V }$ at $^ { - 1 0 }$ $\\mathrm { \\ m A } \\mathrm { c m } ^ { - 2 }$ , $1 2 9 \\mathrm { m V }$ at $- 1 0 0 \\mathrm { m A c m } ^ { - 2 }$ ), and CoNiTaMn ( $\\mathrm { . } 2 3 \\mathrm { m V }$ at $- 1 0 \\mathrm { \\ m A \\ c m } ^ { - 2 }$ , $2 2 6 \\mathrm { \\ m V }$ at $- 1 0 0 \\mathrm { \\ m A \\ c m ^ { - 2 } }$ ). '], 'current_density': '10 mA cm^-2'}, {'unit': 'mV', 'value': '226', 'source': ['Fig. 4(b) shows that CoNiTaRuMn exhibits the smallest overpotentials of $4 3 ~ \\mathrm { m V }$ at $- 1 0 \\mathrm { m A } \\mathrm { c m } ^ { - 2 }$ and $7 6 \\mathrm { m V }$ at $- 1 0 0 \\mathrm { \\ m A \\ c m } ^ { - 2 }$ , which are superior to those of CoNiRuMn ( $4 8 ~ \\mathrm { m V }$ at $- 1 0 \\mathrm { \\ m A } \\mathrm { c m } ^ { - 2 }$ , $7 8 ~ \\mathrm { m V }$ at $- 1 0 0 \\mathrm { \\ m A \\ c m ^ { - 2 } }$ ), NiTaRuMn ( $4 8 ~ \\mathrm { m V }$ at $- 1 0 \\mathrm { \\ m A } \\mathrm { c m } ^ { - 2 }$ , $8 6 ~ \\mathrm { m V }$ at $- 1 0 0 \\mathrm { \\ m A \\ c m ^ { - 2 } }$ ), CoTaRuMn ( $5 0 ~ \\mathrm { m V }$ at $- 1 0 \\mathrm { \\ m A \\ c m } ^ { - 2 }$ , $9 2 ~ \\mathrm { m V }$ at $- 1 0 0 \\mathrm { \\ m A \\ c m ^ { - 2 } }$ ), CoNiTaRu $\\mathrm { 6 1 ~ m V }$ at $- 1 0 \\mathrm { \\ m A } \\mathrm { c m } ^ { - 2 }$ , $1 2 1 ~ \\mathrm { m V }$ at $- 1 0 0 \\mathrm { \\ m A \\ c m ^ { - 2 } }$ ), Ru (67 mV at $- 1 0 \\mathrm { m A } \\mathrm { c m } ^ { - 2 }$ , $8 6 \\mathrm { m V }$ at $- 1 0 0 \\mathrm { m A c m } ^ { - 2 }$ ), RuMn ( $7 3 \\mathrm { m V }$ at $^ { - 1 0 }$ $\\mathrm { \\ m A } \\mathrm { c m } ^ { - 2 }$ , $1 2 9 \\mathrm { m V }$ at $- 1 0 0 \\mathrm { m A c m } ^ { - 2 }$ ), and CoNiTaMn ( $\\mathrm { . } 2 3 \\mathrm { m V }$ at $- 1 0 \\mathrm { \\ m A \\ c m } ^ { - 2 }$ , $2 2 6 \\mathrm { \\ m V }$ at $- 1 0 0 \\mathrm { \\ m A \\ c m ^ { - 2 } }$ ). '], 'current_density': '100 mA cm^-2'}, {'unit': 'mV', 'value': '130', 'source': ['Fig. 5(b) illustrates that CoNiTaRuMn maintains an overpotential as low as $3 0 ~ \\mathrm { m V }$ at $- 1 0 \\mathrm { \\ m A \\ c m } ^ { - 2 }$ , outperforming other HEA catalysts: CoNiRuMn $\\left( 3 9 { \\mathrm { m V } } \\right)$ , CoTaRuMn $\\left( 4 1 \\mathrm { m V } \\right)$ , NiTaRuMn $( 4 7 \\mathrm { m V } )$ , CoNiTaRu (79 $\\mathrm { m V } )$ , and CoNiTaMn $ { \\left( 1 3 0 \\ \\mathrm { \\ m V } \\right) }$ . Furthermore, CoNiTaRuMn maintains very low overpotential in the HER at a high current density of $- 1 0 0 \\mathrm { \\ m A \\ c m } ^ { - 2 }$ . '], 'current_density': '10 mA cm^-2'}], 'supplementary_performance': [{'key': '2Cdl', 'value': '13.27 mF cm^-2', 'source': ['\nFig. 4 HER performance of Ru, RuMn, NiTaRuMn, CoTaRuMn, CoNiRuMn, CoNiTaMn, CoNiTaRu and CoNiTaRuMn HEA catalysts in $0 . 5 ~ { \\mathsf { M } }$ ${ \\sf H } _ { 2 } { \\sf S } { \\sf O } _ { 4 }$ electrolyte: (a) HER polarization curves. (b) Comparison of overpotentials at $- 1 0 \\mathsf { m A } \\mathsf { c m } ^ { - 2 }$ , $- 1 0 0 \\mathsf { m A c m } ^ { - 2 }$ . (c) Mass activity. (d) LSV curves normalized by ECSAs. (e) Tafel plots. (f) EIS impedance plots. (g) Comparison of overpotentials for CoNiTaRuMn with recently reported metal catalysts. (h) Stability test at $- 1 0 0 0 \\mathsf { m A c m } ^ { - 2 }$ and LSV curves of the CoNiTaRuMn catalyst before and after stability testing (in the inset).']}, {'key': 'ECSA', 'value': '3.47 cm^-2', 'source': ['The calculated ECSA values for NiTaRuMn, CoTaRuMn, CoNiRuMn, CoNiTaMn, CoNiTaRu, and CoNiTaRuMn were 5.09, 7.21, 22.4, 3.47, 4.49, and 7.07 $\\mathrm { c m } ^ { - 2 }$ , respectively (Table ${ \\bf S } 4 \\dagger$ ). ']}, {'key': 'O_II content', 'value': '58.8%', 'source': ['As shown in Fig. 3(f), there is a signi\ue103cant difference in $\\mathbf { O } _ { \\mathrm { I I } }$ content among different catalysts from $5 8 . 8 \\%$ in CoNiTaMn to $7 0 . 5 \\%$ in CoNiTaRuMn. We explored the relationship between the $\\mathrm { \\Delta O _ { I I } }$ content and the $\\mathrm { { R u } } ^ { 4 + } /$ $\\mathrm { { R u } } ^ { 0 }$ ratio. ']}]}, 'experimental_conditions': {'test_setup': {'source': ['This process was carried out to prepare a $1 ~ { \\mu \\mathrm { m } }$ thick CoNiTaRuMn HEA \ue103lm on carbon \ue103bre cloth (CFC), which had a sputtering time of 90 minutes. ', 'Prior to the sputtering process, the CFC substrate (thickness: $0 . 3 6 \\mathrm { m m }$ , WOS1009, Taiwan Carbon Energy Technology Co., Ltd) underwent a rigorous acid treatment. ', 'Cyclic Voltammetry (CV) measurements were performed at a scan rate of $5 0 \\mathrm { ~ m V ~ } \\mathbf { s } ^ { - 1 }$ while Linear Sweep Voltammetric (LSV) measurements were conducted at $5 \\mathrm { m } \\mathrm { V } \\mathrm { s } ^ { - 1 }$ , at the rate of $5 0 \\mathrm { m V s } ^ { - 1 }$ while LSV measurements were conducted at $5 ~ \\mathrm { m V } ~ \\mathrm { s } ^ { - 1 }$ , in both $1 \\ \\mathrm { M \\ K O H }$ and 0.5 M $\\mathrm { H } _ { 2 } \\mathrm { S O } _ { 4 }$ solutions, with no $i R$ compensation. ', 'Fig. 4(a) presents the HER polarization curves of the HEA catalysts obtained from LSV with $9 0 \\%$ iR correction. ', 'Fig. 5(a) shows the HER polarization curves of the HEA catalysts obtained from LSV with $9 0 \\%$ iR correction. '], 'scan_rate': '5 mV s^-1', 'substrate': 'Carbon Fibre Cloth (CFC)', 'ir_compensation': '90%'}, 'electrolyte': {'source': ['\n# 2.4 Electrochemical testing conditions\n\nOn the CHI 760E electrochemical workstation, electrochemical experiments were conducted using a typical three-electrode system in 0.5 M $\\mathrm { H } _ { 2 } \\mathrm { S O } _ { 4 }$ and $1 \\mathrm { ~ M ~ K O H }$ solutions. ', 'Cyclic Voltammetry (CV) measurements were performed at a scan rate of $5 0 \\mathrm { ~ m V ~ } \\mathbf { s } ^ { - 1 }$ while Linear Sweep Voltammetric (LSV) measurements were conducted at $5 \\mathrm { m } \\mathrm { V } \\mathrm { s } ^ { - 1 }$ , at the rate of $5 0 \\mathrm { m V s } ^ { - 1 }$ while LSV measurements were conducted at $5 ~ \\mathrm { m V } ~ \\mathrm { s } ^ { - 1 }$ , in both $1 \\ \\mathrm { M \\ K O H }$ and 0.5 M $\\mathrm { H } _ { 2 } \\mathrm { S O } _ { 4 }$ solutions, with no $i R$ compensation. ', '\n# 3.2 Acidic HER performances of CoNiTaRuMn\n\nTo evaluate the HER performance of the prepared electrocatalysts, a three-electrode system was employed in $0 . 5 \\ : \\mathrm { M } \\ : \\mathrm { H } _ { 2 } \\mathrm { S } \\mathrm { O } _ { 4 }$ electrolyte to assess the HER activity of the HEA catalysts. ', '\n# 3.3 Alkaline HER performances of CoNiTaRuMn\n\nTo further evaluate the HER performance of the prepared HEA catalysts, we conducted tests using $1 \\mathrm { ~ M ~ } \\mathrm { K O H }$ electrolyte and simultaneously tested commercial $2 0 \\%$ $\\mathrm { P t / C }$ electrocatalysts. '], 'ph_value': None, 'concentration_molar': '0.5 M, 1.0 M', 'electrolyte_composition': 'H2SO4, KOH'}, 'synthesis_method': {'method': 'Magnetron sputtering', 'source': ['\nAs shown in Fig. 1, the synthesis of the catalyst was indeed achieved using magnetron sputtering technology in a vacuum environment of $7 . 0 \\times 1 0 ^ { - 7 }$ Pa. A direct current power source was used to sputter Co (44 W), Ni (44 W), and Ru (56 W) targets (purity: $9 9 . 9 9 \\%$ ), while a radio-frequency power source was utilized $\\left( 9 9 . 9 9 \\% \\right)$ . ', 'This process was carried out to prepare a $1 ~ { \\mu \\mathrm { m } }$ thick CoNiTaRuMn HEA \ue103lm on carbon \ue103bre cloth (CFC), which had a sputtering time of 90 minutes. ', 'Finally, the substrate was dried in a vacuum drying oven for later use. During sputtering, high-purity argon gas $( 9 9 . 9 9 9 9 \\% )$ ) served as the working gas at a pressure of $2 . 3 \\ \\mathrm { P a }$ . ', 'Additionally, \ue103lms of $1 \\ \\mu \\mathrm { m }$ thick Ru, RuMn, and quaternary alloys including NiTaRuMn, CoTaRuMn, CoNiRuMn, CoNiTaMn, and CoNiTaRu were also prepared under similar conditions.'], 'key_parameters': 'Vacuum: 7.0e-7 Pa; DC power: Co (44 W), Ni (44 W), Ru (56 W); RF power; Ar gas (99.9999%) at 2.3 Pa; Sputtering time: 90 min; Film thickness: 1 μm'}, 'other_environmental_params': []}}, {'alloy_id': 'CoNiTaRu', 'performance': {'stability': {'source': [], 'cycle_count': None, 'test_method': 'Unknown', 'duration_hours': None, 'degradation_details': None, 'performance_retention': None}, 'tafel_slope': {'unit': 'mV dec^-1', 'value': '30.78', 'source': ['Generally, the Volmer, Heyrovsky, or Tafel mechanisms are typically considered, each characterized by distinct Tafel slopes of $1 2 0 ~ \\mathrm { \\ m V ~ d e c } ^ { - 1 }$ , $4 0 \\ \\mathrm { \\ m V \\ d e c ^ { - 1 } }$ , and $3 0 \\ \\mathrm { \\ m V \\ d e c ^ { - 1 } }$ , respectively.48,50 The results in Fig. 4(e) indicate that CoNiTaRuMn has the lowest Tafel slope of $1 7 . 1 6 \\ \\mathrm { m V \\ d e c ^ { - 1 } }$ , compared to CoNiRuMn $\\left( 2 6 . 4 8 \\mathrm { \\ m V \\ d e c ^ { - 1 } } \\right)$ , NiTaRuMn $\\left( 2 8 . 0 0 \\ \\mathrm { \\ m V \\ d e c } ^ { - 1 } \\right)$ ), Ru $3 5 . 0 8 \\ \\mathrm { \\ m V \\ d e c ^ { - 1 } ) }$ , CoTaRuMn $( 2 9 . 0 4 ~ \\mathrm { \\ m V ~ d e c ^ { - 1 } } )$ , CoNiTaRu $( 3 0 . 7 8 ~ \\mathrm { m V ~ d e c } ^ { - 1 } )$ , RuMn $\\mathbf { 4 8 . 3 9 ~ m V ~ d e c } ^ { - 1 } ]$ , and CoNiTaMn $6 0 . 5 2 \\ \\mathrm { m V } \\ \\mathrm { d e c } ^ { - 1 } )$ , conforming to the Volmer–Tafel mechanism and exhibiting rapid HER kinetics, highlighting the advantages of CoNiTaRuMn in HER performance. ']}, 'overpotential': [{'unit': 'mV', 'value': '61', 'source': ['Fig. 4(b) shows that CoNiTaRuMn exhibits the smallest overpotentials of $4 3 ~ \\mathrm { m V }$ at $- 1 0 \\mathrm { m A } \\mathrm { c m } ^ { - 2 }$ and $7 6 \\mathrm { m V }$ at $- 1 0 0 \\mathrm { \\ m A \\ c m } ^ { - 2 }$ , which are superior to those of CoNiRuMn ( $4 8 ~ \\mathrm { m V }$ at $- 1 0 \\mathrm { \\ m A } \\mathrm { c m } ^ { - 2 }$ , $7 8 ~ \\mathrm { m V }$ at $- 1 0 0 \\mathrm { \\ m A \\ c m ^ { - 2 } }$ ), NiTaRuMn ( $4 8 ~ \\mathrm { m V }$ at $- 1 0 \\mathrm { \\ m A } \\mathrm { c m } ^ { - 2 }$ , $8 6 ~ \\mathrm { m V }$ at $- 1 0 0 \\mathrm { \\ m A \\ c m ^ { - 2 } }$ ), CoTaRuMn ( $5 0 ~ \\mathrm { m V }$ at $- 1 0 \\mathrm { \\ m A \\ c m } ^ { - 2 }$ , $9 2 ~ \\mathrm { m V }$ at $- 1 0 0 \\mathrm { \\ m A \\ c m ^ { - 2 } }$ ), CoNiTaRu $\\mathrm { 6 1 ~ m V }$ at $- 1 0 \\mathrm { \\ m A } \\mathrm { c m } ^ { - 2 }$ , $1 2 1 ~ \\mathrm { m V }$ at $- 1 0 0 \\mathrm { \\ m A \\ c m ^ { - 2 } }$ ), Ru (67 mV at $- 1 0 \\mathrm { m A } \\mathrm { c m } ^ { - 2 }$ , $8 6 \\mathrm { m V }$ at $- 1 0 0 \\mathrm { m A c m } ^ { - 2 }$ ), RuMn ( $7 3 \\mathrm { m V }$ at $^ { - 1 0 }$ $\\mathrm { \\ m A } \\mathrm { c m } ^ { - 2 }$ , $1 2 9 \\mathrm { m V }$ at $- 1 0 0 \\mathrm { m A c m } ^ { - 2 }$ ), and CoNiTaMn ( $\\mathrm { . } 2 3 \\mathrm { m V }$ at $- 1 0 \\mathrm { \\ m A \\ c m } ^ { - 2 }$ , $2 2 6 \\mathrm { \\ m V }$ at $- 1 0 0 \\mathrm { \\ m A \\ c m ^ { - 2 } }$ ). '], 'current_density': '10 mA cm^-2'}, {'unit': 'mV', 'value': '121', 'source': ['Fig. 4(b) shows that CoNiTaRuMn exhibits the smallest overpotentials of $4 3 ~ \\mathrm { m V }$ at $- 1 0 \\mathrm { m A } \\mathrm { c m } ^ { - 2 }$ and $7 6 \\mathrm { m V }$ at $- 1 0 0 \\mathrm { \\ m A \\ c m } ^ { - 2 }$ , which are superior to those of CoNiRuMn ( $4 8 ~ \\mathrm { m V }$ at $- 1 0 \\mathrm { \\ m A } \\mathrm { c m } ^ { - 2 }$ , $7 8 ~ \\mathrm { m V }$ at $- 1 0 0 \\mathrm { \\ m A \\ c m ^ { - 2 } }$ ), NiTaRuMn ( $4 8 ~ \\mathrm { m V }$ at $- 1 0 \\mathrm { \\ m A } \\mathrm { c m } ^ { - 2 }$ , $8 6 ~ \\mathrm { m V }$ at $- 1 0 0 \\mathrm { \\ m A \\ c m ^ { - 2 } }$ ), CoTaRuMn ( $5 0 ~ \\mathrm { m V }$ at $- 1 0 \\mathrm { \\ m A \\ c m } ^ { - 2 }$ , $9 2 ~ \\mathrm { m V }$ at $- 1 0 0 \\mathrm { \\ m A \\ c m ^ { - 2 } }$ ), CoNiTaRu $\\mathrm { 6 1 ~ m V }$ at $- 1 0 \\mathrm { \\ m A } \\mathrm { c m } ^ { - 2 }$ , $1 2 1 ~ \\mathrm { m V }$ at $- 1 0 0 \\mathrm { \\ m A \\ c m ^ { - 2 } }$ ), Ru (67 mV at $- 1 0 \\mathrm { m A } \\mathrm { c m } ^ { - 2 }$ , $8 6 \\mathrm { m V }$ at $- 1 0 0 \\mathrm { m A c m } ^ { - 2 }$ ), RuMn ( $7 3 \\mathrm { m V }$ at $^ { - 1 0 }$ $\\mathrm { \\ m A } \\mathrm { c m } ^ { - 2 }$ , $1 2 9 \\mathrm { m V }$ at $- 1 0 0 \\mathrm { m A c m } ^ { - 2 }$ ), and CoNiTaMn ( $\\mathrm { . } 2 3 \\mathrm { m V }$ at $- 1 0 \\mathrm { \\ m A \\ c m } ^ { - 2 }$ , $2 2 6 \\mathrm { \\ m V }$ at $- 1 0 0 \\mathrm { \\ m A \\ c m ^ { - 2 } }$ ). '], 'current_density': '100 mA cm^-2'}, {'unit': 'mV', 'value': '79', 'source': ['Fig. 5(b) illustrates that CoNiTaRuMn maintains an overpotential as low as $3 0 ~ \\mathrm { m V }$ at $- 1 0 \\mathrm { \\ m A \\ c m } ^ { - 2 }$ , outperforming other HEA catalysts: CoNiRuMn $\\left( 3 9 { \\mathrm { m V } } \\right)$ , CoTaRuMn $\\left( 4 1 \\mathrm { m V } \\right)$ , NiTaRuMn $( 4 7 \\mathrm { m V } )$ , CoNiTaRu (79 $\\mathrm { m V } )$ , and CoNiTaMn $ { \\left( 1 3 0 \\ \\mathrm { \\ m V } \\right) }$ . Furthermore, CoNiTaRuMn maintains very low overpotential in the HER at a high current density of $- 1 0 0 \\mathrm { \\ m A \\ c m } ^ { - 2 }$ . '], 'current_density': '10 mA cm^-2'}], 'supplementary_performance': [{'key': '2Cdl', 'value': '17.14 mF cm^-2', 'source': ['\nFig. 4 HER performance of Ru, RuMn, NiTaRuMn, CoTaRuMn, CoNiRuMn, CoNiTaMn, CoNiTaRu and CoNiTaRuMn HEA catalysts in $0 . 5 ~ { \\mathsf { M } }$ ${ \\sf H } _ { 2 } { \\sf S } { \\sf O } _ { 4 }$ electrolyte: (a) HER polarization curves. (b) Comparison of overpotentials at $- 1 0 \\mathsf { m A } \\mathsf { c m } ^ { - 2 }$ , $- 1 0 0 \\mathsf { m A c m } ^ { - 2 }$ . (c) Mass activity. (d) LSV curves normalized by ECSAs. (e) Tafel plots. (f) EIS impedance plots. (g) Comparison of overpotentials for CoNiTaRuMn with recently reported metal catalysts. (h) Stability test at $- 1 0 0 0 \\mathsf { m A c m } ^ { - 2 }$ and LSV curves of the CoNiTaRuMn catalyst before and after stability testing (in the inset).']}, {'key': 'ECSA', 'value': '4.49 cm^-2', 'source': ['The calculated ECSA values for NiTaRuMn, CoTaRuMn, CoNiRuMn, CoNiTaMn, CoNiTaRu, and CoNiTaRuMn were 5.09, 7.21, 22.4, 3.47, 4.49, and 7.07 $\\mathrm { c m } ^ { - 2 }$ , respectively (Table ${ \\bf S } 4 \\dagger$ ). ']}, {'key': 'Ru4+/Ru0 ratio', 'value': '0.304', 'source': ['For example, the $\\mathrm { { R u } } ^ { 4 + } / \\mathrm { { R u } } ^ { 0 }$ ratios are 0.373 for CoNiRuMn, 0.312 for NiTaRuMn, 0.308 for CoTaRuMn, and 0.304 for CoNiTaRu. Fig. 6(c) and (d) con\ue103rm a positive correlation between the $\\mathrm { { R u } ^ { 4 + } / \\mathrm { { R u } ^ { 0 } } }$ ratio and HER catalytic activity, indicating that $\\mathrm { { R u } ^ { 4 + } }$ is the primary active site in CoNiTaRuMn, rather than $\\mathrm { { R u } } ^ { 0 }$ . ']}]}, 'experimental_conditions': {'test_setup': {'source': ['This process was carried out to prepare a $1 ~ { \\mu \\mathrm { m } }$ thick CoNiTaRuMn HEA \ue103lm on carbon \ue103bre cloth (CFC), which had a sputtering time of 90 minutes. ', 'Prior to the sputtering process, the CFC substrate (thickness: $0 . 3 6 \\mathrm { m m }$ , WOS1009, Taiwan Carbon Energy Technology Co., Ltd) underwent a rigorous acid treatment. ', 'Cyclic Voltammetry (CV) measurements were performed at a scan rate of $5 0 \\mathrm { ~ m V ~ } \\mathbf { s } ^ { - 1 }$ while Linear Sweep Voltammetric (LSV) measurements were conducted at $5 \\mathrm { m } \\mathrm { V } \\mathrm { s } ^ { - 1 }$ , at the rate of $5 0 \\mathrm { m V s } ^ { - 1 }$ while LSV measurements were conducted at $5 ~ \\mathrm { m V } ~ \\mathrm { s } ^ { - 1 }$ , in both $1 \\ \\mathrm { M \\ K O H }$ and 0.5 M $\\mathrm { H } _ { 2 } \\mathrm { S O } _ { 4 }$ solutions, with no $i R$ compensation. ', 'Fig. 4(a) presents the HER polarization curves of the HEA catalysts obtained from LSV with $9 0 \\%$ iR correction. ', 'Fig. 5(a) shows the HER polarization curves of the HEA catalysts obtained from LSV with $9 0 \\%$ iR correction. '], 'scan_rate': '5 mV s^-1', 'substrate': 'Carbon Fibre Cloth (CFC)', 'ir_compensation': '90%'}, 'electrolyte': {'source': ['\n# 2.4 Electrochemical testing conditions\n\nOn the CHI 760E electrochemical workstation, electrochemical experiments were conducted using a typical three-electrode system in 0.5 M $\\mathrm { H } _ { 2 } \\mathrm { S O } _ { 4 }$ and $1 \\mathrm { ~ M ~ K O H }$ solutions. ', 'Cyclic Voltammetry (CV) measurements were performed at a scan rate of $5 0 \\mathrm { ~ m V ~ } \\mathbf { s } ^ { - 1 }$ while Linear Sweep Voltammetric (LSV) measurements were conducted at $5 \\mathrm { m } \\mathrm { V } \\mathrm { s } ^ { - 1 }$ , at the rate of $5 0 \\mathrm { m V s } ^ { - 1 }$ while LSV measurements were conducted at $5 ~ \\mathrm { m V } ~ \\mathrm { s } ^ { - 1 }$ , in both $1 \\ \\mathrm { M \\ K O H }$ and 0.5 M $\\mathrm { H } _ { 2 } \\mathrm { S O } _ { 4 }$ solutions, with no $i R$ compensation. ', '\n# 3.2 Acidic HER performances of CoNiTaRuMn\n\nTo evaluate the HER performance of the prepared electrocatalysts, a three-electrode system was employed in $0 . 5 \\ : \\mathrm { M } \\ : \\mathrm { H } _ { 2 } \\mathrm { S } \\mathrm { O } _ { 4 }$ electrolyte to assess the HER activity of the HEA catalysts. ', '\n# 3.3 Alkaline HER performances of CoNiTaRuMn\n\nTo further evaluate the HER performance of the prepared HEA catalysts, we conducted tests using $1 \\mathrm { ~ M ~ } \\mathrm { K O H }$ electrolyte and simultaneously tested commercial $2 0 \\%$ $\\mathrm { P t / C }$ electrocatalysts. '], 'ph_value': None, 'concentration_molar': '0.5 M, 1.0 M', 'electrolyte_composition': 'H2SO4, KOH'}, 'synthesis_method': {'method': 'Magnetron sputtering', 'source': ['\nAs shown in Fig. 1, the synthesis of the catalyst was indeed achieved using magnetron sputtering technology in a vacuum environment of $7 . 0 \\times 1 0 ^ { - 7 }$ Pa. A direct current power source was used to sputter Co (44 W), Ni (44 W), and Ru (56 W) targets (purity: $9 9 . 9 9 \\%$ ), while a radio-frequency power source was utilized $\\left( 9 9 . 9 9 \\% \\right)$ . ', 'This process was carried out to prepare a $1 ~ { \\mu \\mathrm { m } }$ thick CoNiTaRuMn HEA \ue103lm on carbon \ue103bre cloth (CFC), which had a sputtering time of 90 minutes. ', 'Finally, the substrate was dried in a vacuum drying oven for later use. During sputtering, high-purity argon gas $( 9 9 . 9 9 9 9 \\% )$ ) served as the working gas at a pressure of $2 . 3 \\ \\mathrm { P a }$ . ', 'Additionally, \ue103lms of $1 \\ \\mu \\mathrm { m }$ thick Ru, RuMn, and quaternary alloys including NiTaRuMn, CoTaRuMn, CoNiRuMn, CoNiTaMn, and CoNiTaRu were also prepared under similar conditions.'], 'key_parameters': 'Vacuum: 7.0e-7 Pa; DC power: Co (44 W), Ni (44 W), Ru (56 W); RF power; Ar gas (99.9999%) at 2.3 Pa; Sputtering time: 90 min; Film thickness: 1 μm'}, 'other_environmental_params': []}}, {'alloy_id': 'Ru', 'performance': {'stability': {'source': [], 'cycle_count': None, 'test_method': 'Unknown', 'duration_hours': None, 'degradation_details': None, 'performance_retention': None}, 'tafel_slope': {'unit': 'mV dec^-1', 'value': '35.08', 'source': ['Generally, the Volmer, Heyrovsky, or Tafel mechanisms are typically considered, each characterized by distinct Tafel slopes of $1 2 0 ~ \\mathrm { \\ m V ~ d e c } ^ { - 1 }$ , $4 0 \\ \\mathrm { \\ m V \\ d e c ^ { - 1 } }$ , and $3 0 \\ \\mathrm { \\ m V \\ d e c ^ { - 1 } }$ , respectively.48,50 The results in Fig. 4(e) indicate that CoNiTaRuMn has the lowest Tafel slope of $1 7 . 1 6 \\ \\mathrm { m V \\ d e c ^ { - 1 } }$ , compared to CoNiRuMn $\\left( 2 6 . 4 8 \\mathrm { \\ m V \\ d e c ^ { - 1 } } \\right)$ , NiTaRuMn $\\left( 2 8 . 0 0 \\ \\mathrm { \\ m V \\ d e c } ^ { - 1 } \\right)$ ), Ru $3 5 . 0 8 \\ \\mathrm { \\ m V \\ d e c ^ { - 1 } ) }$ , CoTaRuMn $( 2 9 . 0 4 ~ \\mathrm { \\ m V ~ d e c ^ { - 1 } } )$ , CoNiTaRu $( 3 0 . 7 8 ~ \\mathrm { m V ~ d e c } ^ { - 1 } )$ , RuMn $\\mathbf { 4 8 . 3 9 ~ m V ~ d e c } ^ { - 1 } ]$ , and CoNiTaMn $6 0 . 5 2 \\ \\mathrm { m V } \\ \\mathrm { d e c } ^ { - 1 } )$ , conforming to the Volmer–Tafel mechanism and exhibiting rapid HER kinetics, highlighting the advantages of CoNiTaRuMn in HER performance. ']}, 'overpotential': [{'unit': 'mV', 'value': '67', 'source': ['Fig. 4(b) shows that CoNiTaRuMn exhibits the smallest overpotentials of $4 3 ~ \\mathrm { m V }$ at $- 1 0 \\mathrm { m A } \\mathrm { c m } ^ { - 2 }$ and $7 6 \\mathrm { m V }$ at $- 1 0 0 \\mathrm { \\ m A \\ c m } ^ { - 2 }$ , which are superior to those of CoNiRuMn ( $4 8 ~ \\mathrm { m V }$ at $- 1 0 \\mathrm { \\ m A } \\mathrm { c m } ^ { - 2 }$ , $7 8 ~ \\mathrm { m V }$ at $- 1 0 0 \\mathrm { \\ m A \\ c m ^ { - 2 } }$ ), NiTaRuMn ( $4 8 ~ \\mathrm { m V }$ at $- 1 0 \\mathrm { \\ m A } \\mathrm { c m } ^ { - 2 }$ , $8 6 ~ \\mathrm { m V }$ at $- 1 0 0 \\mathrm { \\ m A \\ c m ^ { - 2 } }$ ), CoTaRuMn ( $5 0 ~ \\mathrm { m V }$ at $- 1 0 \\mathrm { \\ m A \\ c m } ^ { - 2 }$ , $9 2 ~ \\mathrm { m V }$ at $- 1 0 0 \\mathrm { \\ m A \\ c m ^ { - 2 } }$ ), CoNiTaRu $\\mathrm { 6 1 ~ m V }$ at $- 1 0 \\mathrm { \\ m A } \\mathrm { c m } ^ { - 2 }$ , $1 2 1 ~ \\mathrm { m V }$ at $- 1 0 0 \\mathrm { \\ m A \\ c m ^ { - 2 } }$ ), Ru (67 mV at $- 1 0 \\mathrm { m A } \\mathrm { c m } ^ { - 2 }$ , $8 6 \\mathrm { m V }$ at $- 1 0 0 \\mathrm { m A c m } ^ { - 2 }$ ), RuMn ( $7 3 \\mathrm { m V }$ at $^ { - 1 0 }$ $\\mathrm { \\ m A } \\mathrm { c m } ^ { - 2 }$ , $1 2 9 \\mathrm { m V }$ at $- 1 0 0 \\mathrm { m A c m } ^ { - 2 }$ ), and CoNiTaMn ( $\\mathrm { . } 2 3 \\mathrm { m V }$ at $- 1 0 \\mathrm { \\ m A \\ c m } ^ { - 2 }$ , $2 2 6 \\mathrm { \\ m V }$ at $- 1 0 0 \\mathrm { \\ m A \\ c m ^ { - 2 } }$ ). '], 'current_density': '10 mA cm^-2'}, {'unit': 'mV', 'value': '86', 'source': ['Fig. 4(b) shows that CoNiTaRuMn exhibits the smallest overpotentials of $4 3 ~ \\mathrm { m V }$ at $- 1 0 \\mathrm { m A } \\mathrm { c m } ^ { - 2 }$ and $7 6 \\mathrm { m V }$ at $- 1 0 0 \\mathrm { \\ m A \\ c m } ^ { - 2 }$ , which are superior to those of CoNiRuMn ( $4 8 ~ \\mathrm { m V }$ at $- 1 0 \\mathrm { \\ m A } \\mathrm { c m } ^ { - 2 }$ , $7 8 ~ \\mathrm { m V }$ at $- 1 0 0 \\mathrm { \\ m A \\ c m ^ { - 2 } }$ ), NiTaRuMn ( $4 8 ~ \\mathrm { m V }$ at $- 1 0 \\mathrm { \\ m A } \\mathrm { c m } ^ { - 2 }$ , $8 6 ~ \\mathrm { m V }$ at $- 1 0 0 \\mathrm { \\ m A \\ c m ^ { - 2 } }$ ), CoTaRuMn ( $5 0 ~ \\mathrm { m V }$ at $- 1 0 \\mathrm { \\ m A \\ c m } ^ { - 2 }$ , $9 2 ~ \\mathrm { m V }$ at $- 1 0 0 \\mathrm { \\ m A \\ c m ^ { - 2 } }$ ), CoNiTaRu $\\mathrm { 6 1 ~ m V }$ at $- 1 0 \\mathrm { \\ m A } \\mathrm { c m } ^ { - 2 }$ , $1 2 1 ~ \\mathrm { m V }$ at $- 1 0 0 \\mathrm { \\ m A \\ c m ^ { - 2 } }$ ), Ru (67 mV at $- 1 0 \\mathrm { m A } \\mathrm { c m } ^ { - 2 }$ , $8 6 \\mathrm { m V }$ at $- 1 0 0 \\mathrm { m A c m } ^ { - 2 }$ ), RuMn ( $7 3 \\mathrm { m V }$ at $^ { - 1 0 }$ $\\mathrm { \\ m A } \\mathrm { c m } ^ { - 2 }$ , $1 2 9 \\mathrm { m V }$ at $- 1 0 0 \\mathrm { m A c m } ^ { - 2 }$ ), and CoNiTaMn ( $\\mathrm { . } 2 3 \\mathrm { m V }$ at $- 1 0 \\mathrm { \\ m A \\ c m } ^ { - 2 }$ , $2 2 6 \\mathrm { \\ m V }$ at $- 1 0 0 \\mathrm { \\ m A \\ c m ^ { - 2 } }$ ). '], 'current_density': '100 mA cm^-2'}], 'supplementary_performance': [{'key': 'Mass activity at -100 mV', 'value': '27 A g_Ru^-1', 'source': ['Its performance surpasses that of $2 0 \\%$ Pt/C and commercial $\\mathbf { R u O } _ { 2 }$ (Fig. ${ \\bf S 7 \\dagger }$ . Based on the proportion of Ru obtained from ICP-OES testing, the mass activity of $\\mathbf { R u }$ in the above samples was calculated and is shown in Fig. 4(c). It can be seen that CoNiTaRuMn exhibits exceptionally high mass activities at $- 1 0 0 \\ \\mathrm { m V }$ and $- 2 0 0 \\ \\mathrm { m V }$ reaching $2 5 4 5 \\mathrm { ~ A ~ g _ { R u } } ^ { - 1 }$ and $1 1 2 8 0 \\mathrm { ~ A ~ g _ { R u } } ^ { - 1 }$ , respectively, which are 94 times ( $\\mathrm { R u } \\colon 2 7 \\mathrm { ~ A ~ g _ { \\mathrm { R u } } } ^ { - 1 } \\big )$ and 23 times (Ru: 491 A ${ \\ g _ { \\mathrm { R u } } } ^ { - 1 }$ higher than those of Ru catalysts as shown in Fig. ']}, {'key': 'Mass activity at -200 mV', 'value': '491 A g_Ru^-1', 'source': ['Its performance surpasses that of $2 0 \\%$ Pt/C and commercial $\\mathbf { R u O } _ { 2 }$ (Fig. ${ \\bf S 7 \\dagger }$ . Based on the proportion of Ru obtained from ICP-OES testing, the mass activity of $\\mathbf { R u }$ in the above samples was calculated and is shown in Fig. 4(c). It can be seen that CoNiTaRuMn exhibits exceptionally high mass activities at $- 1 0 0 \\ \\mathrm { m V }$ and $- 2 0 0 \\ \\mathrm { m V }$ reaching $2 5 4 5 \\mathrm { ~ A ~ g _ { R u } } ^ { - 1 }$ and $1 1 2 8 0 \\mathrm { ~ A ~ g _ { R u } } ^ { - 1 }$ , respectively, which are 94 times ( $\\mathrm { R u } \\colon 2 7 \\mathrm { ~ A ~ g _ { \\mathrm { R u } } } ^ { - 1 } \\big )$ and 23 times (Ru: 491 A ${ \\ g _ { \\mathrm { R u } } } ^ { - 1 }$ higher than those of Ru catalysts as shown in Fig. ']}]}, 'experimental_conditions': {'test_setup': {'source': ['This process was carried out to prepare a $1 ~ { \\mu \\mathrm { m } }$ thick CoNiTaRuMn HEA \ue103lm on carbon \ue103bre cloth (CFC), which had a sputtering time of 90 minutes. ', 'Prior to the sputtering process, the CFC substrate (thickness: $0 . 3 6 \\mathrm { m m }$ , WOS1009, Taiwan Carbon Energy Technology Co., Ltd) underwent a rigorous acid treatment. ', 'Cyclic Voltammetry (CV) measurements were performed at a scan rate of $5 0 \\mathrm { ~ m V ~ } \\mathbf { s } ^ { - 1 }$ while Linear Sweep Voltammetric (LSV) measurements were conducted at $5 \\mathrm { m } \\mathrm { V } \\mathrm { s } ^ { - 1 }$ , at the rate of $5 0 \\mathrm { m V s } ^ { - 1 }$ while LSV measurements were conducted at $5 ~ \\mathrm { m V } ~ \\mathrm { s } ^ { - 1 }$ , in both $1 \\ \\mathrm { M \\ K O H }$ and 0.5 M $\\mathrm { H } _ { 2 } \\mathrm { S O } _ { 4 }$ solutions, with no $i R$ compensation. ', 'Fig. 4(a) presents the HER polarization curves of the HEA catalysts obtained from LSV with $9 0 \\%$ iR correction. ', 'Fig. 5(a) shows the HER polarization curves of the HEA catalysts obtained from LSV with $9 0 \\%$ iR correction. '], 'scan_rate': '5 mV s^-1', 'substrate': 'Carbon Fibre Cloth (CFC)', 'ir_compensation': '90%'}, 'electrolyte': {'source': ['\n# 2.4 Electrochemical testing conditions\n\nOn the CHI 760E electrochemical workstation, electrochemical experiments were conducted using a typical three-electrode system in 0.5 M $\\mathrm { H } _ { 2 } \\mathrm { S O } _ { 4 }$ and $1 \\mathrm { ~ M ~ K O H }$ solutions. ', 'Cyclic Voltammetry (CV) measurements were performed at a scan rate of $5 0 \\mathrm { ~ m V ~ } \\mathbf { s } ^ { - 1 }$ while Linear Sweep Voltammetric (LSV) measurements were conducted at $5 \\mathrm { m } \\mathrm { V } \\mathrm { s } ^ { - 1 }$ , at the rate of $5 0 \\mathrm { m V s } ^ { - 1 }$ while LSV measurements were conducted at $5 ~ \\mathrm { m V } ~ \\mathrm { s } ^ { - 1 }$ , in both $1 \\ \\mathrm { M \\ K O H }$ and 0.5 M $\\mathrm { H } _ { 2 } \\mathrm { S O } _ { 4 }$ solutions, with no $i R$ compensation. ', '\n# 3.2 Acidic HER performances of CoNiTaRuMn\n\nTo evaluate the HER performance of the prepared electrocatalysts, a three-electrode system was employed in $0 . 5 \\ : \\mathrm { M } \\ : \\mathrm { H } _ { 2 } \\mathrm { S } \\mathrm { O } _ { 4 }$ electrolyte to assess the HER activity of the HEA catalysts. ', '\n# 3.3 Alkaline HER performances of CoNiTaRuMn\n\nTo further evaluate the HER performance of the prepared HEA catalysts, we conducted tests using $1 \\mathrm { ~ M ~ } \\mathrm { K O H }$ electrolyte and simultaneously tested commercial $2 0 \\%$ $\\mathrm { P t / C }$ electrocatalysts. '], 'ph_value': None, 'concentration_molar': '0.5 M, 1.0 M', 'electrolyte_composition': 'H2SO4, KOH'}, 'synthesis_method': {'method': 'Magnetron sputtering', 'source': ['\nAs shown in Fig. 1, the synthesis of the catalyst was indeed achieved using magnetron sputtering technology in a vacuum environment of $7 . 0 \\times 1 0 ^ { - 7 }$ Pa. A direct current power source was used to sputter Co (44 W), Ni (44 W), and Ru (56 W) targets (purity: $9 9 . 9 9 \\%$ ), while a radio-frequency power source was utilized $\\left( 9 9 . 9 9 \\% \\right)$ . ', 'This process was carried out to prepare a $1 ~ { \\mu \\mathrm { m } }$ thick CoNiTaRuMn HEA \ue103lm on carbon \ue103bre cloth (CFC), which had a sputtering time of 90 minutes. ', 'Finally, the substrate was dried in a vacuum drying oven for later use. During sputtering, high-purity argon gas $( 9 9 . 9 9 9 9 \\% )$ ) served as the working gas at a pressure of $2 . 3 \\ \\mathrm { P a }$ . ', 'Additionally, \ue103lms of $1 \\ \\mu \\mathrm { m }$ thick Ru, RuMn, and quaternary alloys including NiTaRuMn, CoTaRuMn, CoNiRuMn, CoNiTaMn, and CoNiTaRu were also prepared under similar conditions.'], 'key_parameters': 'Vacuum: 7.0e-7 Pa; DC power: Co (44 W), Ni (44 W), Ru (56 W); RF power; Ar gas (99.9999%) at 2.3 Pa; Sputtering time: 90 min; Film thickness: 1 μm'}, 'other_environmental_params': []}}, {'alloy_id': 'RuMn', 'performance': {'stability': {'source': [], 'cycle_count': None, 'test_method': 'Unknown', 'duration_hours': None, 'degradation_details': None, 'performance_retention': None}, 'tafel_slope': {'unit': 'mV dec^-1', 'value': '48.39', 'source': ['Generally, the Volmer, Heyrovsky, or Tafel mechanisms are typically considered, each characterized by distinct Tafel slopes of $1 2 0 ~ \\mathrm { \\ m V ~ d e c } ^ { - 1 }$ , $4 0 \\ \\mathrm { \\ m V \\ d e c ^ { - 1 } }$ , and $3 0 \\ \\mathrm { \\ m V \\ d e c ^ { - 1 } }$ , respectively.48,50 The results in Fig. 4(e) indicate that CoNiTaRuMn has the lowest Tafel slope of $1 7 . 1 6 \\ \\mathrm { m V \\ d e c ^ { - 1 } }$ , compared to CoNiRuMn $\\left( 2 6 . 4 8 \\mathrm { \\ m V \\ d e c ^ { - 1 } } \\right)$ , NiTaRuMn $\\left( 2 8 . 0 0 \\ \\mathrm { \\ m V \\ d e c } ^ { - 1 } \\right)$ ), Ru $3 5 . 0 8 \\ \\mathrm { \\ m V \\ d e c ^ { - 1 } ) }$ , CoTaRuMn $( 2 9 . 0 4 ~ \\mathrm { \\ m V ~ d e c ^ { - 1 } } )$ , CoN
130 | f57d77ed6e4eb66bd80e6090f8e895ee | {"extraction_results": [{"alloy_id": "FeCoNiMnCr HEA nanoparticles grafted on carbon black", "performance": {"stability": {"source": [], "cycle_count": null, "test_method": "Unknown", "duration_hours": null, "degradation_details": null, "performance_retention": null}, "tafel_slope": {"unit": null, "value": null, "source": []}, "overpotential": [], "supplementary_performance": []}, "experimental_conditions": {"test_setup": {"source": ["\n# Electrochemical measurements\n\nThe electrochemical studies were accomplished using a CHI 750E based instrument supporting a three-electrode configuration, where a commercial glassy carbon electrode (GCE) of $0 . 0 7 ~ \\mathrm { c m } ^ { 2 }$ and rotating ring disk electrode (RRDE) of $0 . 1 9 6 ~ \\mathrm { c m } ^ { 2 }$ geometrical surface area, were employed as the major reaction working electrodes, $\\mathrm { \\sf A g / A g C l }$ electrode was used as the reference electrode, and platinum wire as the counter electrode. ", "IR compensation is done during each measurement to minimize the uncompensated solution resistance. All LSV measurements were taken at a scan rate of $5 ~ \\mathrm { m V } ~ \\mathrm { s } ^ { - 1 }$ with RDE, unless specified."], "scan_rate": "5 mV s^-1", "substrate": "Glassy Carbon Electrode (GCE)", "ir_compensation": "Yes (minimized)"}, "electrolyte": {"source": [], "ph_value": null, "concentration_molar": null, "electrolyte_composition": null}, "synthesis_method": {"method": "Single-step pyrolysis", "source": ["Using a mortar and pestle, this powder was ground well and then subjected to high-temperature pyrolysis of about $1 0 0 0 \\mathrm { ~ \\Omega ~ } ^ { \\circ } \\mathrm { C }$ with an effective ramping rate of $1 0 ~ \\mathrm { ^ { \\circ } C } ~ \\mathrm { m i n ^ { - 1 } }$ , left for about two hours in an inert protected environment on a tube furnace setup under a constant nitrogen gas flow of about $1 0 0 \\ s { \\mathrm { c c m } }$ . ", "To optimize the synthesis strategy and have a comparative study of samples with different degrees of HEA alloy incorporation, three independent samples were fabricated at different synthesis temperatures of 500, 750, and $1 0 0 0 ~ ^ { \\circ } \\mathrm { C }$ , labelled as HEACB 500, HEACB 750, and HEACB 1000, respectively."], "key_parameters": "1000 °C, 2 hours, 10 °C min^-1 ramping, N2 flow"}, "other_environmental_params": []}}, {"alloy_id": "HEACB 1000", "performance": {"stability": {"source": ["So, the best-performing HEACB 1000 catalyst was tested for six hours in 1 M KOH using chronoamperometry analysis, as shown in Fig. S6d $\\left( \\mathrm { E S I \\dag } \\right)$ , to study its stability in the OER polarization region. ", "The current– time response indicated more than $\\sim 7 5 \\%$ activity retention post long-term chronoamperometric operation in the harsh electrolytic medium. "], "cycle_count": null, "test_method": "Chronopotentiometry", "duration_hours": "6", "degradation_details": "Activity reduction due to harsh conditions and possible sample loss", "performance_retention": "~75%"}, "tafel_slope": {"unit": "mV dec^-1", "value": "95", "source": ["Fig. 3b shows that HEACB 1000 possesses a shallower Tafel slope of $9 5 ~ \\mathrm { m V } ~ \\mathrm { d e c } ^ { - 1 }$ , compared with HEACB 750 $\\mathrm { \\Delta \\big ( 1 1 2 ~ m V ~ d e c ^ { - 1 } }$ ) and HEACB 500 $\\left( 1 1 8 \\mathrm { m V } \\mathrm { d e c } ^ { - 1 } \\right)$ , and is also better compared with the commercial $\\mathbf { R u O } _ { 2 }$ catalyst $( 1 0 8 ~ \\mathrm { m V } ~ \\mathrm { d e c } ^ { - 1 } )$ and various recently reported OER catalysts (Table S10, ESI†)."]}, "overpotential": [{"unit": "mV", "value": "350", "source": ["As illustrated in Fig. 3a and Fig. S6a $\\left( \\mathrm { E S I \\dag } \\right)$ , HEACB 1000 can push current at a rate of $1 0 \\mathrm { m A } \\mathrm { c m } ^ { - 2 }$ with a lesser onset and an overpotential of $3 5 0 ~ \\mathrm { m V }$ , followed by HEACB 750 $( 3 5 2 ~ \\mathrm { m V } )$ and finally HEACB 500 $3 8 9 \\mathrm { m V } )$ . "], "current_density": "10 mA cm^-2"}, {"unit": "mV", "value": "190", "source": ["In terms of these parameters related to the reaction potential, HEACB 1000 demands a lower onset potential of $7 2 ~ \\mathrm { m V }$ and an overpotential of $1 9 0 ~ \\mathrm { m V }$ to drive a current of $1 0 \\mathrm { \\ m A } \\mathrm { \\ c m } ^ { - 2 }$ in the HER polarization region. "], "current_density": "10 mA cm^-2"}, {"unit": "mV", "value": "30", "source": ["The HEACB 1000 shows the least onset potential with an overpotential of only $3 0 ~ \\mathrm { m V }$ to deliver a current of $1 0 \\mathrm { \\ m A \\ c m } ^ { - 2 }$ , whereas HEACB 750 and HEACB 500 exhibit overpotentials of $7 9 ~ \\mathrm { m V }$ and $1 6 3 ~ \\mathrm { m V } _ { : }$ , respectively."], "current_density": "10 mA cm^-2"}], "supplementary_performance": [{"key": "Exchange Current Density (OER)", "value": "7.5 mA cm^-2", "source": ["HEACB 1000 shows a decent exchange current density of $7 . 5 ~ \\mathrm { m A } ~ \\mathrm { c m } ^ { - 2 }$ , $1 4 ~ \\mathrm { m A } ~ \\mathrm { c m } ^ { - 2 }$ , and $1 5 . 2 ~ \\mathrm { m A } ~ \\mathrm { c m } ^ { - 2 }$ for OER, HER, and CER, respectively, indicating the ability of the catalyst to promote efficient charge transfer. "]}, {"key": "Exchange Current Density (HER)", "value": "14 mA cm^-2", "source": ["HEACB 1000 shows a decent exchange current density of $7 . 5 ~ \\mathrm { m A } ~ \\mathrm { c m } ^ { - 2 }$ , $1 4 ~ \\mathrm { m A } ~ \\mathrm { c m } ^ { - 2 }$ , and $1 5 . 2 ~ \\mathrm { m A } ~ \\mathrm { c m } ^ { - 2 }$ for OER, HER, and CER, respectively, indicating the ability of the catalyst to promote efficient charge transfer. "]}, {"key": "Exchange Current Density (CER)", "value": "15.2 mA cm^-2", "source": ["HEACB 1000 shows a decent exchange current density of $7 . 5 ~ \\mathrm { m A } ~ \\mathrm { c m } ^ { - 2 }$ , $1 4 ~ \\mathrm { m A } ~ \\mathrm { c m } ^ { - 2 }$ , and $1 5 . 2 ~ \\mathrm { m A } ~ \\mathrm { c m } ^ { - 2 }$ for OER, HER, and CER, respectively, indicating the ability of the catalyst to promote efficient charge transfer. "]}, {"key": "Faradaic Efficiency (OER)", "value": "87.3%", "source": ["The HEACB 1000 shows a decent level of F.E. values with $8 7 . 3 \\%$ and $9 1 . 5 \\%$ for OER and HER, respectively. "]}, {"key": "Faradaic Efficiency (HER)", "value": "91.5%", "source": ["The HEACB 1000 shows a decent level of F.E. values with $8 7 . 3 \\%$ and $9 1 . 5 \\%$ for OER and HER, respectively. "]}, {"key": "Double Layer Capacitance (Cdl)", "value": "11.3 mF cm^-2", "source": ["We perceive $C _ { \\mathrm { d l } }$ values to be in the order: HEACB 1000 ( $1 1 . 3 ~ \\mathrm { \\ m F ~ } \\mathrm { c m } ^ { - 2 } )$ $>$ HEACB 500 $( 1 0 . 2 \\ \\mathrm { m F \\ c m ^ { - 2 } } ) > \\mathrm { H E A C B \\ 7 5 0 \\ ( 5 . 4 \\ \\mathrm { m F \\ c m ^ { - 2 } } ) } .$ It is worth noting that HEACB 500, even though it has a higher area than HEACB 750, has the lowest activity, and this can be ascribed to the better intrinsic activity of HEACB 750 due to the better alloy formation compared to the lower temperature annealed HEACB 500 sample. "]}, {"key": "Charge Transfer Resistance (Rct)", "value": "12.3 Ω", "source": ["Tafel slopes are often expected to have direct implications with charge transfer resistance measured through EIS. Fig. 3c shows the EIS plot of the as-synthesized samples, manifesting the $R _ { \\mathrm { c t } } + R _ { \\mathrm { s } }$ values (sum of charge transfer and solution resistance) of HEACB 1000 as $1 2 . 3 \\ \\Omega$ , HEACB 750 as $1 9 . 7 \\Omega$ , and HEACB 500 as $3 3 . 8 \\Omega$ . "]}, {"key": "BET Surface Area", "value": "84 m^2 g^-1", "source": ["We also subjected the catalysts to BET surface area measurements, as shown in Fig. S13 $\\bigl ( \\mathrm { E S I \\dag } \\bigr )$ , and found that the surface area of the samples followed a similar trend as in the case of $C _ { \\mathrm { d l } }$ HEACB 1000 $\\left( 8 4 \\ \\mathrm { \\ m } ^ { 2 } \\mathrm { \\ g } ^ { - 1 } \\right) \\ >$ HEACB 500 $\\left( 7 6 \\mathrm { ~ \\ m ~ } ^ { 2 } \\mathrm { ~ \\ g ~ } ^ { - 1 } \\right) \\mathrm { ~ \\ > ~ }$ HEACB 750 $( 6 4 \\mathrm { ~ m } ^ { 2 } \\mathrm { ~ g } ^ { - 1 } )$ , which once again verified our inference from electrochemistry. "]}]}, "experimental_conditions": {"test_setup": {"source": ["\n# Electrochemical measurements\n\nThe electrochemical studies were accomplished using a CHI 750E based instrument supporting a three-electrode configuration, where a commercial glassy carbon electrode (GCE) of $0 . 0 7 ~ \\mathrm { c m } ^ { 2 }$ and rotating ring disk electrode (RRDE) of $0 . 1 9 6 ~ \\mathrm { c m } ^ { 2 }$ geometrical surface area, were employed as the major reaction working electrodes, $\\mathrm { \\sf A g / A g C l }$ electrode was used as the reference electrode, and platinum wire as the counter electrode. ", "IR compensation is done during each measurement to minimize the uncompensated solution resistance. All LSV measurements were taken at a scan rate of $5 ~ \\mathrm { m V } ~ \\mathrm { s } ^ { - 1 }$ with RDE, unless specified."], "scan_rate": "5 mV s^-1", "substrate": "Glassy Carbon Electrode (GCE)", "ir_compensation": "Yes (minimized)"}, "electrolyte": {"source": ["Among these two half-cell reactions, OER is more challenging.45,46\n\nHerein, we investigate the electrochemical performance of our as-synthesized high entropy alloy samples viz HEACB 1000, HEACB 750, and HEACB 500, towards OER in a 1 M KOH medium using a standard three-electrode configured CHI 750E electrochemical workstation. ", "\nFig. 3 (a) LSV curves of commercial ${ \\sf R u O } _ { 2 }$ and HEACB samples in the OER polarization region in 1 M KOH. (b) Tafel slopes analysis extracted from the kinetic region of LSV curves, (c) electrochemical impedance spectroscopic analysis of HEACB samples in $1 \\mathsf { M } \\mathsf { K O H }$ , and (d) LSVs of the fresh, poisoned, and washed HEACB 1000 in the OER polarization region."], "ph_value": "14.0", "concentration_molar": "1.0 M", "electrolyte_composition": "KOH"}, "synthesis_method": {"method": "Single-step pyrolysis", "source": ["Using a mortar and pestle, this powder was ground well and then subjected to high-temperature pyrolysis of about $1 0 0 0 \\mathrm { ~ \\Omega ~ } ^ { \\circ } \\mathrm { C }$ with an effective ramping rate of $1 0 ~ \\mathrm { ^ { \\circ } C } ~ \\mathrm { m i n ^ { - 1 } }$ , left for about two hours in an inert protected environment on a tube furnace setup under a constant nitrogen gas flow of about $1 0 0 \\ s { \\mathrm { c c m } }$ . ", "To optimize the synthesis strategy and have a comparative study of samples with different degrees of HEA alloy incorporation, three independent samples were fabricated at different synthesis temperatures of 500, 750, and $1 0 0 0 ~ ^ { \\circ } \\mathrm { C }$ , labelled as HEACB 500, HEACB 750, and HEACB 1000, respectively."], "key_parameters": "1000 °C, 2 hours, 10 °C min^-1 ramping, N2 flow"}, "other_environmental_params": []}}, {"alloy_id": "HEACB 750", "performance": {"stability": {"source": [], "cycle_count": null, "test_method": "Unknown", "duration_hours": null, "degradation_details": null, "performance_retention": null}, "tafel_slope": {"unit": "mV dec^-1", "value": "112", "source": ["Fig. 3b shows that HEACB 1000 possesses a shallower Tafel slope of $9 5 ~ \\mathrm { m V } ~ \\mathrm { d e c } ^ { - 1 }$ , compared with HEACB 750 $\\mathrm { \\Delta \\big ( 1 1 2 ~ m V ~ d e c ^ { - 1 } }$ ) and HEACB 500 $\\left( 1 1 8 \\mathrm { m V } \\mathrm { d e c } ^ { - 1 } \\right)$ , and is also better compared with the commercial $\\mathbf { R u O } _ { 2 }$ catalyst $( 1 0 8 ~ \\mathrm { m V } ~ \\mathrm { d e c } ^ { - 1 } )$ and various recently reported OER catalysts (Table S10, ESI†)."]}, "overpotential": [{"unit": "mV", "value": "352", "source": ["As illustrated in Fig. 3a and Fig. S6a $\\left( \\mathrm { E S I \\dag } \\right)$ , HEACB 1000 can push current at a rate of $1 0 \\mathrm { m A } \\mathrm { c m } ^ { - 2 }$ with a lesser onset and an overpotential of $3 5 0 ~ \\mathrm { m V }$ , followed by HEACB 750 $( 3 5 2 ~ \\mathrm { m V } )$ and finally HEACB 500 $3 8 9 \\mathrm { m V } )$ . "], "current_density": "10 mA cm^-2"}, {"unit": "mV", "value": "79", "source": ["The HEACB 1000 shows the least onset potential with an overpotential of only $3 0 ~ \\mathrm { m V }$ to deliver a current of $1 0 \\mathrm { \\ m A \\ c m } ^ { - 2 }$ , whereas HEACB 750 and HEACB 500 exhibit overpotentials of $7 9 ~ \\mathrm { m V }$ and $1 6 3 ~ \\mathrm { m V } _ { : }$ , respectively."], "current_density": "10 mA cm^-2"}], "supplementary_performance": [{"key": "Double Layer Capacitance (Cdl)", "value": "5.4 mF cm^-2", "source": ["We perceive $C _ { \\mathrm { d l } }$ values to be in the order: HEACB 1000 ( $1 1 . 3 ~ \\mathrm { \\ m F ~ } \\mathrm { c m } ^ { - 2 } )$ $>$ HEACB 500 $( 1 0 . 2 \\ \\mathrm { m F \\ c m ^ { - 2 } } ) > \\mathrm { H E A C B \\ 7 5 0 \\ ( 5 . 4 \\ \\mathrm { m F \\ c m ^ { - 2 } } ) } .$ It is worth noting that HEACB 500, even though it has a higher area than HEACB 750, has the lowest activity, and this can be ascribed to the better intrinsic activity of HEACB 750 due to the better alloy formation compared to the lower temperature annealed HEACB 500 sample. "]}, {"key": "Charge Transfer Resistance (Rct)", "value": "19.7 Ω", "source": ["Tafel slopes are often expected to have direct implications with charge transfer resistance measured through EIS. Fig. 3c shows the EIS plot of the as-synthesized samples, manifesting the $R _ { \\mathrm { c t } } + R _ { \\mathrm { s } }$ values (sum of charge transfer and solution resistance) of HEACB 1000 as $1 2 . 3 \\ \\Omega$ , HEACB 750 as $1 9 . 7 \\Omega$ , and HEACB 500 as $3 3 . 8 \\Omega$ . "]}, {"key": "BET Surface Area", "value": "64 m^2 g^-1", "source": ["We also subjected the catalysts to BET surface area measurements, as shown in Fig. S13 $\\bigl ( \\mathrm { E S I \\dag } \\bigr )$ , and found that the surface area of the samples followed a similar trend as in the case of $C _ { \\mathrm { d l } }$ HEACB 1000 $\\left( 8 4 \\ \\mathrm { \\ m } ^ { 2 } \\mathrm { \\ g } ^ { - 1 } \\right) \\ >$ HEACB 500 $\\left( 7 6 \\mathrm { ~ \\ m ~ } ^ { 2 } \\mathrm { ~ \\ g ~ } ^ { - 1 } \\right) \\mathrm { ~ \\ > ~ }$ HEACB 750 $( 6 4 \\mathrm { ~ m } ^ { 2 } \\mathrm { ~ g } ^ { - 1 } )$ , which once again verified our inference from electrochemistry. "]}]}, "experimental_conditions": {"test_setup": {"source": ["\n# Electrochemical measurements\n\nThe electrochemical studies were accomplished using a CHI 750E based instrument supporting a three-electrode configuration, where a commercial glassy carbon electrode (GCE) of $0 . 0 7 ~ \\mathrm { c m } ^ { 2 }$ and rotating ring disk electrode (RRDE) of $0 . 1 9 6 ~ \\mathrm { c m } ^ { 2 }$ geometrical surface area, were employed as the major reaction working electrodes, $\\mathrm { \\sf A g / A g C l }$ electrode was used as the reference electrode, and platinum wire as the counter electrode. ", "IR compensation is done during each measurement to minimize the uncompensated solution resistance. All LSV measurements were taken at a scan rate of $5 ~ \\mathrm { m V } ~ \\mathrm { s } ^ { - 1 }$ with RDE, unless specified."], "scan_rate": "5 mV s^-1", "substrate": "Glassy Carbon Electrode (GCE)", "ir_compensation": "Yes (minimized)"}, "electrolyte": {"source": ["Among these two half-cell reactions, OER is more challenging.45,46\n\nHerein, we investigate the electrochemical performance of our as-synthesized high entropy alloy samples viz HEACB 1000, HEACB 750, and HEACB 500, towards OER in a 1 M KOH medium using a standard three-electrode configured CHI 750E electrochemical workstation. ", "\nFig. 3 (a) LSV curves of commercial ${ \\sf R u O } _ { 2 }$ and HEACB samples in the OER polarization region in 1 M KOH. (b) Tafel slopes analysis extracted from the kinetic region of LSV curves, (c) electrochemical impedance spectroscopic analysis of HEACB samples in $1 \\mathsf { M } \\mathsf { K O H }$ , and (d) LSVs of the fresh, poisoned, and washed HEACB 1000 in the OER polarization region."], "ph_value": "14.0", "concentration_molar": "1.0 M", "electrolyte_composition": "KOH"}, "synthesis_method": {"method": "Single-step pyrolysis", "source": ["Using a mortar and pestle, this powder was ground well and then subjected to high-temperature pyrolysis of about $1 0 0 0 \\mathrm { ~ \\Omega ~ } ^ { \\circ } \\mathrm { C }$ with an effective ramping rate of $1 0 ~ \\mathrm { ^ { \\circ } C } ~ \\mathrm { m i n ^ { - 1 } }$ , left for about two hours in an inert protected environment on a tube furnace setup under a constant nitrogen gas flow of about $1 0 0 \\ s { \\mathrm { c c m } }$ . ", "To optimize the synthesis strategy and have a comparative study of samples with different degrees of HEA alloy incorporation, three independent samples were fabricated at different synthesis temperatures of 500, 750, and $1 0 0 0 ~ ^ { \\circ } \\mathrm { C }$ , labelled as HEACB 500, HEACB 750, and HEACB 1000, respectively."], "key_parameters": "750 °C, 2 hours, 10 °C min^-1 ramping, N2 flow"}, "other_environmental_params": []}}, {"alloy_id": "HEACB 500", "performance": {"stability": {"source": [], "cycle_count": null, "test_method": "Unknown", "duration_hours": null, "degradation_details": null, "performance_retention": null}, "tafel_slope": {"unit": "mV dec^-1", "value": "118", "source": ["Fig. 3b shows that HEACB 1000 possesses a shallower Tafel slope of $9 5 ~ \\mathrm { m V } ~ \\mathrm { d e c } ^ { - 1 }$ , compared with HEACB 750 $\\mathrm { \\Delta \\big ( 1 1 2 ~ m V ~ d e c ^ { - 1 } }$ ) and HEACB 500 $\\left( 1 1 8 \\mathrm { m V } \\mathrm { d e c } ^ { - 1 } \\right)$ , and is also better compared with the commercial $\\mathbf { R u O } _ { 2 }$ catalyst $( 1 0 8 ~ \\mathrm { m V } ~ \\mathrm { d e c } ^ { - 1 } )$ and various recently reported OER catalysts (Table S10, ESI†)."]}, "overpotential": [{"unit": "mV", "value": "389", "source": ["As illustrated in Fig. 3a and Fig. S6a $\\left( \\mathrm { E S I \\dag } \\right)$ , HEACB 1000 can push current at a rate of $1 0 \\mathrm { m A } \\mathrm { c m } ^ { - 2 }$ with a lesser onset and an overpotential of $3 5 0 ~ \\mathrm { m V }$ , followed by HEACB 750 $( 3 5 2 ~ \\mathrm { m V } )$ and finally HEACB 500 $3 8 9 \\mathrm { m V } )$ . "], "current_density": "10 mA cm^-2"}, {"unit": "mV", "value": "163", "source": ["The HEACB 1000 shows the least onset potential with an overpotential of only $3 0 ~ \\mathrm { m V }$ to deliver a current of $1 0 \\mathrm { \\ m A \\ c m } ^ { - 2 }$ , whereas HEACB 750 and HEACB 500 exhibit overpotentials of $7 9 ~ \\mathrm { m V }$ and $1 6 3 ~ \\mathrm { m V } _ { : }$ , respectively."], "current_density": "10 mA cm^-2"}], "supplementary_performance": [{"key": "Double Layer Capacitance (Cdl)", "value": "10.2 mF cm^-2", "source": ["We perceive $C _ { \\mathrm { d l } }$ values to be in the order: HEACB 1000 ( $1 1 . 3 ~ \\mathrm { \\ m F ~ } \\mathrm { c m } ^ { - 2 } )$ $>$ HEACB 500 $( 1 0 . 2 \\ \\mathrm { m F \\ c m ^ { - 2 } } ) > \\mathrm { H E A C B \\ 7 5 0 \\ ( 5 . 4 \\ \\mathrm { m F \\ c m ^ { - 2 } } ) } .$ It is worth noting that HEACB 500, even though it has a higher area than HEACB 750, has the lowest activity, and this can be ascribed to the better intrinsic activity of HEACB 750 due to the better alloy formation compared to the lower temperature annealed HEACB 500 sample. "]}, {"key": "Charge Transfer Resistance (Rct)", "value": "33.8 Ω", "source": ["Tafel slopes are often expected to have direct implications with charge transfer resistance measured through EIS. Fig. 3c shows the EIS plot of the as-synthesized samples, manifesting the $R _ { \\mathrm { c t } } + R _ { \\mathrm { s } }$ values (sum of charge transfer and solution resistance) of HEACB 1000 as $1 2 . 3 \\ \\Omega$ , HEACB 750 as $1 9 . 7 \\Omega$ , and HEACB 500 as $3 3 . 8 \\Omega$ . "]}, {"key": "BET Surface Area", "value": "76 m^2 g^-1", "source": ["We also subjected the catalysts to BET surface area measurements, as shown in Fig. S13 $\\bigl ( \\mathrm { E S I \\dag } \\bigr )$ , and found that the surface area of the samples followed a similar trend as in the case of $C _ { \\mathrm { d l } }$ HEACB 1000 $\\left( 8 4 \\ \\mathrm { \\ m } ^ { 2 } \\mathrm { \\ g } ^ { - 1 } \\right) \\ >$ HEACB 500 $\\left( 7 6 \\mathrm { ~ \\ m ~ } ^ { 2 } \\mathrm { ~ \\ g ~ } ^ { - 1 } \\right) \\mathrm { ~ \\ > ~ }$ HEACB 750 $( 6 4 \\mathrm { ~ m } ^ { 2 } \\mathrm { ~ g } ^ { - 1 } )$ , which once again verified our inference from electrochemistry. "]}]}, "experimental_conditions": {"test_setup": {"source": ["\n# Electrochemical measurements\n\nThe electrochemical studies were accomplished using a CHI 750E based instrument supporting a three-electrode configuration, where a commercial glassy carbon electrode (GCE) of $0 . 0 7 ~ \\mathrm { c m } ^ { 2 }$ and rotating ring disk electrode (RRDE) of $0 . 1 9 6 ~ \\mathrm { c m } ^ { 2 }$ geometrical surface area, were employed as the major reaction working electrodes, $\\mathrm { \\sf A g / A g C l }$ electrode was used as the reference electrode, and platinum wire as the counter electrode. ", "IR compensation is done during each measurement to minimize the uncompensated solution resistance. All LSV measurements were taken at a scan rate of $5 ~ \\mathrm { m V } ~ \\mathrm { s } ^ { - 1 }$ with RDE, unless specified."], "scan_rate": "5 mV s^-1", "substrate": "Glassy Carbon Electrode (GCE)", "ir_compensation": "Yes (minimized)"}, "electrolyte": {"source": ["Among these two half-cell reactions, OER is more challenging.45,46\n\nHerein, we investigate the electrochemical performance of our as-synthesized high entropy alloy samples viz HEACB 1000, HEACB 750, and HEACB 500, towards OER in a 1 M KOH medium using a standard three-electrode configured CHI 750E electrochemical workstation. ", "\nFig. 3 (a) LSV curves of commercial ${ \\sf R u O } _ { 2 }$ and HEACB samples in the OER polarization region in 1 M KOH. (b) Tafel slopes analysis extracted from the kinetic region of LSV curves, (c) electrochemical impedance spectroscopic analysis of HEACB samples in $1 \\mathsf { M } \\mathsf { K O H }$ , and (d) LSVs of the fresh, poisoned, and washed HEACB 1000 in the OER polarization region."], "ph_value": "14.0", "concentration_molar": "1.0 M", "electrolyte_composition": "KOH"}, "synthesis_method": {"method": "Single-step pyrolysis", "source": ["Using a mortar and pestle, this powder was ground well and then subjected to high-temperature pyrolysis of about $1 0 0 0 \\mathrm { ~ \\Omega ~ } ^ { \\circ } \\mathrm { C }$ with an effective ramping rate of $1 0 ~ \\mathrm { ^ { \\circ } C } ~ \\mathrm { m i n ^ { - 1 } }$ , left for about two hours in an inert protected environment on a tube furnace setup under a constant nitrogen gas flow of about $1 0 0 \\ s { \\mathrm { c c m } }$ . ", "To optimize the synthesis strategy and have a comparative study of samples with different degrees of HEA alloy incorporation, three independent samples were fabricated at different synthesis temperatures of 500, 750, and $1 0 0 0 ~ ^ { \\circ } \\mathrm { C }$ , labelled as HEACB 500, HEACB 750, and HEACB 1000, respectively."], "key_parameters": "500 °C, 2 hours, 10 °C min^-1 ramping, N2 flow"}, "other_environmental_params": []}}]} |  | {"extraction_results": [{"alloy_id": "FeCoNiMnCr HEA nanoparticles grafted on carbon black", "performance": {"stability": {"source": [], "cycle_count": null, "test_method": "Unknown", "duration_hours": null, "degradation_details": null, "performance_retention": null}, "tafel_slope": {"unit": null, "value": null, "source": []}, "overpotential": [], "supplementary_performance": []}, "experimental_conditions": {"test_setup": {"source": ["\n# Electrochemical measurements\n\nThe electrochemical studies were accomplished using a CHI 750E based instrument supporting a three-electrode configuration, where a commercial glassy carbon electrode (GCE) of $0 . 0 7 ~ \\mathrm { c m } ^ { 2 }$ and rotating ring disk electrode (RRDE) of $0 . 1 9 6 ~ \\mathrm { c m } ^ { 2 }$ geometrical surface area, were employed as the major reaction working electrodes, $\\mathrm { \\sf A g / A g C l }$ electrode was used as the reference electrode, and platinum wire as the counter electrode. ", "IR compensation is done during each measurement to minimize the uncompensated solution resistance. All LSV measurements were taken at a scan rate of $5 ~ \\mathrm { m V } ~ \\mathrm { s } ^ { - 1 }$ with RDE, unless specified."], "scan_rate": "5 mV s^-1", "substrate": "Glassy Carbon Electrode (GCE)", "ir_compensation": "Yes (minimized)"}, "electrolyte": {"source": [], "ph_value": null, "concentration_molar": null, "electrolyte_composition": null}, "synthesis_method": {"method": "Single-step pyrolysis", "source": ["Using a mortar and pestle, this powder was ground well and then subjected to high-temperature pyrolysis of about $1 0 0 0 \\mathrm { ~ \\Omega ~ } ^ { \\circ } \\mathrm { C }$ with an effective ramping rate of $1 0 ~ \\mathrm { ^ { \\circ } C } ~ \\mathrm { m i n ^ { - 1 } }$ , left for about two hours in an inert protected environment on a tube furnace setup under a constant nitrogen gas flow of about $1 0 0 \\ s { \\mathrm { c c m } }$ . ", "To optimize the synthesis strategy and have a comparative study of samples with different degrees of HEA alloy incorporation, three independent samples were fabricated at different synthesis temperatures of 500, 750, and $1 0 0 0 ~ ^ { \\circ } \\mathrm { C }$ , labelled as HEACB 500, HEACB 750, and HEACB 1000, respectively."], "key_parameters": "1000 °C, 2 hours, 10 °C min^-1 ramping, N2 flow"}, "other_environmental_params": []}}, {"alloy_id": "HEACB 1000", "performance": {"stability": {"source": ["So, the best-performing HEACB 1000 catalyst was tested for six hours in 1 M KOH using chronoamperometry analysis, as shown in Fig. S6d $\\left( \\mathrm { E S I \\dag } \\right)$ , to study its stability in the OER polarization region. ", "The current– time response indicated more than $\\sim 7 5 \\%$ activity retention post long-term chronoamperometric operation in the harsh electrolytic medium. "], "cycle_count": null, "test_method": "Chronopotentiometry", "duration_hours": "6", "degradation_details": "Activity reduction due to harsh conditions and possible sample loss", "performance_retention": "~75%"}, "tafel_slope": {"unit": "mV dec^-1", "value": "95", "source": ["Fig. 3b shows that HEACB 1000 possesses a shallower Tafel slope of $9 5 ~ \\mathrm { m V } ~ \\mathrm { d e c } ^ { - 1 }$ , compared with HEACB 750 $\\mathrm { \\Delta \\big ( 1 1 2 ~ m V ~ d e c ^ { - 1 } }$ ) and HEACB 500 $\\left( 1 1 8 \\mathrm { m V } \\mathrm { d e c } ^ { - 1 } \\right)$ , and is also better compared with the commercial $\\mathbf { R u O } _ { 2 }$ catalyst $( 1 0 8 ~ \\mathrm { m V } ~ \\mathrm { d e c } ^ { - 1 } )$ and various recently reported OER catalysts (Table S10, ESI†)."]}, "overpotential": [{"unit": "mV", "value": "350", "source": ["As illustrated in Fig. 3a and Fig. S6a $\\left( \\mathrm { E S I \\dag } \\right)$ , HEACB 1000 can push current at a rate of $1 0 \\mathrm { m A } \\mathrm { c m } ^ { - 2 }$ with a lesser onset and an overpotential of $3 5 0 ~ \\mathrm { m V }$ , followed by HEACB 750 $( 3 5 2 ~ \\mathrm { m V } )$ and finally HEACB 500 $3 8 9 \\mathrm { m V } )$ . "], "current_density": "10 mA cm^-2"}, {"unit": "mV", "value": "190", "source": ["In terms of these parameters related to the reaction potential, HEACB 1000 demands a lower onset potential of $7 2 ~ \\mathrm { m V }$ and an overpotential of $1 9 0 ~ \\mathrm { m V }$ to drive a current of $1 0 \\mathrm { \\ m A } \\mathrm { \\ c m } ^ { - 2 }$ in the HER polarization region. "], "current_density": "10 mA cm^-2"}, {"unit": "mV", "value": "30", "source": ["The HEACB 1000 shows the least onset potential with an overpotential of only $3 0 ~ \\mathrm { m V }$ to deliver a current of $1 0 \\mathrm { \\ m A \\ c m } ^ { - 2 }$ , whereas HEACB 750 and HEACB 500 exhibit overpotentials of $7 9 ~ \\mathrm { m V }$ and $1 6 3 ~ \\mathrm { m V } _ { : }$ , respectively."], "current_density": "10 mA cm^-2"}], "supplementary_performance": [{"key": "Exchange Current Density (OER)", "value": "7.5 mA cm^-2", "source": ["HEACB 1000 shows a decent exchange current density of $7 . 5 ~ \\mathrm { m A } ~ \\mathrm { c m } ^ { - 2 }$ , $1 4 ~ \\mathrm { m A } ~ \\mathrm { c m } ^ { - 2 }$ , and $1 5 . 2 ~ \\mathrm { m A } ~ \\mathrm { c m } ^ { - 2 }$ for OER, HER, and CER, respectively, indicating the ability of the catalyst to promote efficient charge transfer. "]}, {"key": "Exchange Current Density (HER)", "value": "14 mA cm^-2", "source": ["HEACB 1000 shows a decent exchange current density of $7 . 5 ~ \\mathrm { m A } ~ \\mathrm { c m } ^ { - 2 }$ , $1 4 ~ \\mathrm { m A } ~ \\mathrm { c m } ^ { - 2 }$ , and $1 5 . 2 ~ \\mathrm { m A } ~ \\mathrm { c m } ^ { - 2 }$ for OER, HER, and CER, respectively, indicating the ability of the catalyst to promote efficient charge transfer. "]}, {"key": "Exchange Current Density (CER)", "value": "15.2 mA cm^-2", "source": ["HEACB 1000 shows a decent exchange current density of $7 . 5 ~ \\mathrm { m A } ~ \\mathrm { c m } ^ { - 2 }$ , $1 4 ~ \\mathrm { m A } ~ \\mathrm { c m } ^ { - 2 }$ , and $1 5 . 2 ~ \\mathrm { m A } ~ \\mathrm { c m } ^ { - 2 }$ for OER, HER, and CER, respectively, indicating the ability of the catalyst to promote efficient charge transfer. "]}, {"key": "Faradaic Efficiency (OER)", "value": "87.3%", "source": ["The HEACB 1000 shows a decent level of F.E. values with $8 7 . 3 \\%$ and $9 1 . 5 \\%$ for OER and HER, respectively. "]}, {"key": "Faradaic Efficiency (HER)", "value": "91.5%", "source": ["The HEACB 1000 shows a decent level of F.E. values with $8 7 . 3 \\%$ and $9 1 . 5 \\%$ for OER and HER, respectively. "]}, {"key": "Double Layer Capacitance (Cdl)", "value": "11.3 mF cm^-2", "source": ["We perceive $C _ { \\mathrm { d l } }$ values to be in the order: HEACB 1000 ( $1 1 . 3 ~ \\mathrm { \\ m F ~ } \\mathrm { c m } ^ { - 2 } )$ $>$ HEACB 500 $( 1 0 . 2 \\ \\mathrm { m F \\ c m ^ { - 2 } } ) > \\mathrm { H E A C B \\ 7 5 0 \\ ( 5 . 4 \\ \\mathrm { m F \\ c m ^ { - 2 } } ) } .$ It is worth noting that HEACB 500, even though it has a higher area than HEACB 750, has the lowest activity, and this can be ascribed to the better intrinsic activity of HEACB 750 due to the better alloy formation compared to the lower temperature annealed HEACB 500 sample. "]}, {"key": "Charge Transfer Resistance (Rct)", "value": "12.3 Ω", "source": ["Tafel slopes are often expected to have direct implications with charge transfer resistance measured through EIS. Fig. 3c shows the EIS plot of the as-synthesized samples, manifesting the $R _ { \\mathrm { c t } } + R _ { \\mathrm { s } }$ values (sum of charge transfer and solution resistance) of HEACB 1000 as $1 2 . 3 \\ \\Omega$ , HEACB 750 as $1 9 . 7 \\Omega$ , and HEACB 500 as $3 3 . 8 \\Omega$ . "]}, {"key": "BET Surface Area", "value": "84 m^2 g^-1", "source": ["We also subjected the catalysts to BET surface area measurements, as shown in Fig. S13 $\\bigl ( \\mathrm { E S I \\dag } \\bigr )$ , and found that the surface area of the samples followed a similar trend as in the case of $C _ { \\mathrm { d l } }$ HEACB 1000 $\\left( 8 4 \\ \\mathrm { \\ m } ^ { 2 } \\mathrm { \\ g } ^ { - 1 } \\right) \\ >$ HEACB 500 $\\left( 7 6 \\mathrm { ~ \\ m ~ } ^ { 2 } \\mathrm { ~ \\ g ~ } ^ { - 1 } \\right) \\mathrm { ~ \\ > ~ }$ HEACB 750 $( 6 4 \\mathrm { ~ m } ^ { 2 } \\mathrm { ~ g } ^ { - 1 } )$ , which once again verified our inference from electrochemistry. "]}]}, "experimental_conditions": {"test_setup": {"source": ["\n# Electrochemical measurements\n\nThe electrochemical studies were accomplished using a CHI 750E based instrument supporting a three-electrode configuration, where a commercial glassy carbon electrode (GCE) of $0 . 0 7 ~ \\mathrm { c m } ^ { 2 }$ and rotating ring disk electrode (RRDE) of $0 . 1 9 6 ~ \\mathrm { c m } ^ { 2 }$ geometrical surface area, were employed as the major reaction working electrodes, $\\mathrm { \\sf A g / A g C l }$ electrode was used as the reference electrode, and platinum wire as the counter electrode. ", "IR compensation is done during each measurement to minimize the uncompensated solution resistance. All LSV measurements were taken at a scan rate of $5 ~ \\mathrm { m V } ~ \\mathrm { s } ^ { - 1 }$ with RDE, unless specified."], "scan_rate": "5 mV s^-1", "substrate": "Glassy Carbon Electrode (GCE)", "ir_compensation": "Yes (minimized)"}, "electrolyte": {"source": ["Among these two half-cell reactions, OER is more challenging.45,46\n\nHerein, we investigate the electrochemical performance of our as-synthesized high entropy alloy samples viz HEACB 1000, HEACB 750, and HEACB 500, towards OER in a 1 M KOH medium using a standard three-electrode configured CHI 750E electrochemical workstation. ", "\nFig. 3 (a) LSV curves of commercial ${ \\sf R u O } _ { 2 }$ and HEACB samples in the OER polarization region in 1 M KOH. (b) Tafel slopes analysis extracted from the kinetic region of LSV curves, (c) electrochemical impedance spectroscopic analysis of HEACB samples in $1 \\mathsf { M } \\mathsf { K O H }$ , and (d) LSVs of the fresh, poisoned, and washed HEACB 1000 in the OER polarization region."], "ph_value": "14.0", "concentration_molar": "1.0 M", "electrolyte_composition": "KOH"}, "synthesis_method": {"method": "Single-step pyrolysis", "source": ["Using a mortar and pestle, this powder was ground well and then subjected to high-temperature pyrolysis of about $1 0 0 0 \\mathrm { ~ \\Omega ~ } ^ { \\circ } \\mathrm { C }$ with an effective ramping rate of $1 0 ~ \\mathrm { ^ { \\circ } C } ~ \\mathrm { m i n ^ { - 1 } }$ , left for about two hours in an inert protected environment on a tube furnace setup under a constant nitrogen gas flow of about $1 0 0 \\ s { \\mathrm { c c m } }$ . ", "To optimize the synthesis strategy and have a comparative study of samples with different degrees of HEA alloy incorporation, three independent samples were fabricated at different synthesis temperatures of 500, 750, and $1 0 0 0 ~ ^ { \\circ } \\mathrm { C }$ , labelled as HEACB 500, HEACB 750, and HEACB 1000, respectively."], "key_parameters": "1000 °C, 2 hours, 10 °C min^-1 ramping, N2 flow"}, "other_environmental_params": []}}, {"alloy_id": "HEACB 750", "performance": {"stability": {"source": [], "cycle_count": null, "test_method": "Unknown", "duration_hours": null, "degradation_details": null, "performance_retention": null}, "tafel_slope": {"unit": "mV dec^-1", "value": "112", "source": ["Fig. 3b shows that HEACB 1000 possesses a shallower Tafel slope of $9 5 ~ \\mathrm { m V } ~ \\mathrm { d e c } ^ { - 1 }$ , compared with HEACB 750 $\\mathrm { \\Delta \\big ( 1 1 2 ~ m V ~ d e c ^ { - 1 } }$ ) and HEACB 500 $\\left( 1 1 8 \\mathrm { m V } \\mathrm { d e c } ^ { - 1 } \\right)$ , and is also better compared with the commercial $\\mathbf { R u O } _ { 2 }$ catalyst $( 1 0 8 ~ \\mathrm { m V } ~ \\mathrm { d e c } ^ { - 1 } )$ and various recently reported OER catalysts (Table S10, ESI†)."]}, "overpotential": [{"unit": "mV", "value": "352", "source": ["As illustrated in Fig. 3a and Fig. S6a $\\left( \\mathrm { E S I \\dag } \\right)$ , HEACB 1000 can push current at a rate of $1 0 \\mathrm { m A } \\mathrm { c m } ^ { - 2 }$ with a lesser onset and an overpotential of $3 5 0 ~ \\mathrm { m V }$ , followed by HEACB 750 $( 3 5 2 ~ \\mathrm { m V } )$ and finally HEACB 500 $3 8 9 \\mathrm { m V } )$ . "], "current_density": "10 mA cm^-2"}, {"unit": "mV", "value": "79", "source": ["The HEACB 1000 shows the least onset potential with an overpotential of only $3 0 ~ \\mathrm { m V }$ to deliver a current of $1 0 \\mathrm { \\ m A \\ c m } ^ { - 2 }$ , whereas HEACB 750 and HEACB 500 exhibit overpotentials of $7 9 ~ \\mathrm { m V }$ and $1 6 3 ~ \\mathrm { m V } _ { : }$ , respectively."], "current_density": "10 mA cm^-2"}], "supplementary_performance": [{"key": "Double Layer Capacitance (Cdl)", "value": "5.4 mF cm^-2", "source": ["We perceive $C _ { \\mathrm { d l } }$ values to be in the order: HEACB 1000 ( $1 1 . 3 ~ \\mathrm { \\ m F ~ } \\mathrm { c m } ^ { - 2 } )$ $>$ HEACB 500 $( 1 0 . 2 \\ \\mathrm { m F \\ c m ^ { - 2 } } ) > \\mathrm { H E A C B \\ 7 5 0 \\ ( 5 . 4 \\ \\mathrm { m F \\ c m ^ { - 2 } } ) } .$ It is worth noting that HEACB 500, even though it has a higher area than HEACB 750, has the lowest activity, and this can be ascribed to the better intrinsic activity of HEACB 750 due to the better alloy formation compared to the lower temperature annealed HEACB 500 sample. "]}, {"key": "Charge Transfer Resistance (Rct)", "value": "19.7 Ω", "source": ["Tafel slopes are often expected to have direct implications with charge transfer resistance measured through EIS. Fig. 3c shows the EIS plot of the as-synthesized samples, manifesting the $R _ { \\mathrm { c t } } + R _ { \\mathrm { s } }$ values (sum of charge transfer and solution resistance) of HEACB 1000 as $1 2 . 3 \\ \\Omega$ , HEACB 750 as $1 9 . 7 \\Omega$ , and HEACB 500 as $3 3 . 8 \\Omega$ . "]}, {"key": "BET Surface Area", "value": "64 m^2 g^-1", "source": ["We also subjected the catalysts to BET surface area measurements, as shown in Fig. S13 $\\bigl ( \\mathrm { E S I \\dag } \\bigr )$ , and found that the surface area of the samples followed a similar trend as in the case of $C _ { \\mathrm { d l } }$ HEACB 1000 $\\left( 8 4 \\ \\mathrm { \\ m } ^ { 2 } \\mathrm { \\ g } ^ { - 1 } \\right) \\ >$ HEACB 500 $\\left( 7 6 \\mathrm { ~ \\ m ~ } ^ { 2 } \\mathrm { ~ \\ g ~ } ^ { - 1 } \\right) \\mathrm { ~ \\ > ~ }$ HEACB 750 $( 6 4 \\mathrm { ~ m } ^ { 2 } \\mathrm { ~ g } ^ { - 1 } )$ , which once again verified our inference from electrochemistry. "]}]}, "experimental_conditions": {"test_setup": {"source": ["\n# Electrochemical measurements\n\nThe electrochemical studies were accomplished using a CHI 750E based instrument supporting a three-electrode configuration, where a commercial glassy carbon electrode (GCE) of $0 . 0 7 ~ \\mathrm { c m } ^ { 2 }$ and rotating ring disk electrode (RRDE) of $0 . 1 9 6 ~ \\mathrm { c m } ^ { 2 }$ geometrical surface area, were employed as the major reaction working electrodes, $\\mathrm { \\sf A g / A g C l }$ electrode was used as the reference electrode, and platinum wire as the counter electrode. ", "IR compensation is done during each measurement to minimize the uncompensated solution resistance. All LSV measurements were taken at a scan rate of $5 ~ \\mathrm { m V } ~ \\mathrm { s } ^ { - 1 }$ with RDE, unless specified."], "scan_rate": "5 mV s^-1", "substrate": "Glassy Carbon Electrode (GCE)", "ir_compensation": "Yes (minimized)"}, "electrolyte": {"source": ["Among these two half-cell reactions, OER is more challenging.45,46\n\nHerein, we investigate the electrochemical performance of our as-synthesized high entropy alloy samples viz HEACB 1000, HEACB 750, and HEACB 500, towards OER in a 1 M KOH medium using a standard three-electrode configured CHI 750E electrochemical workstation. ", "\nFig. 3 (a) LSV curves of commercial ${ \\sf R u O } _ { 2 }$ and HEACB samples in the OER polarization region in 1 M KOH. (b) Tafel slopes analysis extracted from the kinetic region of LSV curves, (c) electrochemical impedance spectroscopic analysis of HEACB samples in $1 \\mathsf { M } \\mathsf { K O H }$ , and (d) LSVs of the fresh, poisoned, and washed HEACB 1000 in the OER polarization region."], "ph_value": "14.0", "concentration_molar": "1.0 M", "electrolyte_composition": "KOH"}, "synthesis_method": {"method": "Single-step pyrolysis", "source": ["Using a mortar and pestle, this powder was ground well and then subjected to high-temperature pyrolysis of about $1 0 0 0 \\mathrm { ~ \\Omega ~ } ^ { \\circ } \\mathrm { C }$ with an effective ramping rate of $1 0 ~ \\mathrm { ^ { \\circ } C } ~ \\mathrm { m i n ^ { - 1 } }$ , left for about two hours in an inert protected environment on a tube furnace setup under a constant nitrogen gas flow of about $1 0 0 \\ s { \\mathrm { c c m } }$ . ", "To optimize the synthesis strategy and have a comparative study of samples with different degrees of HEA alloy incorporation, three independent samples were fabricated at different synthesis temperatures of 500, 750, and $1 0 0 0 ~ ^ { \\circ } \\mathrm { C }$ , labelled as HEACB 500, HEACB 750, and HEACB 1000, respectively."], "key_parameters": "750 °C, 2 hours, 10 °C min^-1 ramping, N2 flow"}, "other_environmental_params": []}}, {"alloy_id": "HEACB 500", "performance": {"stability": {"source": [], "cycle_count": null, "test_method": "Unknown", "duration_hours": null, "degradation_details": null, "performance_retention": null}, "tafel_slope": {"unit": "mV dec^-1", "value": "118", "source": ["Fig. 3b shows that HEACB 1000 possesses a shallower Tafel slope of $9 5 ~ \\mathrm { m V } ~ \\mathrm { d e c } ^ { - 1 }$ , compared with HEACB 750 $\\mathrm { \\Delta \\big ( 1 1 2 ~ m V ~ d e c ^ { - 1 } }$ ) and HEACB 500 $\\left( 1 1 8 \\mathrm { m V } \\mathrm { d e c } ^ { - 1 } \\right)$ , and is also better compared with the commercial $\\mathbf { R u O } _ { 2 }$ catalyst $( 1 0 8 ~ \\mathrm { m V } ~ \\mathrm { d e c } ^ { - 1 } )$ and various recently reported OER catalysts (Table S10, ESI†)."]}, "overpotential": [{"unit": "mV", "value": "389", "source": ["As illustrated in Fig. 3a and Fig. S6a $\\left( \\mathrm { E S I \\dag } \\right)$ , HEACB 1000 can push current at a rate of $1 0 \\mathrm { m A } \\mathrm { c m } ^ { - 2 }$ with a lesser onset and an overpotential of $3 5 0 ~ \\mathrm { m V }$ , followed by HEACB 750 $( 3 5 2 ~ \\mathrm { m V } )$ and finally HEACB 500 $3 8 9 \\mathrm { m V } )$ . "], "current_density": "10 mA cm^-2"}, {"unit": "mV", "value": "163", "source": ["The HEACB 1000 shows the least onset potential with an overpotential of only $3 0 ~ \\mathrm { m V }$ to deliver a current of $1 0 \\mathrm { \\ m A \\ c m } ^ { - 2 }$ , whereas HEACB 750 and HEACB 500 exhibit overpotentials of $7 9 ~ \\mathrm { m V }$ and $1 6 3 ~ \\mathrm { m V } _ { : }$ , respectively."], "current_density": "10 mA cm^-2"}], "supplementary_performance": [{"key": "Double Layer Capacitance (Cdl)", "value": "10.2 mF cm^-2", "source": ["We perceive $C _ { \\mathrm { d l } }$ values to be in the order: HEACB 1000 ( $1 1 . 3 ~ \\mathrm { \\ m F ~ } \\mathrm { c m } ^ { - 2 } )$ $>$ HEACB 500 $( 1 0 . 2 \\ \\mathrm { m F \\ c m ^ { - 2 } } ) > \\mathrm { H E A C B \\ 7 5 0 \\ ( 5 . 4 \\ \\mathrm { m F \\ c m ^ { - 2 } } ) } .$ It is worth noting that HEACB 500, even though it has a higher area than HEACB 750, has the lowest activity, and this can be ascribed to the better intrinsic activity of HEACB 750 due to the better alloy formation compared to the lower temperature annealed HEACB 500 sample. "]}, {"key": "Charge Transfer Resistance (Rct)", "value": "33.8 Ω", "source": ["Tafel slopes are often expected to have direct implications with charge transfer resistance measured through EIS. Fig. 3c shows the EIS plot of the as-synthesized samples, manifesting the $R _ { \\mathrm { c t } } + R _ { \\mathrm { s } }$ values (sum of charge transfer and solution resistance) of HEACB 1000 as $1 2 . 3 \\ \\Omega$ , HEACB 750 as $1 9 . 7 \\Omega$ , and HEACB 500 as $3 3 . 8 \\Omega$ . "]}, {"key": "BET Surface Area", "value": "76 m^2 g^-1", "source": ["We also subjected the catalysts to BET surface area measurements, as shown in Fig. S13 $\\bigl ( \\mathrm { E S I \\dag } \\bigr )$ , and found that the surface area of the samples followed a similar trend as in the case of $C _ { \\mathrm { d l } }$ HEACB 1000 $\\left( 8 4 \\ \\mathrm { \\ m } ^ { 2 } \\mathrm { \\ g } ^ { - 1 } \\right) \\ >$ HEACB 500 $\\left( 7 6 \\mathrm { ~ \\ m ~ } ^ { 2 } \\mathrm { ~ \\ g ~ } ^ { - 1 } \\right) \\mathrm { ~ \\ > ~ }$ HEACB 750 $( 6 4 \\mathrm { ~ m } ^ { 2 } \\mathrm { ~ g } ^ { - 1 } )$ , which once again verified our inference from electrochemistry. "]}]}, "experimental_conditions": {"test_setup": {"source": ["\n# Electrochemical measurements\n\nThe electrochemical studies were accomplished using a CHI 750E based instrument supporting a three-electrode configuration, where a commercial glassy carbon electrode (GCE) of $0 . 0 7 ~ \\mathrm { c m } ^ { 2 }$ and rotating ring disk electrode (RRDE) of $0 . 1 9 6 ~ \\mathrm { c m } ^ { 2 }$ geometrical surface area, were employed as the major reaction working electrodes, $\\mathrm { \\sf A g / A g C l }$ electrode was used as the reference electrode, and platinum wire as the counter electrode. ", "IR compensation is done during each measurement to minimize the uncompensated solution resistance. All LSV measurements were taken at a scan rate of $5 ~ \\mathrm { m V } ~ \\mathrm { s } ^ { - 1 }$ with RDE, unless specified."], "scan_rate": "5 mV s^-1", "substrate": "Glassy Carbon Electrode (GCE)", "ir_compensation": "Yes (minimized)"}, "electrolyte": {"source": ["Among these two half-cell reactions, OER is more challenging.45,46\n\nHerein, we investigate the electrochemical performance of our as-synthesized high entropy alloy samples viz HEACB 1000, HEACB 750, and HEACB 500, towards OER in a 1 M KOH medium using a standard three-electrode configured CHI 750E electrochemical workstation. ", "\nFig. 3 (a) LSV curves of commercial ${ \\sf R u O } _ { 2 }$ and HEACB samples in the OER polarization region in 1 M KOH. (b) Tafel slopes analysis extracted from the kinetic region of LSV curves, (c) electrochemical impedance spectroscopic analysis of HEACB samples in $1 \\mathsf { M } \\mathsf { K O H }$ , and (d) LSVs of the fresh, poisoned, and washed HEACB 1000 in the OER polarization region."], "ph_value": "14.0", "concentration_molar": "1.0 M", "electrolyte_composition": "KOH"}, "synthesis_method": {"method": "Single-step pyrolysis", "source": ["Using a mortar and pestle, this powder was ground well and then subjected to high-temperature pyrolysis of about $1 0 0 0 \\mathrm { ~ \\Omega ~ } ^ { \\circ } \\mathrm { C }$ with an effective ramping rate of $1 0 ~ \\mathrm { ^ { \\circ } C } ~ \\mathrm { m i n ^ { - 1 } }$ , left for about two hours in an inert protected environment on a tube furnace setup under a constant nitrogen gas flow of about $1 0 0 \\ s { \\mathrm { c c m } }$ . ", "To optimize the synthesis strategy and have a comparative study of samples with different degrees of HEA alloy incorporation, three independent samples were fabricated at different synthesis temperatures of 500, 750, and $1 0 0 0 ~ ^ { \\circ } \\mathrm { C }$ , labelled as HEACB 500, HEACB 750, and HEACB 1000, respectively."], "key_parameters": "500 °C, 2 hours, 10 °C min^-1 ramping, N2 flow"}, "other_environmental_params": []}}]} | {"extraction_results": [{"alloy_id": "FeCoNiMnCr HEA nanoparticles grafted on carbon black", "performance": {"stability": {"source": [], "cycle_count": null, "test_method": "Unknown", "duration_hours": null, "degradation_details": null, "performance_retention": null}, "tafel_slope": {"unit": null, "value": null, "source": []}, "overpotential": [], "supplementary_performance": []}, "experimental_conditions": {"test_setup": {"source": ["\n# Electrochemical measurements\n\nThe electrochemical studies were accomplished using a CHI 750E based instrument supporting a three-electrode configuration, where a commercial glassy carbon electrode (GCE) of $0 . 0 7 ~ \\mathrm { c m } ^ { 2 }$ and rotating ring disk electrode (RRDE) of $0 . 1 9 6 ~ \\mathrm { c m } ^ { 2 }$ geometrical surface area, were employed as the major reaction working electrodes, $\\mathrm { \\sf A g / A g C l }$ electrode was used as the reference electrode, and platinum wire as the counter electrode. ", "IR compensation is done during each measurement to minimize the uncompensated solution resistance. All LSV measurements were taken at a scan rate of $5 ~ \\mathrm { m V } ~ \\mathrm { s } ^ { - 1 }$ with RDE, unless specified."], "scan_rate": "5 mV s^-1", "substrate": "Glassy Carbon Electrode (GCE)", "ir_compensation": "Yes (minimized)"}, "electrolyte": {"source": [], "ph_value": null, "concentration_molar": null, "electrolyte_composition": null}, "synthesis_method": {"method": "Single-step pyrolysis", "source": ["Using a mortar and pestle, this powder was ground well and then subjected to high-temperature pyrolysis of about $1 0 0 0 \\mathrm { ~ \\Omega ~ } ^ { \\circ } \\mathrm { C }$ with an effective ramping rate of $1 0 ~ \\mathrm { ^ { \\circ } C } ~ \\mathrm { m i n ^ { - 1 } }$ , left for about two hours in an inert protected environment on a tube furnace setup under a constant nitrogen gas flow of about $1 0 0 \\ s { \\mathrm { c c m } }$ . ", "To optimize the synthesis strategy and have a comparative study of samples with different degrees of HEA alloy incorporation, three independent samples were fabricated at different synthesis temperatures of 500, 750, and $1 0 0 0 ~ ^ { \\circ } \\mathrm { C }$ , labelled as HEACB 500, HEACB 750, and HEACB 1000, respectively."], "key_parameters": "1000 °C, 2 hours, 10 °C min^-1 ramping, N2 flow"}, "other_environmental_params": []}}, {"alloy_id": "HEACB 1000", "performance": {"stability": {"source": ["So, the best-performing HEACB 1000 catalyst was tested for six hours in 1 M KOH using chronoamperometry analysis, as shown in Fig. S6d $\\left( \\mathrm { E S I \\dag } \\right)$ , to study its stability in the OER polarization region. ", "The current– time response indicated more than $\\sim 7 5 \\%$ activity retention post long-term chronoamperometric operation in the harsh electrolytic medium. "], "cycle_count": null, "test_method": "Chronopotentiometry", "duration_hours": "6", "degradation_details": "Activity reduction due to harsh conditions and possible sample loss", "performance_retention": "~75%"}, "tafel_slope": {"unit": "mV dec^-1", "value": "95", "source": ["Fig. 3b shows that HEACB 1000 possesses a shallower Tafel slope of $9 5 ~ \\mathrm { m V } ~ \\mathrm { d e c } ^ { - 1 }$ , compared with HEACB 750 $\\mathrm { \\Delta \\big ( 1 1 2 ~ m V ~ d e c ^ { - 1 } }$ ) and HEACB 500 $\\left( 1 1 8 \\mathrm { m V } \\mathrm { d e c } ^ { - 1 } \\right)$ , and is also better compared with the commercial $\\mathbf { R u O } _ { 2 }$ catalyst $( 1 0 8 ~ \\mathrm { m V } ~ \\mathrm { d e c } ^ { - 1 } )$ and various recently reported OER catalysts (Table S10, ESI†)."]}, "overpotential": [{"unit": "mV", "value": "350", "source": ["As illustrated in Fig. 3a and Fig. S6a $\\left( \\mathrm { E S I \\dag } \\right)$ , HEACB 1000 can push current at a rate of $1 0 \\mathrm { m A } \\mathrm { c m } ^ { - 2 }$ with a lesser onset and an overpotential of $3 5 0 ~ \\mathrm { m V }$ , followed by HEACB 750 $( 3 5 2 ~ \\mathrm { m V } )$ and finally HEACB 500 $3 8 9 \\mathrm { m V } )$ . "], "current_density": "10 mA cm^-2"}, {"unit": "mV", "value": "190", "source": ["In terms of these parameters related to the reaction potential, HEACB 1000 demands a lower onset potential of $7 2 ~ \\mathrm { m V }$ and an overpotential of $1 9 0 ~ \\mathrm { m V }$ to drive a current of $1 0 \\mathrm { \\ m A } \\mathrm { \\ c m } ^ { - 2 }$ in the HER polarization region. "], "current_density": "10 mA cm^-2"}, {"unit": "mV", "value": "30", "source": ["The HEACB 1000 shows the least onset potential with an overpotential of only $3 0 ~ \\mathrm { m V }$ to deliver a current of $1 0 \\mathrm { \\ m A \\ c m } ^ { - 2 }$ , whereas HEACB 750 and HEACB 500 exhibit overpotentials of $7 9 ~ \\mathrm { m V }$ and $1 6 3 ~ \\mathrm { m V } _ { : }$ , respectively."], "current_density": "10 mA cm^-2"}], "supplementary_performance": [{"key": "Exchange Current Density (OER)", "value": "7.5 mA cm^-2", "source": ["HEACB 1000 shows a decent exchange current density of $7 . 5 ~ \\mathrm { m A } ~ \\mathrm { c m } ^ { - 2 }$ , $1 4 ~ \\mathrm { m A } ~ \\mathrm { c m } ^ { - 2 }$ , and $1 5 . 2 ~ \\mathrm { m A } ~ \\mathrm { c m } ^ { - 2 }$ for OER, HER, and CER, respectively, indicating the ability of the catalyst to promote efficient charge transfer. "]}, {"key": "Exchange Current Density (HER)", "value": "14 mA cm^-2", "source": ["HEACB 1000 shows a decent exchange current density of $7 . 5 ~ \\mathrm { m A } ~ \\mathrm { c m } ^ { - 2 }$ , $1 4 ~ \\mathrm { m A } ~ \\mathrm { c m } ^ { - 2 }$ , and $1 5 . 2 ~ \\mathrm { m A } ~ \\mathrm { c m } ^ { - 2 }$ for OER, HER, and CER, respectively, indicating the ability of the catalyst to promote efficient charge transfer. "]}, {"key": "Exchange Current Density (CER)", "value": "15.2 mA cm^-2", "source": ["HEACB 1000 shows a decent exchange current density of $7 . 5 ~ \\mathrm { m A } ~ \\mathrm { c m } ^ { - 2 }$ , $1 4 ~ \\mathrm { m A } ~ \\mathrm { c m } ^ { - 2 }$ , and $1 5 . 2 ~ \\mathrm { m A } ~ \\mathrm { c m } ^ { - 2 }$ for OER, HER, and CER, respectively, indicating the ability of the catalyst to promote efficient charge transfer. "]}, {"key": "Faradaic Efficiency (OER)", "value": "87.3%", "source": ["The HEACB 1000 shows a decent level of F.E. values with $8 7 . 3 \\%$ and $9 1 . 5 \\%$ for OER and HER, respectively. "]}, {"key": "Faradaic Efficiency (HER)", "value": "91.5%", "source": ["The HEACB 1000 shows a decent level of F.E. values with $8 7 . 3 \\%$ and $9 1 . 5 \\%$ for OER and HER, respectively. "]}, {"key": "Double Layer Capacitance (Cdl)", "value": "11.3 mF cm^-2", "source": ["We perceive $C _ { \\mathrm { d l } }$ values to be in the order: HEACB 1000 ( $1 1 . 3 ~ \\mathrm { \\ m F ~ } \\mathrm { c m } ^ { - 2 } )$ $>$ HEACB 500 $( 1 0 . 2 \\ \\mathrm { m F \\ c m ^ { - 2 } } ) > \\mathrm { H E A C B \\ 7 5 0 \\ ( 5 . 4 \\ \\mathrm { m F \\ c m ^ { - 2 } } ) } .$ It is worth noting that HEACB 500, even though it has a higher area than HEACB 750, has the lowest activity, and this can be ascribed to the better intrinsic activity of HEACB 750 due to the better alloy formation compared to the lower temperature annealed HEACB 500 sample. "]}, {"key": "Charge Transfer Resistance (Rct)", "value": "12.3 Ω", "source": ["Tafel slopes are often expected to have direct implications with charge transfer resistance measured through EIS. Fig. 3c shows the EIS plot of the as-synthesized samples, manifesting the $R _ { \\mathrm { c t } } + R _ { \\mathrm { s } }$ values (sum of charge transfer and solution resistance) of HEACB 1000 as $1 2 . 3 \\ \\Omega$ , HEACB 750 as $1 9 . 7 \\Omega$ , and HEACB 500 as $3 3 . 8 \\Omega$ . "]}, {"key": "BET Surface Area", "value": "84 m^2 g^-1", "source": ["We also subjected the catalysts to BET surface area measurements, as shown in Fig. S13 $\\bigl ( \\mathrm { E S I \\dag } \\bigr )$ , and found that the surface area of the samples followed a similar trend as in the case of $C _ { \\mathrm { d l } }$ HEACB 1000 $\\left( 8 4 \\ \\mathrm { \\ m } ^ { 2 } \\mathrm { \\ g } ^ { - 1 } \\right) \\ >$ HEACB 500 $\\left( 7 6 \\mathrm { ~ \\ m ~ } ^ { 2 } \\mathrm { ~ \\ g ~ } ^ { - 1 } \\right) \\mathrm { ~ \\ > ~ }$ HEACB 750 $( 6 4 \\mathrm { ~ m } ^ { 2 } \\mathrm { ~ g } ^ { - 1 } )$ , which once again verified our inference from electrochemistry. "]}]}, "experimental_conditions": {"test_setup": {"source": ["\n# Electrochemical measurements\n\nThe electrochemical studies were accomplished using a CHI 750E based instrument supporting a three-electrode configuration, where a commercial glassy carbon electrode (GCE) of $0 . 0 7 ~ \\mathrm { c m } ^ { 2 }$ and rotating ring disk electrode (RRDE) of $0 . 1 9 6 ~ \\mathrm { c m } ^ { 2 }$ geometrical surface area, were employed as the major reaction working electrodes, $\\mathrm { \\sf A g / A g C l }$ electrode was used as the reference electrode, and platinum wire as the counter electrode. ", "IR compensation is done during each measurement to minimize the uncompensated solution resistance. All LSV measurements were taken at a scan rate of $5 ~ \\mathrm { m V } ~ \\mathrm { s } ^ { - 1 }$ with RDE, unless specified."], "scan_rate": "5 mV s^-1", "substrate": "Glassy Carbon Electrode (GCE)", "ir_compensation": "Yes (minimized)"}, "electrolyte": {"source": ["Among these two half-cell reactions, OER is more challenging.45,46\n\nHerein, we investigate the electrochemical performance of our as-synthesized high entropy alloy samples viz HEACB 1000, HEACB 750, and HEACB 500, towards OER in a 1 M KOH medium using a standard three-electrode configured CHI 750E electrochemical workstation. ", "\nFig. 3 (a) LSV curves of commercial ${ \\sf R u O } _ { 2 }$ and HEACB samples in the OER polarization region in 1 M KOH. (b) Tafel slopes analysis extracted from the kinetic region of LSV curves, (c) electrochemical impedance spectroscopic analysis of HEACB samples in $1 \\mathsf { M } \\mathsf { K O H }$ , and (d) LSVs of the fresh, poisoned, and washed HEACB 1000 in the OER polarization region."], "ph_value": "14.0", "concentration_molar": "1.0 M", "electrolyte_composition": "KOH"}, "synthesis_method": {"method": "Single-step pyrolysis", "source": ["Using a mortar and pestle, this powder was ground well and then subjected to high-temperature pyrolysis of about $1 0 0 0 \\mathrm { ~ \\Omega ~ } ^ { \\circ } \\mathrm { C }$ with an effective ramping rate of $1 0 ~ \\mathrm { ^ { \\circ } C } ~ \\mathrm { m i n ^ { - 1 } }$ , left for about two hours in an inert protected environment on a tube furnace setup under a constant nitrogen gas flow of about $1 0 0 \\ s { \\mathrm { c c m } }$ . ", "To optimize the synthesis strategy and have a comparative study of samples with different degrees of HEA alloy incorporation, three independent samples were fabricated at different synthesis temperatures of 500, 750, and $1 0 0 0 ~ ^ { \\circ } \\mathrm { C }$ , labelled as HEACB 500, HEACB 750, and HEACB 1000, respectively."], "key_parameters": "1000 °C, 2 hours, 10 °C min^-1 ramping, N2 flow"}, "other_environmental_params": []}}, {"alloy_id": "HEACB 750", "performance": {"stability": {"source": [], "cycle_count": null, "test_method": "Unknown", "duration_hours": null, "degradation_details": null, "performance_retention": null}, "tafel_slope": {"unit": "mV dec^-1", "value": "112", "source": ["Fig. 3b shows that HEACB 1000 possesses a shallower Tafel slope of $9 5 ~ \\mathrm { m V } ~ \\mathrm { d e c } ^ { - 1 }$ , compared with HEACB 750 $\\mathrm { \\Delta \\big ( 1 1 2 ~ m V ~ d e c ^ { - 1 } }$ ) and HEACB 500 $\\left( 1 1 8 \\mathrm { m V } \\mathrm { d e c } ^ { - 1 } \\right)$ , and is also better compared with the commercial $\\mathbf { R u O } _ { 2 }$ catalyst $( 1 0 8 ~ \\mathrm { m V } ~ \\mathrm { d e c } ^ { - 1 } )$ and various recently reported OER catalysts (Table S10, ESI†)."]}, "overpotential": [{"unit": "mV", "value": "352", "source": ["As illustrated in Fig. 3a and Fig. S6a $\\left( \\mathrm { E S I \\dag } \\right)$ , HEACB 1000 can push current at a rate of $1 0 \\mathrm { m A } \\mathrm { c m } ^ { - 2 }$ with a lesser onset and an overpotential of $3 5 0 ~ \\mathrm { m V }$ , followed by HEACB 750 $( 3 5 2 ~ \\mathrm { m V } )$ and finally HEACB 500 $3 8 9 \\mathrm { m V } )$ . "], "current_density": "10 mA cm^-2"}, {"unit": "mV", "value": "79", "source": ["The HEACB 1000 shows the least onset potential with an overpotential of only $3 0 ~ \\mathrm { m V }$ to deliver a current of $1 0 \\mathrm { \\ m A \\ c m } ^ { - 2 }$ , whereas HEACB 750 and HEACB 500 exhibit overpotentials of $7 9 ~ \\mathrm { m V }$ and $1 6 3 ~ \\mathrm { m V } _ { : }$ , respectively."], "current_density": "10 mA cm^-2"}], "supplementary_performance": [{"key": "Double Layer Capacitance (Cdl)", "value": "5.4 mF cm^-2", "source": ["We perceive $C _ { \\mathrm { d l } }$ values to be in the order: HEACB 1000 ( $1 1 . 3 ~ \\mathrm { \\ m F ~ } \\mathrm { c m } ^ { - 2 } )$ $>$ HEACB 500 $( 1 0 . 2 \\ \\mathrm { m F \\ c m ^ { - 2 } } ) > \\mathrm { H E A C B \\ 7 5 0 \\ ( 5 . 4 \\ \\mathrm { m F \\ c m ^ { - 2 } } ) } .$ It is worth noting that HEACB 500, even though it has a higher area than HEACB 750, has the lowest activity, and this can be ascribed to the better intrinsic activity of HEACB 750 due to the better alloy formation compared to the lower temperature annealed HEACB 500 sample. "]}, {"key": "Charge Transfer Resistance (Rct)", "value": "19.7 Ω", "source": ["Tafel slopes are often expected to have direct implications with charge transfer resistance measured through EIS. Fig. 3c shows the EIS plot of the as-synthesized samples, manifesting the $R _ { \\mathrm { c t } } + R _ { \\mathrm { s } }$ values (sum of charge transfer and solution resistance) of HEACB 1000 as $1 2 . 3 \\ \\Omega$ , HEACB 750 as $1 9 . 7 \\Omega$ , and HEACB 500 as $3 3 . 8 \\Omega$ . "]}, {"key": "BET Surface Area", "value": "64 m^2 g^-1", "source": ["We also subjected the catalysts to BET surface area measurements, as shown in Fig. S13 $\\bigl ( \\mathrm { E S I \\dag } \\bigr )$ , and found that the surface area of the samples followed a similar trend as in the case of $C _ { \\mathrm { d l } }$ HEACB 1000 $\\left( 8 4 \\ \\mathrm { \\ m } ^ { 2 } \\mathrm { \\ g } ^ { - 1 } \\right) \\ >$ HEACB 500 $\\left( 7 6 \\mathrm { ~ \\ m ~ } ^ { 2 } \\mathrm { ~ \\ g ~ } ^ { - 1 } \\right) \\mathrm { ~ \\ > ~ }$ HEACB 750 $( 6 4 \\mathrm { ~ m } ^ { 2 } \\mathrm { ~ g } ^ { - 1 } )$ , which once again verified our inference from electrochemistry. "]}]}, "experimental_conditions": {"test_setup": {"source": ["\n# Electrochemical measurements\n\nThe electrochemical studies were accomplished using a CHI 750E based instrument supporting a three-electrode configuration, where a commercial glassy carbon electrode (GCE) of $0 . 0 7 ~ \\mathrm { c m } ^ { 2 }$ and rotating ring disk electrode (RRDE) of $0 . 1 9 6 ~ \\mathrm { c m } ^ { 2 }$ geometrical surface area, were employed as the major reaction working electrodes, $\\mathrm { \\sf A g / A g C l }$ electrode was used as the reference electrode, and platinum wire as the counter electrode. ", "IR compensation is done during each measurement to minimize the uncompensated solution resistance. All LSV measurements were taken at a scan rate of $5 ~ \\mathrm { m V } ~ \\mathrm { s } ^ { - 1 }$ with RDE, unless specified."], "scan_rate": "5 mV s^-1", "substrate": "Glassy Carbon Electrode (GCE)", "ir_compensation": "Yes (minimized)"}, "electrolyte": {"source": ["Among these two half-cell reactions, OER is more challenging.45,46\n\nHerein, we investigate the electrochemical performance of our as-synthesized high entropy alloy samples viz HEACB 1000, HEACB 750, and HEACB 500, towards OER in a 1 M KOH medium using a standard three-electrode configured CHI 750E electrochemical workstation. ", "\nFig. 3 (a) LSV curves of commercial ${ \\sf R u O } _ { 2 }$ and HEACB samples in the OER polarization region in 1 M KOH. (b) Tafel slopes analysis extracted from the kinetic region of LSV curves, (c) electrochemical impedance spectroscopic analysis of HEACB samples in $1 \\mathsf { M } \\mathsf { K O H }$ , and (d) LSVs of the fresh, poisoned, and washed HEACB 1000 in the OER polarization region."], "ph_value": "14.0", "concentration_molar": "1.0 M", "electrolyte_composition": "KOH"}, "synthesis_method": {"method": "Single-step pyrolysis", "source": ["Using a mortar and pestle, this powder was ground well and then subjected to high-temperature pyrolysis of about $1 0 0 0 \\mathrm { ~ \\Omega ~ } ^ { \\circ } \\mathrm { C }$ with an effective ramping rate of $1 0 ~ \\mathrm { ^ { \\circ } C } ~ \\mathrm { m i n ^ { - 1 } }$ , left for about two hours in an inert protected environment on a tube furnace setup under a constant nitrogen gas flow of about $1 0 0 \\ s { \\mathrm { c c m } }$ . ", "To optimize the synthesis strategy and have a comparative study of samples with different degrees of HEA alloy incorporation, three independent samples were fabricated at different synthesis temperatures of 500, 750, and $1 0 0 0 ~ ^ { \\circ } \\mathrm { C }$ , labelled as HEACB 500, HEACB 750, and HEACB 1000, respectively."], "key_parameters": "750 °C, 2 hours, 10 °C min^-1 ramping, N2 flow"}, "other_environmental_params": []}}, {"alloy_id": "HEACB 500", "performance": {"stability": {"source": [], "cycle_count": null, "test_method": "Unknown", "duration_hours": null, "degradation_details": null, "performance_retention": null}, "tafel_slope": {"unit": "mV dec^-1", "value": "118", "source": ["Fig. 3b shows that HEACB 1000 possesses a shallower Tafel slope of $9 5 ~ \\mathrm { m V } ~ \\mathrm { d e c } ^ { - 1 }$ , compared with HEACB 750 $\\mathrm { \\Delta \\big ( 1 1 2 ~ m V ~ d e c ^ { - 1 } }$ ) and HEACB 500 $\\left( 1 1 8 \\mathrm { m V } \\mathrm { d e c } ^ { - 1 } \\right)$ , and is also better compared with the commercial $\\mathbf { R u O } _ { 2 }$ catalyst $( 1 0 8 ~ \\mathrm { m V } ~ \\mathrm { d e c } ^ { - 1 } )$ and various recently reported OER catalysts (Table S10, ESI†)."]}, "overpotential": [{"unit": "mV", "value": "389", "source": ["As illustrated in Fig. 3a and Fig. S6a $\\left( \\mathrm { E S I \\dag } \\right)$ , HEACB 1000 can push current at a rate of $1 0 \\mathrm { m A } \\mathrm { c m } ^ { - 2 }$ with a lesser onset and an overpotential of $3 5 0 ~ \\mathrm { m V }$ , followed by HEACB 750 $( 3 5 2 ~ \\mathrm { m V } )$ and finally HEACB 500 $3 8 9 \\mathrm { m V } )$ . "], "current_density": "10 mA cm^-2"}, {"unit": "mV", "value": "163", "source": ["The HEACB 1000 shows the least onset potential with an overpotential of only $3 0 ~ \\mathrm { m V }$ to deliver a current of $1 0 \\mathrm { \\ m A \\ c m } ^ { - 2 }$ , whereas HEACB 750 and HEACB 500 exhibit overpotentials of $7 9 ~ \\mathrm { m V }$ and $1 6 3 ~ \\mathrm { m V } _ { : }$ , respectively."], "current_density": "10 mA cm^-2"}], "supplementary_performance": [{"key": "Double Layer Capacitance (Cdl)", "value": "10.2 mF cm^-2", "source": ["We perceive $C _ { \\mathrm { d l } }$ values to be in the order: HEACB 1000 ( $1 1 . 3 ~ \\mathrm { \\ m F ~ } \\mathrm { c m } ^ { - 2 } )$ $>$ HEACB 500 $( 1 0 . 2 \\ \\mathrm { m F \\ c m ^ { - 2 } } ) > \\mathrm { H E A C B \\ 7 5 0 \\ ( 5 . 4 \\ \\mathrm { m F \\ c m ^ { - 2 } } ) } .$ It is worth noting that HEACB 500, even though it has a higher area than HEACB 750, has the lowest activity, and this can be ascribed to the better intrinsic activity of HEACB 750 due to the better alloy formation compared to the lower temperature annealed HEACB 500 sample. "]}, {"key": "Charge Transfer Resistance (Rct)", "value": "33.8 Ω", "source": ["Tafel slopes are often expected to have direct implications with charge transfer resistance measured through EIS. Fig. 3c shows the EIS plot of the as-synthesized samples, manifesting the $R _ { \\mathrm { c t } } + R _ { \\mathrm { s } }$ values (sum of charge transfer and solution resistance) of HEACB 1000 as $1 2 . 3 \\ \\Omega$ , HEACB 750 as $1 9 . 7 \\Omega$ , and HEACB 500 as $3 3 . 8 \\Omega$ . "]}, {"key": "BET Surface Area", "value": "76 m^2 g^-1", "source": ["We also subjected the catalysts to BET surface area measurements, as shown in Fig. S13 $\\bigl ( \\mathrm { E S I \\dag } \\bigr )$ , and found that the surface area of the samples followed a similar trend as in the case of $C _ { \\mathrm { d l } }$ HEACB 1000 $\\left( 8 4 \\ \\mathrm { \\ m } ^ { 2 } \\mathrm { \\ g } ^ { - 1 } \\right) \\ >$ HEACB 500 $\\left( 7 6 \\mathrm { ~ \\ m ~ } ^ { 2 } \\mathrm { ~ \\ g ~ } ^ { - 1 } \\right) \\mathrm { ~ \\ > ~ }$ HEACB 750 $( 6 4 \\mathrm { ~ m } ^ { 2 } \\mathrm { ~ g } ^ { - 1 } )$ , which once again verified our inference from electrochemistry. "]}]}, "experimental_conditions": {"test_setup": {"source": ["\n# Electrochemical measurements\n\nThe electrochemical studies were accomplished using a CHI 750E based instrument supporting a three-electrode configuration, where a commercial glassy carbon electrode (GCE) of $0 . 0 7 ~ \\mathrm { c m } ^ { 2 }$ and rotating ring disk electrode (RRDE) of $0 . 1 9 6 ~ \\mathrm { c m } ^ { 2 }$ geometrical surface area, were employed as the major reaction working electrodes, $\\mathrm { \\sf A g / A g C l }$ electrode was used as the reference electrode, and platinum wire as the counter electrode. ", "IR compensation is done during each measurement to minimize the uncompensated solution resistance. All LSV measurements were taken at a scan rate of $5 ~ \\mathrm { m V } ~ \\mathrm { s } ^ { - 1 }$ with RDE, unless specified."], "scan_rate": "5 mV s^-1", "substrate": "Glassy Carbon Electrode (GCE)", "ir_compensation": "Yes (minimized)"}, "electrolyte": {"source": ["Among these two half-cell reactions, OER is more challenging.45,46\n\nHerein, we investigate the electrochemical performance of our as-synthesized high entropy alloy samples viz HEACB 1000, HEACB 750, and HEACB 500, towards OER in a 1 M KOH medium using a standard three-electrode configured CHI 750E electrochemical workstation. ", "\nFig. 3 (a) LSV curves of commercial ${ \\sf R u O } _ { 2 }$ and HEACB samples in the OER polarization region in 1 M KOH. (b) Tafel slopes analysis extracted from the kinetic region of LSV curves, (c) electrochemical impedance spectroscopic analysis of HEACB samples in $1 \\mathsf { M } \\mathsf { K O H }$ , and (d) LSVs of the fresh, poisoned, and washed HEACB 1000 in the OER polarization region."], "ph_value": "14.0", "concentration_molar": "1.0 M", "electrolyte_composition": "KOH"}, "synthesis_method": {"method": "Single-step pyrolysis", "source": ["Using a mortar and pestle, this powder was ground well and then subjected to high-temperature pyrolysis of about $1 0 0 0 \\mathrm { ~ \\Omega ~ } ^ { \\circ } \\mathrm { C }$ with an effective ramping rate of $1 0 ~ \\mathrm { ^ { \\circ } C } ~ \\mathrm { m i n ^ { - 1 } }$ , left for about two hours in an inert protected environment on a tube furnace setup under a constant nitrogen gas flow of about $1 0 0 \\ s { \\mathrm { c c m } }$ . ", "To optimize the synthesis strategy and have a comparative study of samples with different degrees of HEA alloy incorporation, three independent samples were fabricated at different synthesis temperatures of 500, 750, and $1 0 0 0 ~ ^ { \\circ } \\mathrm { C }$ , labelled as HEACB 500, HEACB 750, and HEACB 1000, respectively."], "key_parameters": "500 °C, 2 hours, 10 °C min^-1 ramping, N2 flow"}, "other_environmental_params": []}}]} | 4 | {'extraction_results': [{'alloy_id': 'FeCoNiMnCr HEA nanoparticles grafted on carbon black', 'performance': {'stability': {'source': [], 'cycle_count': None, 'test_method': 'Unknown', 'duration_hours': None, 'degradation_details': None, 'performance_retention': None}, 'tafel_slope': {'unit': None, 'value': None, 'source': []}, 'overpotential': [], 'supplementary_performance': []}, 'experimental_conditions': {'test_setup': {'source': ['\n# Electrochemical measurements\n\nThe electrochemical studies were accomplished using a CHI 750E based instrument supporting a three-electrode configuration, where a commercial glassy carbon electrode (GCE) of $0 . 0 7 ~ \\mathrm { c m } ^ { 2 }$ and rotating ring disk electrode (RRDE) of $0 . 1 9 6 ~ \\mathrm { c m } ^ { 2 }$ geometrical surface area, were employed as the major reaction working electrodes, $\\mathrm { \\sf A g / A g C l }$ electrode was used as the reference electrode, and platinum wire as the counter electrode. ', 'IR compensation is done during each measurement to minimize the uncompensated solution resistance. All LSV measurements were taken at a scan rate of $5 ~ \\mathrm { m V } ~ \\mathrm { s } ^ { - 1 }$ with RDE, unless specified.'], 'scan_rate': '5 mV s^-1', 'substrate': 'Glassy Carbon Electrode (GCE)', 'ir_compensation': 'Yes (minimized)'}, 'electrolyte': {'source': [], 'ph_value': None, 'concentration_molar': None, 'electrolyte_composition': None}, 'synthesis_method': {'method': 'Single-step pyrolysis', 'source': ['Using a mortar and pestle, this powder was ground well and then subjected to high-temperature pyrolysis of about $1 0 0 0 \\mathrm { ~ \\Omega ~ } ^ { \\circ } \\mathrm { C }$ with an effective ramping rate of $1 0 ~ \\mathrm { ^ { \\circ } C } ~ \\mathrm { m i n ^ { - 1 } }$ , left for about two hours in an inert protected environment on a tube furnace setup under a constant nitrogen gas flow of about $1 0 0 \\ s { \\mathrm { c c m } }$ . ', 'To optimize the synthesis strategy and have a comparative study of samples with different degrees of HEA alloy incorporation, three independent samples were fabricated at different synthesis temperatures of 500, 750, and $1 0 0 0 ~ ^ { \\circ } \\mathrm { C }$ , labelled as HEACB 500, HEACB 750, and HEACB 1000, respectively.'], 'key_parameters': '1000 °C, 2 hours, 10 °C min^-1 ramping, N2 flow'}, 'other_environmental_params': []}}, {'alloy_id': 'HEACB 1000', 'performance': {'stability': {'source': ['So, the best-performing HEACB 1000 catalyst was tested for six hours in 1 M KOH using chronoamperometry analysis, as shown in Fig. S6d $\\left( \\mathrm { E S I \\dag } \\right)$ , to study its stability in the OER polarization region. ', 'The current– time response indicated more than $\\sim 7 5 \\%$ activity retention post long-term chronoamperometric operation in the harsh electrolytic medium. '], 'cycle_count': None, 'test_method': 'Chronopotentiometry', 'duration_hours': '6', 'degradation_details': 'Activity reduction due to harsh conditions and possible sample loss', 'performance_retention': '~75%'}, 'tafel_slope': {'unit': 'mV dec^-1', 'value': '95', 'source': ['Fig. 3b shows that HEACB 1000 possesses a shallower Tafel slope of $9 5 ~ \\mathrm { m V } ~ \\mathrm { d e c } ^ { - 1 }$ , compared with HEACB 750 $\\mathrm { \\Delta \\big ( 1 1 2 ~ m V ~ d e c ^ { - 1 } }$ ) and HEACB 500 $\\left( 1 1 8 \\mathrm { m V } \\mathrm { d e c } ^ { - 1 } \\right)$ , and is also better compared with the commercial $\\mathbf { R u O } _ { 2 }$ catalyst $( 1 0 8 ~ \\mathrm { m V } ~ \\mathrm { d e c } ^ { - 1 } )$ and various recently reported OER catalysts (Table S10, ESI†).']}, 'overpotential': [{'unit': 'mV', 'value': '350', 'source': ['As illustrated in Fig. 3a and Fig. S6a $\\left( \\mathrm { E S I \\dag } \\right)$ , HEACB 1000 can push current at a rate of $1 0 \\mathrm { m A } \\mathrm { c m } ^ { - 2 }$ with a lesser onset and an overpotential of $3 5 0 ~ \\mathrm { m V }$ , followed by HEACB 750 $( 3 5 2 ~ \\mathrm { m V } )$ and finally HEACB 500 $3 8 9 \\mathrm { m V } )$ . '], 'current_density': '10 mA cm^-2'}, {'unit': 'mV', 'value': '190', 'source': ['In terms of these parameters related to the reaction potential, HEACB 1000 demands a lower onset potential of $7 2 ~ \\mathrm { m V }$ and an overpotential of $1 9 0 ~ \\mathrm { m V }$ to drive a current of $1 0 \\mathrm { \\ m A } \\mathrm { \\ c m } ^ { - 2 }$ in the HER polarization region. '], 'current_density': '10 mA cm^-2'}, {'unit': 'mV', 'value': '30', 'source': ['The HEACB 1000 shows the least onset potential with an overpotential of only $3 0 ~ \\mathrm { m V }$ to deliver a current of $1 0 \\mathrm { \\ m A \\ c m } ^ { - 2 }$ , whereas HEACB 750 and HEACB 500 exhibit overpotentials of $7 9 ~ \\mathrm { m V }$ and $1 6 3 ~ \\mathrm { m V } _ { : }$ , respectively.'], 'current_density': '10 mA cm^-2'}], 'supplementary_performance': [{'key': 'Exchange Current Density (OER)', 'value': '7.5 mA cm^-2', 'source': ['HEACB 1000 shows a decent exchange current density of $7 . 5 ~ \\mathrm { m A } ~ \\mathrm { c m } ^ { - 2 }$ , $1 4 ~ \\mathrm { m A } ~ \\mathrm { c m } ^ { - 2 }$ , and $1 5 . 2 ~ \\mathrm { m A } ~ \\mathrm { c m } ^ { - 2 }$ for OER, HER, and CER, respectively, indicating the ability of the catalyst to promote efficient charge transfer. ']}, {'key': 'Exchange Current Density (HER)', 'value': '14 mA cm^-2', 'source': ['HEACB 1000 shows a decent exchange current density of $7 . 5 ~ \\mathrm { m A } ~ \\mathrm { c m } ^ { - 2 }$ , $1 4 ~ \\mathrm { m A } ~ \\mathrm { c m } ^ { - 2 }$ , and $1 5 . 2 ~ \\mathrm { m A } ~ \\mathrm { c m } ^ { - 2 }$ for OER, HER, and CER, respectively, indicating the ability of the catalyst to promote efficient charge transfer. ']}, {'key': 'Exchange Current Density (CER)', 'value': '15.2 mA cm^-2', 'source': ['HEACB 1000 shows a decent exchange current density of $7 . 5 ~ \\mathrm { m A } ~ \\mathrm { c m } ^ { - 2 }$ , $1 4 ~ \\mathrm { m A } ~ \\mathrm { c m } ^ { - 2 }$ , and $1 5 . 2 ~ \\mathrm { m A } ~ \\mathrm { c m } ^ { - 2 }$ for OER, HER, and CER, respectively, indicating the ability of the catalyst to promote efficient charge transfer. ']}, {'key': 'Faradaic Efficiency (OER)', 'value': '87.3%', 'source': ['The HEACB 1000 shows a decent level of F.E. values with $8 7 . 3 \\%$ and $9 1 . 5 \\%$ for OER and HER, respectively. ']}, {'key': 'Faradaic Efficiency (HER)', 'value': '91.5%', 'source': ['The HEACB 1000 shows a decent level of F.E. values with $8 7 . 3 \\%$ and $9 1 . 5 \\%$ for OER and HER, respectively. ']}, {'key': 'Double Layer Capacitance (Cdl)', 'value': '11.3 mF cm^-2', 'source': ['We perceive $C _ { \\mathrm { d l } }$ values to be in the order: HEACB 1000 ( $1 1 . 3 ~ \\mathrm { \\ m F ~ } \\mathrm { c m } ^ { - 2 } )$ $>$ HEACB 500 $( 1 0 . 2 \\ \\mathrm { m F \\ c m ^ { - 2 } } ) > \\mathrm { H E A C B \\ 7 5 0 \\ ( 5 . 4 \\ \\mathrm { m F \\ c m ^ { - 2 } } ) } .$ It is worth noting that HEACB 500, even though it has a higher area than HEACB 750, has the lowest activity, and this can be ascribed to the better intrinsic activity of HEACB 750 due to the better alloy formation compared to the lower temperature annealed HEACB 500 sample. ']}, {'key': 'Charge Transfer Resistance (Rct)', 'value': '12.3 Ω', 'source': ['Tafel slopes are often expected to have direct implications with charge transfer resistance measured through EIS. Fig. 3c shows the EIS plot of the as-synthesized samples, manifesting the $R _ { \\mathrm { c t } } + R _ { \\mathrm { s } }$ values (sum of charge transfer and solution resistance) of HEACB 1000 as $1 2 . 3 \\ \\Omega$ , HEACB 750 as $1 9 . 7 \\Omega$ , and HEACB 500 as $3 3 . 8 \\Omega$ . ']}, {'key': 'BET Surface Area', 'value': '84 m^2 g^-1', 'source': ['We also subjected the catalysts to BET surface area measurements, as shown in Fig. S13 $\\bigl ( \\mathrm { E S I \\dag } \\bigr )$ , and found that the surface area of the samples followed a similar trend as in the case of $C _ { \\mathrm { d l } }$ HEACB 1000 $\\left( 8 4 \\ \\mathrm { \\ m } ^ { 2 } \\mathrm { \\ g } ^ { - 1 } \\right) \\ >$ HEACB 500 $\\left( 7 6 \\mathrm { ~ \\ m ~ } ^ { 2 } \\mathrm { ~ \\ g ~ } ^ { - 1 } \\right) \\mathrm { ~ \\ > ~ }$ HEACB 750 $( 6 4 \\mathrm { ~ m } ^ { 2 } \\mathrm { ~ g } ^ { - 1 } )$ , which once again verified our inference from electrochemistry. ']}]}, 'experimental_conditions': {'test_setup': {'source': ['\n# Electrochemical measurements\n\nThe electrochemical studies were accomplished using a CHI 750E based instrument supporting a three-electrode configuration, where a commercial glassy carbon electrode (GCE) of $0 . 0 7 ~ \\mathrm { c m } ^ { 2 }$ and rotating ring disk electrode (RRDE) of $0 . 1 9 6 ~ \\mathrm { c m } ^ { 2 }$ geometrical surface area, were employed as the major reaction working electrodes, $\\mathrm { \\sf A g / A g C l }$ electrode was used as the reference electrode, and platinum wire as the counter electrode. ', 'IR compensation is done during each measurement to minimize the uncompensated solution resistance. All LSV measurements were taken at a scan rate of $5 ~ \\mathrm { m V } ~ \\mathrm { s } ^ { - 1 }$ with RDE, unless specified.'], 'scan_rate': '5 mV s^-1', 'substrate': 'Glassy Carbon Electrode (GCE)', 'ir_compensation': 'Yes (minimized)'}, 'electrolyte': {'source': ['Among these two half-cell reactions, OER is more challenging.45,46\n\nHerein, we investigate the electrochemical performance of our as-synthesized high entropy alloy samples viz HEACB 1000, HEACB 750, and HEACB 500, towards OER in a 1 M KOH medium using a standard three-electrode configured CHI 750E electrochemical workstation. ', '\nFig. 3 (a) LSV curves of commercial ${ \\sf R u O } _ { 2 }$ and HEACB samples in the OER polarization region in 1 M KOH. (b) Tafel slopes analysis extracted from the kinetic region of LSV curves, (c) electrochemical impedance spectroscopic analysis of HEACB samples in $1 \\mathsf { M } \\mathsf { K O H }$ , and (d) LSVs of the fresh, poisoned, and washed HEACB 1000 in the OER polarization region.'], 'ph_value': '14.0', 'concentration_molar': '1.0 M', 'electrolyte_composition': 'KOH'}, 'synthesis_method': {'method': 'Single-step pyrolysis', 'source': ['Using a mortar and pestle, this powder was ground well and then subjected to high-temperature pyrolysis of about $1 0 0 0 \\mathrm { ~ \\Omega ~ } ^ { \\circ } \\mathrm { C }$ with an effective ramping rate of $1 0 ~ \\mathrm { ^ { \\circ } C } ~ \\mathrm { m i n ^ { - 1 } }$ , left for about two hours in an inert protected environment on a tube furnace setup under a constant nitrogen gas flow of about $1 0 0 \\ s { \\mathrm { c c m } }$ . ', 'To optimize the synthesis strategy and have a comparative study of samples with different degrees of HEA alloy incorporation, three independent samples were fabricated at different synthesis temperatures of 500, 750, and $1 0 0 0 ~ ^ { \\circ } \\mathrm { C }$ , labelled as HEACB 500, HEACB 750, and HEACB 1000, respectively.'], 'key_parameters': '1000 °C, 2 hours, 10 °C min^-1 ramping, N2 flow'}, 'other_environmental_params': []}}, {'alloy_id': 'HEACB 750', 'performance': {'stability': {'source': [], 'cycle_count': None, 'test_method': 'Unknown', 'duration_hours': None, 'degradation_details': None, 'performance_retention': None}, 'tafel_slope': {'unit': 'mV dec^-1', 'value': '112', 'source': ['Fig. 3b shows that HEACB 1000 possesses a shallower Tafel slope of $9 5 ~ \\mathrm { m V } ~ \\mathrm { d e c } ^ { - 1 }$ , compared with HEACB 750 $\\mathrm { \\Delta \\big ( 1 1 2 ~ m V ~ d e c ^ { - 1 } }$ ) and HEACB 500 $\\left( 1 1 8 \\mathrm { m V } \\mathrm { d e c } ^ { - 1 } \\right)$ , and is also better compared with the commercial $\\mathbf { R u O } _ { 2 }$ catalyst $( 1 0 8 ~ \\mathrm { m V } ~ \\mathrm { d e c } ^ { - 1 } )$ and various recently reported OER catalysts (Table S10, ESI†).']}, 'overpotential': [{'unit': 'mV', 'value': '352', 'source': ['As illustrated in Fig. 3a and Fig. S6a $\\left( \\mathrm { E S I \\dag } \\right)$ , HEACB 1000 can push current at a rate of $1 0 \\mathrm { m A } \\mathrm { c m } ^ { - 2 }$ with a lesser onset and an overpotential of $3 5 0 ~ \\mathrm { m V }$ , followed by HEACB 750 $( 3 5 2 ~ \\mathrm { m V } )$ and finally HEACB 500 $3 8 9 \\mathrm { m V } )$ . '], 'current_density': '10 mA cm^-2'}, {'unit': 'mV', 'value': '79', 'source': ['The HEACB 1000 shows the least onset potential with an overpotential of only $3 0 ~ \\mathrm { m V }$ to deliver a current of $1 0 \\mathrm { \\ m A \\ c m } ^ { - 2 }$ , whereas HEACB 750 and HEACB 500 exhibit overpotentials of $7 9 ~ \\mathrm { m V }$ and $1 6 3 ~ \\mathrm { m V } _ { : }$ , respectively.'], 'current_density': '10 mA cm^-2'}], 'supplementary_performance': [{'key': 'Double Layer Capacitance (Cdl)', 'value': '5.4 mF cm^-2', 'source': ['We perceive $C _ { \\mathrm { d l } }$ values to be in the order: HEACB 1000 ( $1 1 . 3 ~ \\mathrm { \\ m F ~ } \\mathrm { c m } ^ { - 2 } )$ $>$ HEACB 500 $( 1 0 . 2 \\ \\mathrm { m F \\ c m ^ { - 2 } } ) > \\mathrm { H E A C B \\ 7 5 0 \\ ( 5 . 4 \\ \\mathrm { m F \\ c m ^ { - 2 } } ) } .$ It is worth noting that HEACB 500, even though it has a higher area than HEACB 750, has the lowest activity, and this can be ascribed to the better intrinsic activity of HEACB 750 due to the better alloy formation compared to the lower temperature annealed HEACB 500 sample. ']}, {'key': 'Charge Transfer Resistance (Rct)', 'value': '19.7 Ω', 'source': ['Tafel slopes are often expected to have direct implications with charge transfer resistance measured through EIS. Fig. 3c shows the EIS plot of the as-synthesized samples, manifesting the $R _ { \\mathrm { c t } } + R _ { \\mathrm { s } }$ values (sum of charge transfer and solution resistance) of HEACB 1000 as $1 2 . 3 \\ \\Omega$ , HEACB 750 as $1 9 . 7 \\Omega$ , and HEACB 500 as $3 3 . 8 \\Omega$ . ']}, {'key': 'BET Surface Area', 'value': '64 m^2 g^-1', 'source': ['We also subjected the catalysts to BET surface area measurements, as shown in Fig. S13 $\\bigl ( \\mathrm { E S I \\dag } \\bigr )$ , and found that the surface area of the samples followed a similar trend as in the case of $C _ { \\mathrm { d l } }$ HEACB 1000 $\\left( 8 4 \\ \\mathrm { \\ m } ^ { 2 } \\mathrm { \\ g } ^ { - 1 } \\right) \\ >$ HEACB 500 $\\left( 7 6 \\mathrm { ~ \\ m ~ } ^ { 2 } \\mathrm { ~ \\ g ~ } ^ { - 1 } \\right) \\mathrm { ~ \\ > ~ }$ HEACB 750 $( 6 4 \\mathrm { ~ m } ^ { 2 } \\mathrm { ~ g } ^ { - 1 } )$ , which once again verified our inference from electrochemistry. ']}]}, 'experimental_conditions': {'test_setup': {'source': ['\n# Electrochemical measurements\n\nThe electrochemical studies were accomplished using a CHI 750E based instrument supporting a three-electrode configuration, where a commercial glassy carbon electrode (GCE) of $0 . 0 7 ~ \\mathrm { c m } ^ { 2 }$ and rotating ring disk electrode (RRDE) of $0 . 1 9 6 ~ \\mathrm { c m } ^ { 2 }$ geometrical surface area, were employed as the major reaction working electrodes, $\\mathrm { \\sf A g / A g C l }$ electrode was used as the reference electrode, and platinum wire as the counter electrode. ', 'IR compensation is done during each measurement to minimize the uncompensated solution resistance. All LSV measurements were taken at a scan rate of $5 ~ \\mathrm { m V } ~ \\mathrm { s } ^ { - 1 }$ with RDE, unless specified.'], 'scan_rate': '5 mV s^-1', 'substrate': 'Glassy Carbon Electrode (GCE)', 'ir_compensation': 'Yes (minimized)'}, 'electrolyte': {'source': ['Among these two half-cell reactions, OER is more challenging.45,46\n\nHerein, we investigate the electrochemical performance of our as-synthesized high entropy alloy samples viz HEACB 1000, HEACB 750, and HEACB 500, towards OER in a 1 M KOH medium using a standard three-electrode configured CHI 750E electrochemical workstation. ', '\nFig. 3 (a) LSV curves of commercial ${ \\sf R u O } _ { 2 }$ and HEACB samples in the OER polarization region in 1 M KOH. (b) Tafel slopes analysis extracted from the kinetic region of LSV curves, (c) electrochemical impedance spectroscopic analysis of HEACB samples in $1 \\mathsf { M } \\mathsf { K O H }$ , and (d) LSVs of the fresh, poisoned, and washed HEACB 1000 in the OER polarization region.'], 'ph_value': '14.0', 'concentration_molar': '1.0 M', 'electrolyte_composition': 'KOH'}, 'synthesis_method': {'method': 'Single-step pyrolysis', 'source': ['Using a mortar and pestle, this powder was ground well and then subjected to high-temperature pyrolysis of about $1 0 0 0 \\mathrm { ~ \\Omega ~ } ^ { \\circ } \\mathrm { C }$ with an effective ramping rate of $1 0 ~ \\mathrm { ^ { \\circ } C } ~ \\mathrm { m i n ^ { - 1 } }$ , left for about two hours in an inert protected environment on a tube furnace setup under a constant nitrogen gas flow of about $1 0 0 \\ s { \\mathrm { c c m } }$ . ', 'To optimize the synthesis strategy and have a comparative study of samples with different degrees of HEA alloy incorporation, three independent samples were fabricated at different synthesis temperatures of 500, 750, and $1 0 0 0 ~ ^ { \\circ } \\mathrm { C }$ , labelled as HEACB 500, HEACB 750, and HEACB 1000, respectively.'], 'key_parameters': '750 °C, 2 hours, 10 °C min^-1 ramping, N2 flow'}, 'other_environmental_params': []}}, {'alloy_id': 'HEACB 500', 'performance': {'stability': {'source': [], 'cycle_count': None, 'test_method': 'Unknown', 'duration_hours': None, 'degradation_details': None, 'performance_retention': None}, 'tafel_slope': {'unit': 'mV dec^-1', 'value': '118', 'source': ['Fig. 3b shows that HEACB 1000 possesses a shallower Tafel slope of $9 5 ~ \\mathrm { m V } ~ \\mathrm { d e c } ^ { - 1 }$ , compared with HEACB 750 $\\mathrm { \\Delta \\big ( 1 1 2 ~ m V ~ d e c ^ { - 1 } }$ ) and HEACB 500 $\\left( 1 1 8 \\mathrm { m V } \\mathrm { d e c } ^ { - 1 } \\right)$ , and is also better compared with the commercial $\\mathbf { R u O } _ { 2 }$ catalyst $( 1 0 8 ~ \\mathrm { m V } ~ \\mathrm { d e c } ^ { - 1 } )$ and various recently reported OER catalysts (Table S10, ESI†).']}, 'overpotential': [{'unit': 'mV', 'value': '389', 'source': ['As illustrated in Fig. 3a and Fig. S6a $\\left( \\mathrm { E S I \\dag } \\right)$ , HEACB 1000 can push current at a rate of $1 0 \\mathrm { m A } \\mathrm { c m } ^ { - 2 }$ with a lesser onset and an overpotential of $3 5 0 ~ \\mathrm { m V }$ , followed by HEACB 750 $( 3 5 2 ~ \\mathrm { m V } )$ and finally HEACB 500 $3 8 9 \\mathrm { m V } )$ . '], 'current_density': '10 mA cm^-2'}, {'unit': 'mV', 'value': '163', 'source': ['The HEACB 1000 shows the least onset potential with an overpotential of only $3 0 ~ \\mathrm { m V }$ to deliver a current of $1 0 \\mathrm { \\ m A \\ c m } ^ { - 2 }$ , whereas HEACB 750 and HEACB 500 exhibit overpotentials of $7 9 ~ \\mathrm { m V }$ and $1 6 3 ~ \\mathrm { m V } _ { : }$ , respectively.'], 'current_density': '10 mA cm^-2'}], 'supplementary_performance': [{'key': 'Double Layer Capacitance (Cdl)', 'value': '10.2 mF cm^-2', 'source': ['We perceive $C _ { \\mathrm { d l } }$ values to be in the order: HEACB 1000 ( $1 1 . 3 ~ \\mathrm { \\ m F ~ } \\mathrm { c m } ^ { - 2 } )$ $>$ HEACB 500 $( 1 0 . 2 \\ \\mathrm { m F \\ c m ^ { - 2 } } ) > \\mathrm { H E A C B \\ 7 5 0 \\ ( 5 . 4 \\ \\mathrm { m F \\ c m ^ { - 2 } } ) } .$ It is worth noting that HEACB 500, even though it has a higher area than HEACB 750, has the lowest activity, and this can be ascribed to the better intrinsic activity of HEACB 750 due to the better alloy formation compared to the lower temperature annealed HEACB 500 sample. ']}, {'key': 'Charge Transfer Resistance (Rct)', 'value': '33.8 Ω', 'source': ['Tafel slopes are often expected to have direct implications with charge transfer resistance measured through EIS. Fig. 3c shows the EIS plot of the as-synthesized samples, manifesting the $R _ { \\mathrm { c t } } + R _ { \\mathrm { s } }$ values (sum of charge transfer and solution resistance) of HEACB 1000 as $1 2 . 3 \\ \\Omega$ , HEACB 750 as $1 9 . 7 \\Omega$ , and HEACB 500 as $3 3 . 8 \\Omega$ . ']}, {'key': 'BET Surface Area', 'value': '76 m^2 g^-1', 'source': ['We also subjected the catalysts to BET surface area measurements, as shown in Fig. S13 $\\bigl ( \\mathrm { E S I \\dag } \\bigr )$ , and found that the surface area of the samples followed a similar trend as in the case of $C _ { \\mathrm { d l } }$ HEACB 1000 $\\left( 8 4 \\ \\mathrm { \\ m } ^ { 2 } \\mathrm { \\ g } ^ { - 1 } \\right) \\ >$ HEACB 500 $\\left( 7 6 \\mathrm { ~ \\ m ~ } ^ { 2 } \\mathrm { ~ \\ g ~ } ^ { - 1 } \\right) \\mathrm { ~ \\ > ~ }$ HEACB 750 $( 6 4 \\mathrm { ~ m } ^ { 2 } \\mathrm { ~ g } ^ { - 1 } )$ , which once again verified our inference from electrochemistry. ']}]}, 'experimental_conditions': {'test_setup': {'source': ['\n# Electrochemical measurements\n\nThe electrochemical studies were accomplished using a CHI 750E based instrument supporting a three-electrode configuration, where a commercial glassy carbon electrode (GCE) of $0 . 0 7 ~ \\mathrm { c m } ^ { 2 }$ and rotating ring disk electrode (RRDE) of $0 . 1 9 6 ~ \\mathrm { c m } ^ { 2 }$ geometrical surface area, were employed as the major reaction working electrodes, $\\mathrm { \\sf A g / A g C l }$ electrode was used as the reference electrode, and platinum wire as the counter electrode. ', 'IR compensation is done during each measurement to minimize the uncompensated solution resistance. All LSV measurements were taken at a scan rate of $5 ~ \\mathrm { m V } ~ \\mathrm { s } ^ { - 1 }$ with RDE, unless specified.'], 'scan_rate': '5 mV s^-1', 'substrate': 'Glassy Carbon Electrode (GCE)', 'ir_compensation': 'Yes (minimized)'}, 'electrolyte': {'source': ['Among these two half-cell reactions, OER is more challenging.45,46\n\nHerein, we investigate the electrochemical performance of our as-synthesized high entropy alloy samples viz HEACB 1000, HEACB 750, and HEACB 500, towards OER in a 1 M KOH medium using a standard three-electrode configured CHI 750E electrochemical workstation. ', '\nFig. 3 (a) LSV curves of commercial ${ \\sf R u O } _ { 2 }$ and HEACB samples in the OER polarization region in 1 M KOH. (b) Tafel slopes analysis extracted from the kinetic region of LSV curves, (c) electrochemical impedance spectroscopic analysis of HEACB samples in $1 \\mathsf { M } \\mathsf { K O H }$ , and (d) LSVs of the fresh, poisoned, and washed HEACB 1000 in the OER polarization region.'], 'ph_value': '14.0', 'concentration_molar': '1.0 M', 'electrolyte_composition': 'KOH'}, 'synthesis_method': {'method': 'Single-step pyrolysis', 'source': ['Using a mortar and pestle, this powder was ground well and then subjected to high-temperature pyrolysis of about $1 0 0 0 \\mathrm { ~ \\Omega ~ } ^ { \\circ } \\mathrm { C }$ with an effective ramping rate of $1 0 ~ \\mathrm { ^ { \\circ } C } ~ \\mathrm { m i n ^ { - 1 } }$ , left for about two hours in an inert protected environment on a tube furnace setup under a constant nitrogen gas flow of about $1 0 0 \\ s { \\mathrm { c c m } }$ . ', 'To optimize the synthesis strategy and have a comparative study of samples with different degrees of HEA alloy incorporation, three independent samples were fabricated at different synthesis temperatures of 500, 750, and $1 0 0 0 ~ ^ { \\circ } \\mathrm { C }$ , labelled as HEACB 500, HEACB 750, and HEACB 1000, respectively.'], 'key_parameters': '500 °C, 2 hours, 10 °C min^-1 ramping, N2 flow'}, 'other_environmental_params': []}}]}
131 | f846285a3d2b135676eb6bbf835f3e92 | {"extraction_results": [{"alloy_id": "FeCoNiCrIr/CNFs", "performance": {"stability": {"source": ["In contrast, leveraging the inherently sluggish atomic diffusion characteristic of high-entropy system, the FeCoNiCrIr/CNFs display a negligible decline in $J _ { 8 } \\mathrm { e o }$ even after $^ \\mathrm { 1 0 0 \\ h }$ of cumulative operation. "], "cycle_count": null, "test_method": "Chronopotentiometry", "duration_hours": "100", "degradation_details": "negligible decline in J_geo", "performance_retention": "negligible decline"}, "tafel_slope": {"unit": "mV dec^-1", "value": "119", "source": ["Fig. 3a presents the linear sweep voltammetry (LSV) curves, obtained at scan rate of $5 \\mathrm { m V } s ^ { - 1 }$ , for the as-prepared electrocatalysts and commercial Pt/C $( 2 0 \\% )$ . Notably, the FeCoNiCrIr/CNFs deliver the lowest overpotential $\\left( \\eta _ { 1 0 } \\right)$ of $4 2 \\mathrm { m V }$ at a current density $\\left( J _ { \\mathrm { g e o } } \\right)$ of $1 0 \\mathrm { m A c m ^ { - 2 } }$ , significantly surpassing the performance of FeCoNiIr/CNFs $( 9 5 \\mathrm { m V } )$ , FeCoNiCr/CNFs $( 1 1 9 \\mathrm { m V } )$ , FeCoNi/CNFs $( 3 1 7 ~ \\mathrm { m V } )$ , and Pt/C $6 2 \\mathrm { m V } )$ . To elucidate the HER kinetic of the as-synthesized samples, Tafel plots, derived from the LSV curves, were shown in Fig. 3b. The FeCoNiCrIr/CNFs displayed a Tafel slope of $1 1 9 \\mathrm { m V } \\mathrm { d e c } ^ { - 1 }$ , which is notably lower than those of FeCoNiIr/ CNFs $( 1 5 4 ~ \\mathrm { m V ~ d e c ^ { - 1 } } )$ , FeCoNiCr/CNFs $( 1 2 5 ~ \\mathrm { m V ~ d e c ^ { - 1 } } )$ ), and FeCoNi/ CNFs $( 2 1 3 \\mathrm { m V } \\mathrm { d e c } ^ { - 1 } )$ ). "]}, "overpotential": [{"unit": "mV", "value": "42", "source": ["The FeCoNiCrIr/CNFs demonstrated exceptional HER performance, achieving a low overpotential of 42 \\mathrm{ m V} at 10 \\mathrm{ m A \\ c m^{ - 2 }} and remarkable durability. ", "Capitalizing on the synergistic interactions between multiple elements and optimized PGM selection, the FeCoNiCrIr HEA nanocrystals supported on carbon nanofibers (FeCoNiCrIr/CNFs) demonstrate a remarkably low overpotential of $4 2 \\mathrm { m V }$ at $1 0 \\mathrm { m A c m } ^ { - 2 }$ $\\mathrm { ( \\eta _ { 1 0 } = 4 2 \\ : m V ) }$ and exceptional durability for the alkaline HER. In situ electrochemical Raman characterization offers insights into the specific roles of various sites and the synergistic effects within the high-entropy matrix. ", "Fig. 3a presents the linear sweep voltammetry (LSV) curves, obtained at scan rate of $5 \\mathrm { m V } s ^ { - 1 }$ , for the as-prepared electrocatalysts and commercial Pt/C $( 2 0 \\% )$ . Notably, the FeCoNiCrIr/CNFs deliver the lowest overpotential $\\left( \\eta _ { 1 0 } \\right)$ of $4 2 \\mathrm { m V }$ at a current density $\\left( J _ { \\mathrm { g e o } } \\right)$ of $1 0 \\mathrm { m A c m ^ { - 2 } }$ , significantly surpassing the performance of FeCoNiIr/CNFs $( 9 5 \\mathrm { m V } )$ , FeCoNiCr/CNFs $( 1 1 9 \\mathrm { m V } )$ , FeCoNi/CNFs $( 3 1 7 ~ \\mathrm { m V } )$ , and Pt/C $6 2 \\mathrm { m V } )$ . To elucidate the HER kinetic of the as-synthesized samples, Tafel plots, derived from the LSV curves, were shown in Fig. 3b. The FeCoNiCrIr/CNFs displayed a Tafel slope of $1 1 9 \\mathrm { m V } \\mathrm { d e c } ^ { - 1 }$ , which is notably lower than those of FeCoNiIr/ CNFs $( 1 5 4 ~ \\mathrm { m V ~ d e c ^ { - 1 } } )$ , FeCoNiCr/CNFs $( 1 2 5 ~ \\mathrm { m V ~ d e c ^ { - 1 } } )$ ), and FeCoNi/ CNFs $( 2 1 3 \\mathrm { m V } \\mathrm { d e c } ^ { - 1 } )$ ). "], "current_density": "10 mA cm^-2"}, {"unit": "mV", "value": "80", "source": ["To further assess the intrinsic activity of the HEA system and ascertain whether the enhanced activity of FeCoNiCrIr/CNFs is solely attributable to the increased number of active sites, ECSA-normalized LSV curves are compared. (Fig. 3c). The FeCoNiCrIr/CNFs demonstrated the highest intrinsic activity towards HER, as evidenced by the lowest overpotential of $8 0 ~ \\mathrm { m V }$ at $0 . 0 1 \\mathrm { \\ m A } \\mathrm { c m } ^ { - 2 }$ . ", "Given the consistent molar fraction of metal salts in precursor and the uniform synthetic process, three FeCoNiCrM/CNFs display comparable $\\mathrm { C _ { d l } }$ values (Fig. S5). Consequently, the ECSA-normalized LSV curves (Fig. S6) demonstrate that the variations in the $\\Delta \\mathrm { G } _ { \\mathrm { H } ^ { \\ast } }$ of M significantly influence the HER performance of HEAs. The overpotentials at $0 . 0 1 \\mathrm { \\ m A } \\mathrm { c m } ^ { - 2 }$ are measured to be $8 0 ~ \\mathrm { m V }$ for FeCoNiCrIr/CNFs, $1 3 7 \\mathrm { m V }$ for FeCoNiCrPt/CNFs, and $1 8 2 \\mathrm { m V }$ for FeCoNiCrPd/CNFs. Electrochemical impedance spectroscopy (EIS)"], "current_density": "0.01 mA cm^-2"}], "supplementary_performance": [{"key": "Double-layer capacitance (C_dl)", "value": "80 mF cm^-2", "source": ["As anticipated, the FeCoNiCrIr/CNFs exhibited the highest $\\mathrm { C _ { d l } }$ of $8 0 \\ \\mathrm { m F \\ c m ^ { - 2 } }$ among the prepared materials, due to the highest additive amount of metal salts in precursor. "]}, {"key": "Charge transfer resistance (R_ct)", "value": "0.7 Ω", "source": ["The $\\mathrm { R _ { c t } }$ values obtained for HER were $0 . 7 \\ \\Omega$ for FeCoNiCrIr/CNFs, $1 . 7 \\ \\Omega$ for FeCoNiIr/CNFs, $3 . 7 \\ \\Omega$ for FeCoNiCr/CNFs, and $5 . 8 \\ \\Omega$ for FeCoNi/CNFs, respectively. ", "\nmeasurements (Fig. S7) reveal that the charge transfer resistance $\\mathrm { ( R _ { c t } ) }$ of FeCoNiCrIr/CNFs $\\left( 0 . 7 \\ \\Omega \\right)$ is lower than those of FeCoNiCrPt/CNFs (1.2 $\\Omega$ ) and FeCoNiCrPd/CNFs $\\left( 1 . 5 \\Omega \\right)$ . The chronoamperometry tests were conducted to assess the stability of the synthesized HEAs. For FeCoNiCrIr/CNFs and Pt/C, a constant potential of $- 0 . 1 8 \\mathrm { V }$ vs. "]}, {"key": "GOR potential at 10 mA cm^-2", "value": "1.26 V vs. RHE", "source": ["As shown in Fig. 6a, the FeCoNiCrIr/CNFs demonstrated superior catalytic activity, requiring only $1 . 2 6 \\mathrm { V }$ vs. "]}, {"key": "Formate Faradaic Efficiency (FE_FA)", "value": "86.2 %", "source": ["RHE for the GOR compared to OER, with formate identified as the dominant product at a high faradaic efficiency (\\mathrm{ F E }_{\\mathrm{ F A }}) of 86.2 \\%. ", "RHE, alongside high $\\mathrm { F E } _ { \\mathrm { F A } }$ $( 8 6 . 2 \\% )$ and formate yield rates $\\mathrm { ( \\mu m o l ~ \\mathrm { c m } ^ { - 2 } ~ \\mathrm { h } ^ { - 1 } ) }$ . ", "RHE (Fig. 6c). The results confirmed that formate was the primary reaction product, exhibiting excellent $\\mathrm { F E } _ { \\mathrm { F A } }$ $( 8 6 . 2 \\% )$ and a substantial yield rate $( 4 . 9 ~ \\mu \\mathrm { m o l } ~ \\mathrm { c m } ^ { - 2 } ~ \\mathrm { h } ^ { - 1 } )$ ). "]}, {"key": "Integrated HER¦¦GOR cell voltage at 10 mA cm^-2", "value": "1.32 V", "source": ["The high activities observed for both HER and GOR motivated the construction of an integrated HER $¦ ¦$ GOR system, which achieved a low cell voltage of 1.32 \\mathrm{ V} at 10 \\mathrm{ m A \\ c m^{ - 2 }}. ", "Integrating glycerol− to− formate conversion with $\\mathrm { H } _ { 2 }$ production, the HER∣∣GOR system operates at a low cell voltage of $1 . 3 2 \\mathrm { V }$ at $1 0 \\mathrm { m A c m } ^ { - 2 }$ . ", "Given their remarkable catalytic activity for both HER and GOR, FeCoNiCrIr/CNFs emerged as promising bifunctional electrocatalysts for the integrated HER $¦ ¦$ GOR system (Fig. 6d). This integrated system achieved a remarkably low cell voltage of $1 . 3 2 \\mathrm { V }$ , representing a significant improvement over the $1 . 4 9 \\mathrm { V }$ observed for the conventional HER $¦ ¦$ OER system. "]}]}, "experimental_conditions": {"test_setup": {"source": ["A saturated calomel electrode (SCE), graphite rod, and synthesized self-supporting materials $( 0 . 5 \\times 0 . 5 \\mathrm { c m } ^ { 2 } )$ ) served as the reference electrode (RE), counter electrode (CE), and working electrode (WE), respectively. ", "All electrochemical tests were performed without iRcompensation.\n\n# 2.5. Calculation method", "As shown in\n\nFig. 3. (a) LSV curves of FeCoNi/CNFs, FeCoNiCr/CNFs, FeCoNiIr/CNFs, FeCoNiCrIr/CNFs, and $2 0 ~ \\mathrm { w t \\% }$ Pt/C in $\\mathbf { 1 . 0 \\ M }$ KOH at a scan rate of $5 \\mathrm { m V } s ^ { - 1 }$ . (b) Tafel plots derived form (a). (c) ECSA-normalized LSV curves and (d) Nyquist plots of FeCoNi/CNFs, FeCoNiCr/CNFs, FeCoNiIr/CNFs, and FeCoNiCrIr/CNFs. (e) LSV curves and corresponding (f) Tafel plots of FeCoNiCrPt/CNFs, FeCoNiCrPd/CNFs, and FeCoNiCrIr/CNFs. (g) Comparison of the HER electrocatalysts by overpotential at $1 0 \\mathrm { m A c m ^ { - 2 } }$ . (h) In situ electrochemical Raman spectra of the FeCoNiCrIr/CNFs."], "scan_rate": "5 mV s^-1", "substrate": "self-supporting materials (0.5×0.5 cm^2)", "ir_compensation": "without iR-compensation"}, "electrolyte": {"source": ["The RE was calibrated prior to use, and potentials were converted to the reversible hydrogen electrode (RHE) using the equation ERHE $= \\operatorname { E s c E }$ $+ 0 . 2 4 4 + 0 . 0 5 9 \\times \\mathrm { p H }$ . The electrochemical cell was filled with Arsaturated 1 M KOH. Linear sweep voltammetry (LSV) curves were obtained at a scan rate of $5 \\mathrm { m V } s ^ { - 1 }$ . ", "As shown in\n\nFig. 3. (a) LSV curves of FeCoNi/CNFs, FeCoNiCr/CNFs, FeCoNiIr/CNFs, FeCoNiCrIr/CNFs, and $2 0 ~ \\mathrm { w t \\% }$ Pt/C in $\\mathbf { 1 . 0 \\ M }$ KOH at a scan rate of $5 \\mathrm { m V } s ^ { - 1 }$ . (b) Tafel plots derived form (a). (c) ECSA-normalized LSV curves and (d) Nyquist plots of FeCoNi/CNFs, FeCoNiCr/CNFs, FeCoNiIr/CNFs, and FeCoNiCrIr/CNFs. (e) LSV curves and corresponding (f) Tafel plots of FeCoNiCrPt/CNFs, FeCoNiCrPd/CNFs, and FeCoNiCrIr/CNFs. (g) Comparison of the HER electrocatalysts by overpotential at $1 0 \\mathrm { m A c m ^ { - 2 } }$ . (h) In situ electrochemical Raman spectra of the FeCoNiCrIr/CNFs.", "\nThe alkaline hydrogen evolution reaction (HER) performances of the as-synthesized materials were evaluated using a standard threeelectrode system in $\\mathrm { 1 . 0 M }$ KOH electrolyte. "], "ph_value": null, "concentration_molar": "1.0 M", "electrolyte_composition": "KOH"}, "synthesis_method": {"method": "electrospinning and annealing", "source": ["\n# 2.2. Materials synthesis\n\nIn the typical synthetic procedure of FeCoNiCrIr/CNFs, $0 . 1 2 5 \\mathrm { { m m o l } }$ of each metal procedure $\\mathrm { ( F e ( N O _ { 3 } ) _ { 3 } . 9 H _ { 2 } O }$ , $\\mathrm { C o } ( \\mathrm { N O } _ { 3 } ) _ { 2 } { \\cdot } 6 \\ \\mathrm { H } _ { 2 } \\mathrm { O }$ , Ni $\\mathrm { ( N O _ { 3 } ) _ { 2 } { \\cdot } 6 H _ { 2 } O }$ , $\\mathrm { C r } ( \\mathrm { N O } _ { 3 } ) _ { 3 } { \\cdot } 9 \\mathrm { H } _ { 2 } 0 $ , $\\mathrm { C _ { 1 5 } H _ { 2 1 } I r O _ { 6 } } )$ and $_ { 0 . 5 g }$ of PAN are dissolved in $5 . 5 \\ : g$ of DMF to obtain a homogeneous solution. ", "The solution is then transferred into a syringe with a stainless-steel needle. After assembling the syringe into YFSP-T electrospinning machine, the parameters of anode voltage $( 1 8 . 5 \\mathrm { k V } )$ , cathode voltage $( 1 . 5 \\mathrm { k V } )$ , injection rate $( 0 . 6 \\mathrm { m L h ^ { - 1 } } )$ ), and collector-needle distance $( 1 5 \\mathrm { c m } )$ are set. ", "The electrospun FeCoNiCrIr metal salts/PAN precursor nanofibers are subsequently annealed in a custom-built chemical vapor deposition (CVD) furnace. ", "A pre oxidation step was conducted at $2 3 0 ^ { \\circ } \\mathrm { C }$ for $^ { 3 \\mathrm { h } }$ in air, followed by graphitization at $1 0 0 0 ^ { \\circ } \\mathrm { C }$ for $^ { 3 \\mathrm { ~ h ~ } }$ in an Ar atmosphere. "], "key_parameters": "Pre-oxidation: 230 °C for 3 h in air; Graphitization: 1000 °C for 3 h in Ar"}, "other_environmental_params": [{"key": "Reference Electrode", "value": "Saturated calomel electrode (SCE)", "source": ["A saturated calomel electrode (SCE), graphite rod, and synthesized self-supporting materials $( 0 . 5 \\times 0 . 5 \\mathrm { c m } ^ { 2 } )$ ) served as the reference electrode (RE), counter electrode (CE), and working electrode (WE), respectively. "]}, {"key": "Counter Electrode", "value": "Graphite rod", "source": ["A saturated calomel electrode (SCE), graphite rod, and synthesized self-supporting materials $( 0 . 5 \\times 0 . 5 \\mathrm { c m } ^ { 2 } )$ ) served as the reference electrode (RE), counter electrode (CE), and working electrode (WE), respectively. "]}, {"key": "Atmosphere", "value": "Ar-saturated", "source": ["The RE was calibrated prior to use, and potentials were converted to the reversible hydrogen electrode (RHE) using the equation ERHE $= \\operatorname { E s c E }$ $+ 0 . 2 4 4 + 0 . 0 5 9 \\times \\mathrm { p H }$ . The electrochemical cell was filled with Arsaturated 1 M KOH. Linear sweep voltammetry (LSV) curves were obtained at a scan rate of $5 \\mathrm { m V } s ^ { - 1 }$ . "]}]}}, {"alloy_id": "FeCoNi/CNFs", "performance": {"stability": {"source": [], "cycle_count": null, "test_method": "Unknown", "duration_hours": null, "degradation_details": null, "performance_retention": null}, "tafel_slope": {"unit": "mV dec^-1", "value": "213", "source": ["Fig. 3a presents the linear sweep voltammetry (LSV) curves, obtained at scan rate of $5 \\mathrm { m V } s ^ { - 1 }$ , for the as-prepared electrocatalysts and commercial Pt/C $( 2 0 \\% )$ . Notably, the FeCoNiCrIr/CNFs deliver the lowest overpotential $\\left( \\eta _ { 1 0 } \\right)$ of $4 2 \\mathrm { m V }$ at a current density $\\left( J _ { \\mathrm { g e o } } \\right)$ of $1 0 \\mathrm { m A c m ^ { - 2 } }$ , significantly surpassing the performance of FeCoNiIr/CNFs $( 9 5 \\mathrm { m V } )$ , FeCoNiCr/CNFs $( 1 1 9 \\mathrm { m V } )$ , FeCoNi/CNFs $( 3 1 7 ~ \\mathrm { m V } )$ , and Pt/C $6 2 \\mathrm { m V } )$ . To elucidate the HER kinetic of the as-synthesized samples, Tafel plots, derived from the LSV curves, were shown in Fig. 3b. The FeCoNiCrIr/CNFs displayed a Tafel slope of $1 1 9 \\mathrm { m V } \\mathrm { d e c } ^ { - 1 }$ , which is notably lower than those of FeCoNiIr/ CNFs $( 1 5 4 ~ \\mathrm { m V ~ d e c ^ { - 1 } } )$ , FeCoNiCr/CNFs $( 1 2 5 ~ \\mathrm { m V ~ d e c ^ { - 1 } } )$ ), and FeCoNi/ CNFs $( 2 1 3 \\mathrm { m V } \\mathrm { d e c } ^ { - 1 } )$ ). "]}, "overpotential": [{"unit": "mV", "value": "317", "source": ["Fig. 3a presents the linear sweep voltammetry (LSV) curves, obtained at scan rate of $5 \\mathrm { m V } s ^ { - 1 }$ , for the as-prepared electrocatalysts and commercial Pt/C $( 2 0 \\% )$ . Notably, the FeCoNiCrIr/CNFs deliver the lowest overpotential $\\left( \\eta _ { 1 0 } \\right)$ of $4 2 \\mathrm { m V }$ at a current density $\\left( J _ { \\mathrm { g e o } } \\right)$ of $1 0 \\mathrm { m A c m ^ { - 2 } }$ , significantly surpassing the performance of FeCoNiIr/CNFs $( 9 5 \\mathrm { m V } )$ , FeCoNiCr/CNFs $( 1 1 9 \\mathrm { m V } )$ , FeCoNi/CNFs $( 3 1 7 ~ \\mathrm { m V } )$ , and Pt/C $6 2 \\mathrm { m V } )$ . To elucidate the HER kinetic of the as-synthesized samples, Tafel plots, derived from the LSV curves, were shown in Fig. 3b. The FeCoNiCrIr/CNFs displayed a Tafel slope of $1 1 9 \\mathrm { m V } \\mathrm { d e c } ^ { - 1 }$ , which is notably lower than those of FeCoNiIr/ CNFs $( 1 5 4 ~ \\mathrm { m V ~ d e c ^ { - 1 } } )$ , FeCoNiCr/CNFs $( 1 2 5 ~ \\mathrm { m V ~ d e c ^ { - 1 } } )$ ), and FeCoNi/ CNFs $( 2 1 3 \\mathrm { m V } \\mathrm { d e c } ^ { - 1 } )$ ). "], "current_density": "10 mA cm^-2"}, {"unit": "mV", "value": "237", "source": ["This superior performance, resulting from the integration of transition metals (TMs) and platinum group metals (PGMs) within the HEA framework, surpasses that of FeCoNiIr/CNFs $\\mathrm { 1 4 5 ~ m V }$ , FeCoNiCr/CNFs $ { ( 1 4 1 \\mathrm { m V } ) }$ , and FeCoNi/CNFs $\\mathrm { ( 2 3 7 . m V ) }$ . Electrochemical impedance spectroscopy (EIS) measurements, presented in Fig. 3d, were conducted to determine the charge transfer resistance $\\mathrm { ( R _ { c t } ) }$ of the electrocatalysts. "], "current_density": "0.01 mA cm^-2"}], "supplementary_performance": [{"key": "Charge transfer resistance (R_ct)", "value": "5.8 Ω", "source": ["The $\\mathrm { R _ { c t } }$ values obtained for HER were $0 . 7 \\ \\Omega$ for FeCoNiCrIr/CNFs, $1 . 7 \\ \\Omega$ for FeCoNiIr/CNFs, $3 . 7 \\ \\Omega$ for FeCoNiCr/CNFs, and $5 . 8 \\ \\Omega$ for FeCoNi/CNFs, respectively. "]}]}, "experimental_conditions": {"test_setup": {"source": ["A saturated calomel electrode (SCE), graphite rod, and synthesized self-supporting materials $( 0 . 5 \\times 0 . 5 \\mathrm { c m } ^ { 2 } )$ ) served as the reference electrode (RE), counter electrode (CE), and working electrode (WE), respectively. ", "All electrochemical tests were performed without iRcompensation.\n\n# 2.5. Calculation method", "As shown in\n\nFig. 3. (a) LSV curves of FeCoNi/CNFs, FeCoNiCr/CNFs, FeCoNiIr/CNFs, FeCoNiCrIr/CNFs, and $2 0 ~ \\mathrm { w t \\% }$ Pt/C in $\\mathbf { 1 . 0 \\ M }$ KOH at a scan rate of $5 \\mathrm { m V } s ^ { - 1 }$ . (b) Tafel plots derived form (a). (c) ECSA-normalized LSV curves and (d) Nyquist plots of FeCoNi/CNFs, FeCoNiCr/CNFs, FeCoNiIr/CNFs, and FeCoNiCrIr/CNFs. (e) LSV curves and corresponding (f) Tafel plots of FeCoNiCrPt/CNFs, FeCoNiCrPd/CNFs, and FeCoNiCrIr/CNFs. (g) Comparison of the HER electrocatalysts by overpotential at $1 0 \\mathrm { m A c m ^ { - 2 } }$ . (h) In situ electrochemical Raman spectra of the FeCoNiCrIr/CNFs."], "scan_rate": "5 mV s^-1", "substrate": "self-supporting materials (0.5×0.5 cm^2)", "ir_compensation": "without iR-compensation"}, "electrolyte": {"source": ["The RE was calibrated prior to use, and potentials were converted to the reversible hydrogen electrode (RHE) using the equation ERHE $= \\operatorname { E s c E }$ $+ 0 . 2 4 4 + 0 . 0 5 9 \\times \\mathrm { p H }$ . The electrochemical cell was filled with Arsaturated 1 M KOH. Linear sweep voltammetry (LSV) curves were obtained at a scan rate of $5 \\mathrm { m V } s ^ { - 1 }$ . ", "As shown in\n\nFig. 3. (a) LSV curves of FeCoNi/CNFs, FeCoNiCr/CNFs, FeCoNiIr/CNFs, FeCoNiCrIr/CNFs, and $2 0 ~ \\mathrm { w t \\% }$ Pt/C in $\\mathbf { 1 . 0 \\ M }$ KOH at a scan rate of $5 \\mathrm { m V } s ^ { - 1 }$ . (b) Tafel plots derived form (a). (c) ECSA-normalized LSV curves and (d) Nyquist plots of FeCoNi/CNFs, FeCoNiCr/CNFs, FeCoNiIr/CNFs, and FeCoNiCrIr/CNFs. (e) LSV curves and corresponding (f) Tafel plots of FeCoNiCrPt/CNFs, FeCoNiCrPd/CNFs, and FeCoNiCrIr/CNFs. (g) Comparison of the HER electrocatalysts by overpotential at $1 0 \\mathrm { m A c m ^ { - 2 } }$ . (h) In situ electrochemical Raman spectra of the FeCoNiCrIr/CNFs.", "\nThe alkaline hydrogen evolution reaction (HER) performances of the as-synthesized materials were evaluated using a standard threeelectrode system in $\\mathrm { 1 . 0 M }$ KOH electrolyte. "], "ph_value": null, "concentration_molar": "1.0 M", "electrolyte_composition": "KOH"}, "synthesis_method": {"method": "electrospinning and annealing", "source": ["\n# 2.2. Materials synthesis\n\nIn the typical synthetic procedure of FeCoNiCrIr/CNFs, $0 . 1 2 5 \\mathrm { { m m o l } }$ of each metal procedure $\\mathrm { ( F e ( N O _ { 3 } ) _ { 3 } . 9 H _ { 2 } O }$ , $\\mathrm { C o } ( \\mathrm { N O } _ { 3 } ) _ { 2 } { \\cdot } 6 \\ \\mathrm { H } _ { 2 } \\mathrm { O }$ , Ni $\\mathrm { ( N O _ { 3 } ) _ { 2 } { \\cdot } 6 H _ { 2 } O }$ , $\\mathrm { C r } ( \\mathrm { N O } _ { 3 } ) _ { 3 } { \\cdot } 9 \\mathrm { H } _ { 2 } 0 $ , $\\mathrm { C _ { 1 5 } H _ { 2 1 } I r O _ { 6 } } )$ and $_ { 0 . 5 g }$ of PAN are dissolved in $5 . 5 \\ : g$ of DMF to obtain a homogeneous solution. ", "The solution is then transferred into a syringe with a stainless-steel needle. After assembling the syringe into YFSP-T electrospinning machine, the parameters of anode voltage $( 1 8 . 5 \\mathrm { k V } )$ , cathode voltage $( 1 . 5 \\mathrm { k V } )$ , injection rate $( 0 . 6 \\mathrm { m L h ^ { - 1 } } )$ ), and collector-needle distance $( 1 5 \\mathrm { c m } )$ are set. ", "The electrospun FeCoNiCrIr metal salts/PAN precursor nanofibers are subsequently annealed in a custom-built chemical vapor deposition (CVD) furnace. ", "A pre oxidation step was conducted at $2 3 0 ^ { \\circ } \\mathrm { C }$ for $^ { 3 \\mathrm { h } }$ in air, followed by graphitization at $1 0 0 0 ^ { \\circ } \\mathrm { C }$ for $^ { 3 \\mathrm { ~ h ~ } }$ in an Ar atmosphere. ", "After the cooling process, the FeCoNiCrIr/CNFs are acquired. By varying the type and number of added metal procedures, FeCoNi/CNFs, FeCoNiCr/ CNFs, FeCoNiIr/CNFs, FeCoNiCrPt/CNFs, and FeCoNiCrPd/CNFs are synthesized using the same electrospinning and annealing procedures."], "key_parameters": "Pre-oxidation: 230 °C for 3 h in air; Graphitization: 1000 °C for 3 h in Ar"}, "other_environmental_params": [{"key": "Reference Electrode", "value": "Saturated calomel electrode (SCE)", "source": ["A saturated calomel electrode (SCE), graphite rod, and synthesized self-supporting materials $( 0 . 5 \\times 0 . 5 \\mathrm { c m } ^ { 2 } )$ ) served as the reference electrode (RE), counter electrode (CE), and working electrode (WE), respectively. "]}, {"key": "Counter Electrode", "value": "Graphite rod", "source": ["A saturated calomel electrode (SCE), graphite rod, and synthesized self-supporting materials $( 0 . 5 \\times 0 . 5 \\mathrm { c m } ^ { 2 } )$ ) served as the reference electrode (RE), counter electrode (CE), and working electrode (WE), respectively. "]}, {"key": "Atmosphere", "value": "Ar-saturated", "source": ["The RE was calibrated prior to use, and potentials were converted to the reversible hydrogen electrode (RHE) using the equation ERHE $= \\operatorname { E s c E }$ $+ 0 . 2 4 4 + 0 . 0 5 9 \\times \\mathrm { p H }$ . The electrochemical cell was filled with Arsaturated 1 M KOH. Linear sweep voltammetry (LSV) curves were obtained at a scan rate of $5 \\mathrm { m V } s ^ { - 1 }$ . "]}]}}, {"alloy_id": "FeCoNiCr/CNFs", "performance": {"stability": {"source": [], "cycle_count": null, "test_method": "Unknown", "duration_hours": null, "degradation_details": null, "performance_retention": null}, "tafel_slope": {"unit": "mV dec^-1", "value": "125", "source": ["Fig. 3a presents the linear sweep voltammetry (LSV) curves, obtained at scan rate of $5 \\mathrm { m V } s ^ { - 1 }$ , for the as-prepared electrocatalysts and commercial Pt/C $( 2 0 \\% )$ . Notably, the FeCoNiCrIr/CNFs deliver the lowest overpotential $\\left( \\eta _ { 1 0 } \\right)$ of $4 2 \\mathrm { m V }$ at a current density $\\left( J _ { \\mathrm { g e o } } \\right)$ of $1 0 \\mathrm { m A c m ^ { - 2 } }$ , significantly surpassing the performance of FeCoNiIr/CNFs $( 9 5 \\mathrm { m V } )$ , FeCoNiCr/CNFs $( 1 1 9 \\mathrm { m V } )$ , FeCoNi/CNFs $( 3 1 7 ~ \\mathrm { m V } )$ , and Pt/C $6 2 \\mathrm { m V } )$ . To elucidate the HER kinetic of the as-synthesized samples, Tafel plots, derived from the LSV curves, were shown in Fig. 3b. The FeCoNiCrIr/CNFs displayed a Tafel slope of $1 1 9 \\mathrm { m V } \\mathrm { d e c } ^ { - 1 }$ , which is notably lower than those of FeCoNiIr/ CNFs $( 1 5 4 ~ \\mathrm { m V ~ d e c ^ { - 1 } } )$ , FeCoNiCr/CNFs $( 1 2 5 ~ \\mathrm { m V ~ d e c ^ { - 1 } } )$ ), and FeCoNi/ CNFs $( 2 1 3 \\mathrm { m V } \\mathrm { d e c } ^ { - 1 } )$ ). "]}, "overpotential": [{"unit": "mV", "value": "119", "source": ["Fig. 3a presents the linear sweep voltammetry (LSV) curves, obtained at scan rate of $5 \\mathrm { m V } s ^ { - 1 }$ , for the as-prepared electrocatalysts and commercial Pt/C $( 2 0 \\% )$ . Notably, the FeCoNiCrIr/CNFs deliver the lowest overpotential $\\left( \\eta _ { 1 0 } \\right)$ of $4 2 \\mathrm { m V }$ at a current density $\\left( J _ { \\mathrm { g e o } } \\right)$ of $1 0 \\mathrm { m A c m ^ { - 2 } }$ , significantly surpassing the performance of FeCoNiIr/CNFs $( 9 5 \\mathrm { m V } )$ , FeCoNiCr/CNFs $( 1 1 9 \\mathrm { m V } )$ , FeCoNi/CNFs $( 3 1 7 ~ \\mathrm { m V } )$ , and Pt/C $6 2 \\mathrm { m V } )$ . To elucidate the HER kinetic of the as-synthesized samples, Tafel plots, derived from the LSV curves, were shown in Fig. 3b. The FeCoNiCrIr/CNFs displayed a Tafel slope of $1 1 9 \\mathrm { m V } \\mathrm { d e c } ^ { - 1 }$ , which is notably lower than those of FeCoNiIr/ CNFs $( 1 5 4 ~ \\mathrm { m V ~ d e c ^ { - 1 } } )$ , FeCoNiCr/CNFs $( 1 2 5 ~ \\mathrm { m V ~ d e c ^ { - 1 } } )$ ), and FeCoNi/ CNFs $( 2 1 3 \\mathrm { m V } \\mathrm { d e c } ^ { - 1 } )$ ). "], "current_density": "10 mA cm^-2"}, {"unit": "mV", "value": "141", "source": ["This superior performance, resulting from the integration of transition metals (TMs) and platinum group metals (PGMs) within the HEA framework, surpasses that of FeCoNiIr/CNFs $\\mathrm { 1 4 5 ~ m V }$ , FeCoNiCr/CNFs $ { ( 1 4 1 \\mathrm { m V } ) }$ , and FeCoNi/CNFs $\\mathrm { ( 2 3 7 . m V ) }$ . Electrochemical impedance spectroscopy (EIS) measurements, presented in Fig. 3d, were conducted to determine the charge transfer resistance $\\mathrm { ( R _ { c t } ) }$ of the electrocatalysts. "], "current_density": "0.01 mA cm^-2"}], "supplementary_performance": [{"key": "Charge transfer resistance (R_ct)", "value": "3.7 Ω", "source": ["The $\\mathrm { R _ { c t } }$ values obtained for HER were $0 . 7 \\ \\Omega$ for FeCoNiCrIr/CNFs, $1 . 7 \\ \\Omega$ for FeCoNiIr/CNFs, $3 . 7 \\ \\Omega$ for FeCoNiCr/CNFs, and $5 . 8 \\ \\Omega$ for FeCoNi/CNFs, respectively. "]}]}, "experimental_conditions": {"test_setup": {"source": ["A saturated calomel electrode (SCE), graphite rod, and synthesized self-supporting materials $( 0 . 5 \\times 0 . 5 \\mathrm { c m } ^ { 2 } )$ ) served as the reference electrode (RE), counter electrode (CE), and working electrode (WE), respectively. ", "All electrochemical tests were performed without iRcompensation.\n\n# 2.5. Calculation method", "As shown in\n\nFig. 3. (a) LSV curves of FeCoNi/CNFs, FeCoNiCr/CNFs, FeCoNiIr/CNFs, FeCoNiCrIr/CNFs, and $2 0 ~ \\mathrm { w t \\% }$ Pt/C in $\\mathbf { 1 . 0 \\ M }$ KOH at a scan rate of $5 \\mathrm { m V } s ^ { - 1 }$ . (b) Tafel plots derived form (a). (c) ECSA-normalized LSV curves and (d) Nyquist plots of FeCoNi/CNFs, FeCoNiCr/CNFs, FeCoNiIr/CNFs, and FeCoNiCrIr/CNFs. (e) LSV curves and corresponding (f) Tafel plots of FeCoNiCrPt/CNFs, FeCoNiCrPd/CNFs, and FeCoNiCrIr/CNFs. (g) Comparison of the HER electrocatalysts by overpotential at $1 0 \\mathrm { m A c m ^ { - 2 } }$ . (h) In situ electrochemical Raman spectra of the FeCoNiCrIr/CNFs."], "scan_rate": "5 mV s^-1", "substrate": "self-supporting materials (0.5×0.5 cm^2)", "ir_compensation": "without iR-compensation"}, "electrolyte": {"source": ["The RE was calibrated prior to use, and potentials were converted to the reversible hydrogen electrode (RHE) using the equation ERHE $= \\operatorname { E s c E }$ $+ 0 . 2 4 4 + 0 . 0 5 9 \\times \\mathrm { p H }$ . The electrochemical cell was filled with Arsaturated 1 M KOH. Linear sweep voltammetry (LSV) curves were obtained at a scan rate of $5 \\mathrm { m V } s ^ { - 1 }$ . ", "As shown in\n\nFig. 3. (a) LSV curves of FeCoNi/CNFs, FeCoNiCr/CNFs, FeCoNiIr/CNFs, FeCoNiCrIr/CNFs, and $2 0 ~ \\mathrm { w t \\% }$ Pt/C in $\\mathbf { 1 . 0 \\ M }$ KOH at a scan rate of $5 \\mathrm { m V } s ^ { - 1 }$ . (b) Tafel plots derived form (a). (c) ECSA-normalized LSV curves and (d) Nyquist plots of FeCoNi/CNFs, FeCoNiCr/CNFs, FeCoNiIr/CNFs, and FeCoNiCrIr/CNFs. (e) LSV curves and corresponding (f) Tafel plots of FeCoNiCrPt/CNFs, FeCoNiCrPd/CNFs, and FeCoNiCrIr/CNFs. (g) Comparison of the HER electrocatalysts by overpotential at $1 0 \\mathrm { m A c m ^ { - 2 } }$ . (h) In situ electrochemical Raman spectra of the FeCoNiCrIr/CNFs.", "\nThe alkaline hydrogen evolution reaction (HER) performances of the as-synthesized materials were evaluated using a standard threeelectrode system in $\\mathrm { 1 . 0 M }$ KOH electrolyte. "], "ph_value": null, "concentration_molar": "1.0 M", "electrolyte_composition": "KOH"}, "synthesis_method": {"method": "electrospinning and annealing", "source": ["\n# 2.2. Materials synthesis\n\nIn the typical synthetic procedure of FeCoNiCrIr/CNFs, $0 . 1 2 5 \\mathrm { { m m o l } }$ of each metal procedure $\\mathrm { ( F e ( N O _ { 3 } ) _ { 3 } . 9 H _ { 2 } O }$ , $\\mathrm { C o } ( \\mathrm { N O } _ { 3 } ) _ { 2 } { \\cdot } 6 \\ \\mathrm { H } _ { 2 } \\mathrm { O }$ , Ni $\\mathrm { ( N O _ { 3 } ) _ { 2 } { \\cdot } 6 H _ { 2 } O }$ , $\\mathrm { C r } ( \\mathrm { N O } _ { 3 } ) _ { 3 } { \\cdot } 9 \\mathrm { H } _ { 2 } 0 $ , $\\mathrm { C _ { 1 5 } H _ { 2 1 } I r O _ { 6 } } )$ and $_ { 0 . 5 g }$ of PAN are dissolved in $5 . 5 \\ : g$ of DMF to obtain a homogeneous solution. ", "The solution is then transferred into a syringe with a stainless-steel needle. After assembling the syringe into YFSP-T electrospinning machine, the parameters of anode voltage $( 1 8 . 5 \\mathrm { k V } )$ , cathode voltage $( 1 . 5 \\mathrm { k V } )$ , injection rate $( 0 . 6 \\mathrm { m L h ^ { - 1 } } )$ ), and collector-needle distance $( 1 5 \\mathrm { c m } )$ are set. ", "The electrospun FeCoNiCrIr metal salts/PAN precursor nanofibers are subsequently annealed in a custom-built chemical vapor deposition (CVD) furnace. ", "A pre oxidation step was conducted at $2 3 0 ^ { \\circ } \\mathrm { C }$ for $^ { 3 \\mathrm { h } }$ in air, followed by graphitization at $1 0 0 0 ^ { \\circ } \\mathrm { C }$ for $^ { 3 \\mathrm { ~ h ~ } }$ in an Ar atmosphere. ", "After the cooling process, the FeCoNiCrIr/CNFs are acquired. By varying the type and number of added metal procedures, FeCoNi/CNFs, FeCoNiCr/ CNFs, FeCoNiIr/CNFs, FeCoNiCrPt/CNFs, and FeCoNiCrPd/CNFs are synthesized using the same electrospinning and annealing procedures."], "key_parameters": "Pre-oxidation: 230 °C for 3 h in air; Graphitization: 1000 °C for 3 h in Ar"}, "other_environmental_params": [{"key": "Reference Electrode", "value": "Saturated calomel electrode (SCE)", "source": ["A saturated calomel electrode (SCE), graphite rod, and synthesized self-supporting materials $( 0 . 5 \\times 0 . 5 \\mathrm { c m } ^ { 2 } )$ ) served as the reference electrode (RE), counter electrode (CE), and working electrode (WE), respectively. "]}, {"key": "Counter Electrode", "value": "Graphite rod", "source": ["A saturated calomel electrode (SCE), graphite rod, and synthesized self-supporting materials $( 0 . 5 \\times 0 . 5 \\mathrm { c m } ^ { 2 } )$ ) served as the reference electrode (RE), counter electrode (CE), and working electrode (WE), respectively. "]}, {"key": "Atmosphere", "value": "Ar-saturated", "source": ["The RE was calibrated prior to use, and potentials were converted to the reversible hydrogen electrode (RHE) using the equation ERHE $= \\operatorname { E s c E }$ $+ 0 . 2 4 4 + 0 . 0 5 9 \\times \\mathrm { p H }$ . The electrochemical cell was filled with Arsaturated 1 M KOH. Linear sweep voltammetry (LSV) curves were obtained at a scan rate of $5 \\mathrm { m V } s ^ { - 1 }$ . "]}]}}, {"alloy_id": "FeCoNiIr/CNFs", "performance": {"stability": {"source": [], "cycle_count": null, "test_method": "Unknown", "duration_hours": null, "degradation_details": null, "performance_retention": null}, "tafel_slope": {"unit": "mV dec^-1", "value": "154", "source": ["Fig. 3a presents the linear sweep voltammetry (LSV) curves, obtained at scan rate of $5 \\mathrm { m V } s ^ { - 1 }$ , for the as-prepared electrocatalysts and commercial Pt/C $( 2 0 \\% )$ . Notably, the FeCoNiCrIr/CNFs deliver the lowest overpotential $\\left( \\eta _ { 1 0 } \\right)$ of $4 2 \\mathrm { m V }$ at a current density $\\left( J _ { \\mathrm { g e o } } \\right)$ of $1 0 \\mathrm { m A c m ^ { - 2 } }$ , significantly surpassing the performance of FeCoNiIr/CNFs $( 9 5 \\mathrm { m V } )$ , FeCoNiCr/CNFs $( 1 1 9 \\mathrm { m V } )$ , FeCoNi/CNFs $( 3 1 7 ~ \\mathrm { m V } )$ , and Pt/C $6 2 \\mathrm { m V } )$ . To elucidate the HER kinetic of the as-synthesized samples, Tafel plots, derived from the LSV curves, were shown in Fig. 3b. The FeCoNiCrIr/CNFs displayed a Tafel slope of $1 1 9 \\mathrm { m V } \\mathrm { d e c } ^ { - 1 }$ , which is notably lower than those of FeCoNiIr/ CNFs $( 1 5 4 ~ \\mathrm { m V ~ d e c ^ { - 1 } } )$ , FeCoNiCr/CNFs $( 1 2 5 ~ \\mathrm { m V ~ d e c ^ { - 1 } } )$ ), and FeCoNi/ CNFs $( 2 1 3 \\mathrm { m V } \\mathrm { d e c } ^ { - 1 } )$ ). "]}, "overpotential": [{"unit": "mV", "valu |  | {"extraction_results": [{"alloy_id": "FeCoNiCrIr/CNFs", "performance": {"stability": {"source": ["In contrast, leveraging the inherently sluggish atomic diffusion characteristic of high-entropy system, the FeCoNiCrIr/CNFs display a negligible decline in $J _ { 8 } \\mathrm { e o }$ even after $^ \\mathrm { 1 0 0 \\ h }$ of cumulative operation. "], "cycle_count": null, "test_method": "Chronopotentiometry", "duration_hours": "100", "degradation_details": "negligible decline in J_geo", "performance_retention": "negligible decline"}, "tafel_slope": {"unit": "mV dec^-1", "value": "119", "source": ["Fig. 3a presents the linear sweep voltammetry (LSV) curves, obtained at scan rate of $5 \\mathrm { m V } s ^ { - 1 }$ , for the as-prepared electrocatalysts and commercial Pt/C $( 2 0 \\% )$ . Notably, the FeCoNiCrIr/CNFs deliver the lowest overpotential $\\left( \\eta _ { 1 0 } \\right)$ of $4 2 \\mathrm { m V }$ at a current density $\\left( J _ { \\mathrm { g e o } } \\right)$ of $1 0 \\mathrm { m A c m ^ { - 2 } }$ , significantly surpassing the performance of FeCoNiIr/CNFs $( 9 5 \\mathrm { m V } )$ , FeCoNiCr/CNFs $( 1 1 9 \\mathrm { m V } )$ , FeCoNi/CNFs $( 3 1 7 ~ \\mathrm { m V } )$ , and Pt/C $6 2 \\mathrm { m V } )$ . To elucidate the HER kinetic of the as-synthesized samples, Tafel plots, derived from the LSV curves, were shown in Fig. 3b. The FeCoNiCrIr/CNFs displayed a Tafel slope of $1 1 9 \\mathrm { m V } \\mathrm { d e c } ^ { - 1 }$ , which is notably lower than those of FeCoNiIr/ CNFs $( 1 5 4 ~ \\mathrm { m V ~ d e c ^ { - 1 } } )$ , FeCoNiCr/CNFs $( 1 2 5 ~ \\mathrm { m V ~ d e c ^ { - 1 } } )$ ), and FeCoNi/ CNFs $( 2 1 3 \\mathrm { m V } \\mathrm { d e c } ^ { - 1 } )$ ). "]}, "overpotential": [{"unit": "mV", "value": "42", "source": ["The FeCoNiCrIr/CNFs demonstrated exceptional HER performance, achieving a low overpotential of 42 \\mathrm{ m V} at 10 \\mathrm{ m A \\ c m^{ - 2 }} and remarkable durability. ", "Capitalizing on the synergistic interactions between multiple elements and optimized PGM selection, the FeCoNiCrIr HEA nanocrystals supported on carbon nanofibers (FeCoNiCrIr/CNFs) demonstrate a remarkably low overpotential of $4 2 \\mathrm { m V }$ at $1 0 \\mathrm { m A c m } ^ { - 2 }$ $\\mathrm { ( \\eta _ { 1 0 } = 4 2 \\ : m V ) }$ and exceptional durability for the alkaline HER. In situ electrochemical Raman characterization offers insights into the specific roles of various sites and the synergistic effects within the high-entropy matrix. ", "Fig. 3a presents the linear sweep voltammetry (LSV) curves, obtained at scan rate of $5 \\mathrm { m V } s ^ { - 1 }$ , for the as-prepared electrocatalysts and commercial Pt/C $( 2 0 \\% )$ . Notably, the FeCoNiCrIr/CNFs deliver the lowest overpotential $\\left( \\eta _ { 1 0 } \\right)$ of $4 2 \\mathrm { m V }$ at a current density $\\left( J _ { \\mathrm { g e o } } \\right)$ of $1 0 \\mathrm { m A c m ^ { - 2 } }$ , significantly surpassing the performance of FeCoNiIr/CNFs $( 9 5 \\mathrm { m V } )$ , FeCoNiCr/CNFs $( 1 1 9 \\mathrm { m V } )$ , FeCoNi/CNFs $( 3 1 7 ~ \\mathrm { m V } )$ , and Pt/C $6 2 \\mathrm { m V } )$ . To elucidate the HER kinetic of the as-synthesized samples, Tafel plots, derived from the LSV curves, were shown in Fig. 3b. The FeCoNiCrIr/CNFs displayed a Tafel slope of $1 1 9 \\mathrm { m V } \\mathrm { d e c } ^ { - 1 }$ , which is notably lower than those of FeCoNiIr/ CNFs $( 1 5 4 ~ \\mathrm { m V ~ d e c ^ { - 1 } } )$ , FeCoNiCr/CNFs $( 1 2 5 ~ \\mathrm { m V ~ d e c ^ { - 1 } } )$ ), and FeCoNi/ CNFs $( 2 1 3 \\mathrm { m V } \\mathrm { d e c } ^ { - 1 } )$ ). "], "current_density": "10 mA cm^-2"}, {"unit": "mV", "value": "80", "source": ["To further assess the intrinsic activity of the HEA system and ascertain whether the enhanced activity of FeCoNiCrIr/CNFs is solely attributable to the increased number of active sites, ECSA-normalized LSV curves are compared. (Fig. 3c). The FeCoNiCrIr/CNFs demonstrated the highest intrinsic activity towards HER, as evidenced by the lowest overpotential of $8 0 ~ \\mathrm { m V }$ at $0 . 0 1 \\mathrm { \\ m A } \\mathrm { c m } ^ { - 2 }$ . ", "Given the consistent molar fraction of metal salts in precursor and the uniform synthetic process, three FeCoNiCrM/CNFs display comparable $\\mathrm { C _ { d l } }$ values (Fig. S5). Consequently, the ECSA-normalized LSV curves (Fig. S6) demonstrate that the variations in the $\\Delta \\mathrm { G } _ { \\mathrm { H } ^ { \\ast } }$ of M significantly influence the HER performance of HEAs. The overpotentials at $0 . 0 1 \\mathrm { \\ m A } \\mathrm { c m } ^ { - 2 }$ are measured to be $8 0 ~ \\mathrm { m V }$ for FeCoNiCrIr/CNFs, $1 3 7 \\mathrm { m V }$ for FeCoNiCrPt/CNFs, and $1 8 2 \\mathrm { m V }$ for FeCoNiCrPd/CNFs. Electrochemical impedance spectroscopy (EIS)"], "current_density": "0.01 mA cm^-2"}], "supplementary_performance": [{"key": "Double-layer capacitance (C_dl)", "value": "80 mF cm^-2", "source": ["As anticipated, the FeCoNiCrIr/CNFs exhibited the highest $\\mathrm { C _ { d l } }$ of $8 0 \\ \\mathrm { m F \\ c m ^ { - 2 } }$ among the prepared materials, due to the highest additive amount of metal salts in precursor. "]}, {"key": "Charge transfer resistance (R_ct)", "value": "0.7 Ω", "source": ["The $\\mathrm { R _ { c t } }$ values obtained for HER were $0 . 7 \\ \\Omega$ for FeCoNiCrIr/CNFs, $1 . 7 \\ \\Omega$ for FeCoNiIr/CNFs, $3 . 7 \\ \\Omega$ for FeCoNiCr/CNFs, and $5 . 8 \\ \\Omega$ for FeCoNi/CNFs, respectively. ", "\nmeasurements (Fig. S7) reveal that the charge transfer resistance $\\mathrm { ( R _ { c t } ) }$ of FeCoNiCrIr/CNFs $\\left( 0 . 7 \\ \\Omega \\right)$ is lower than those of FeCoNiCrPt/CNFs (1.2 $\\Omega$ ) and FeCoNiCrPd/CNFs $\\left( 1 . 5 \\Omega \\right)$ . The chronoamperometry tests were conducted to assess the stability of the synthesized HEAs. For FeCoNiCrIr/CNFs and Pt/C, a constant potential of $- 0 . 1 8 \\mathrm { V }$ vs. "]}, {"key": "GOR potential at 10 mA cm^-2", "value": "1.26 V vs. RHE", "source": ["As shown in Fig. 6a, the FeCoNiCrIr/CNFs demonstrated superior catalytic activity, requiring only $1 . 2 6 \\mathrm { V }$ vs. "]}, {"key": "Formate Faradaic Efficiency (FE_FA)", "value": "86.2 %", "source": ["RHE for the GOR compared to OER, with formate identified as the dominant product at a high faradaic efficiency (\\mathrm{ F E }_{\\mathrm{ F A }}) of 86.2 \\%. ", "RHE, alongside high $\\mathrm { F E } _ { \\mathrm { F A } }$ $( 8 6 . 2 \\% )$ and formate yield rates $\\mathrm { ( \\mu m o l ~ \\mathrm { c m } ^ { - 2 } ~ \\mathrm { h } ^ { - 1 } ) }$ . ", "RHE (Fig. 6c). The results confirmed that formate was the primary reaction product, exhibiting excellent $\\mathrm { F E } _ { \\mathrm { F A } }$ $( 8 6 . 2 \\% )$ and a substantial yield rate $( 4 . 9 ~ \\mu \\mathrm { m o l } ~ \\mathrm { c m } ^ { - 2 } ~ \\mathrm { h } ^ { - 1 } )$ ). "]}, {"key": "Integrated HER¦¦GOR cell voltage at 10 mA cm^-2", "value": "1.32 V", "source": ["The high activities observed for both HER and GOR motivated the construction of an integrated HER $¦ ¦$ GOR system, which achieved a low cell voltage of 1.32 \\mathrm{ V} at 10 \\mathrm{ m A \\ c m^{ - 2 }}. ", "Integrating glycerol− to− formate conversion with $\\mathrm { H } _ { 2 }$ production, the HER∣∣GOR system operates at a low cell voltage of $1 . 3 2 \\mathrm { V }$ at $1 0 \\mathrm { m A c m } ^ { - 2 }$ . ", "Given their remarkable catalytic activity for both HER and GOR, FeCoNiCrIr/CNFs emerged as promising bifunctional electrocatalysts for the integrated HER $¦ ¦$ GOR system (Fig. 6d). This integrated system achieved a remarkably low cell voltage of $1 . 3 2 \\mathrm { V }$ , representing a significant improvement over the $1 . 4 9 \\mathrm { V }$ observed for the conventional HER $¦ ¦$ OER system. "]}]}, "experimental_conditions": {"test_setup": {"source": ["A saturated calomel electrode (SCE), graphite rod, and synthesized self-supporting materials $( 0 . 5 \\times 0 . 5 \\mathrm { c m } ^ { 2 } )$ ) served as the reference electrode (RE), counter electrode (CE), and working electrode (WE), respectively. ", "All electrochemical tests were performed without iRcompensation.\n\n# 2.5. Calculation method", "As shown in\n\nFig. 3. (a) LSV curves of FeCoNi/CNFs, FeCoNiCr/CNFs, FeCoNiIr/CNFs, FeCoNiCrIr/CNFs, and $2 0 ~ \\mathrm { w t \\% }$ Pt/C in $\\mathbf { 1 . 0 \\ M }$ KOH at a scan rate of $5 \\mathrm { m V } s ^ { - 1 }$ . (b) Tafel plots derived form (a). (c) ECSA-normalized LSV curves and (d) Nyquist plots of FeCoNi/CNFs, FeCoNiCr/CNFs, FeCoNiIr/CNFs, and FeCoNiCrIr/CNFs. (e) LSV curves and corresponding (f) Tafel plots of FeCoNiCrPt/CNFs, FeCoNiCrPd/CNFs, and FeCoNiCrIr/CNFs. (g) Comparison of the HER electrocatalysts by overpotential at $1 0 \\mathrm { m A c m ^ { - 2 } }$ . (h) In situ electrochemical Raman spectra of the FeCoNiCrIr/CNFs."], "scan_rate": "5 mV s^-1", "substrate": "self-supporting materials (0.5×0.5 cm^2)", "ir_compensation": "without iR-compensation"}, "electrolyte": {"source": ["The RE was calibrated prior to use, and potentials were converted to the reversible hydrogen electrode (RHE) using the equation ERHE $= \\operatorname { E s c E }$ $+ 0 . 2 4 4 + 0 . 0 5 9 \\times \\mathrm { p H }$ . The electrochemical cell was filled with Arsaturated 1 M KOH. Linear sweep voltammetry (LSV) curves were obtained at a scan rate of $5 \\mathrm { m V } s ^ { - 1 }$ . ", "As shown in\n\nFig. 3. (a) LSV curves of FeCoNi/CNFs, FeCoNiCr/CNFs, FeCoNiIr/CNFs, FeCoNiCrIr/CNFs, and $2 0 ~ \\mathrm { w t \\% }$ Pt/C in $\\mathbf { 1 . 0 \\ M }$ KOH at a scan rate of $5 \\mathrm { m V } s ^ { - 1 }$ . (b) Tafel plots derived form (a). (c) ECSA-normalized LSV curves and (d) Nyquist plots of FeCoNi/CNFs, FeCoNiCr/CNFs, FeCoNiIr/CNFs, and FeCoNiCrIr/CNFs. (e) LSV curves and corresponding (f) Tafel plots of FeCoNiCrPt/CNFs, FeCoNiCrPd/CNFs, and FeCoNiCrIr/CNFs. (g) Comparison of the HER electrocatalysts by overpotential at $1 0 \\mathrm { m A c m ^ { - 2 } }$ . (h) In situ electrochemical Raman spectra of the FeCoNiCrIr/CNFs.", "\nThe alkaline hydrogen evolution reaction (HER) performances of the as-synthesized materials were evaluated using a standard threeelectrode system in $\\mathrm { 1 . 0 M }$ KOH electrolyte. "], "ph_value": null, "concentration_molar": "1.0 M", "electrolyte_composition": "KOH"}, "synthesis_method": {"method": "electrospinning and annealing", "source": ["\n# 2.2. Materials synthesis\n\nIn the typical synthetic procedure of FeCoNiCrIr/CNFs, $0 . 1 2 5 \\mathrm { { m m o l } }$ of each metal procedure $\\mathrm { ( F e ( N O _ { 3 } ) _ { 3 } . 9 H _ { 2 } O }$ , $\\mathrm { C o } ( \\mathrm { N O } _ { 3 } ) _ { 2 } { \\cdot } 6 \\ \\mathrm { H } _ { 2 } \\mathrm { O }$ , Ni $\\mathrm { ( N O _ { 3 } ) _ { 2 } { \\cdot } 6 H _ { 2 } O }$ , $\\mathrm { C r } ( \\mathrm { N O } _ { 3 } ) _ { 3 } { \\cdot } 9 \\mathrm { H } _ { 2 } 0 $ , $\\mathrm { C _ { 1 5 } H _ { 2 1 } I r O _ { 6 } } )$ and $_ { 0 . 5 g }$ of PAN are dissolved in $5 . 5 \\ : g$ of DMF to obtain a homogeneous solution. ", "The solution is then transferred into a syringe with a stainless-steel needle. After assembling the syringe into YFSP-T electrospinning machine, the parameters of anode voltage $( 1 8 . 5 \\mathrm { k V } )$ , cathode voltage $( 1 . 5 \\mathrm { k V } )$ , injection rate $( 0 . 6 \\mathrm { m L h ^ { - 1 } } )$ ), and collector-needle distance $( 1 5 \\mathrm { c m } )$ are set. ", "The electrospun FeCoNiCrIr metal salts/PAN precursor nanofibers are subsequently annealed in a custom-built chemical vapor deposition (CVD) furnace. ", "A pre oxidation step was conducted at $2 3 0 ^ { \\circ } \\mathrm { C }$ for $^ { 3 \\mathrm { h } }$ in air, followed by graphitization at $1 0 0 0 ^ { \\circ } \\mathrm { C }$ for $^ { 3 \\mathrm { ~ h ~ } }$ in an Ar atmosphere. "], "key_parameters": "Pre-oxidation: 230 °C for 3 h in air; Graphitization: 1000 °C for 3 h in Ar"}, "other_environmental_params": [{"key": "Reference Electrode", "value": "Saturated calomel electrode (SCE)", "source": ["A saturated calomel electrode (SCE), graphite rod, and synthesized self-supporting materials $( 0 . 5 \\times 0 . 5 \\mathrm { c m } ^ { 2 } )$ ) served as the reference electrode (RE), counter electrode (CE), and working electrode (WE), respectively. "]}, {"key": "Counter Electrode", "value": "Graphite rod", "source": ["A saturated calomel electrode (SCE), graphite rod, and synthesized self-supporting materials $( 0 . 5 \\times 0 . 5 \\mathrm { c m } ^ { 2 } )$ ) served as the reference electrode (RE), counter electrode (CE), and working electrode (WE), respectively. "]}, {"key": "Atmosphere", "value": "Ar-saturated", "source": ["The RE was calibrated prior to use, and potentials were converted to the reversible hydrogen electrode (RHE) using the equation ERHE $= \\operatorname { E s c E }$ $+ 0 . 2 4 4 + 0 . 0 5 9 \\times \\mathrm { p H }$ . The electrochemical cell was filled with Arsaturated 1 M KOH. Linear sweep voltammetry (LSV) curves were obtained at a scan rate of $5 \\mathrm { m V } s ^ { - 1 }$ . "]}]}}, {"alloy_id": "FeCoNi/CNFs", "performance": {"stability": {"source": [], "cycle_count": null, "test_method": "Unknown", "duration_hours": null, "degradation_details": null, "performance_retention": null}, "tafel_slope": {"unit": "mV dec^-1", "value": "213", "source": ["Fig. 3a presents the linear sweep voltammetry (LSV) curves, obtained at scan rate of $5 \\mathrm { m V } s ^ { - 1 }$ , for the as-prepared electrocatalysts and commercial Pt/C $( 2 0 \\% )$ . Notably, the FeCoNiCrIr/CNFs deliver the lowest overpotential $\\left( \\eta _ { 1 0 } \\right)$ of $4 2 \\mathrm { m V }$ at a current density $\\left( J _ { \\mathrm { g e o } } \\right)$ of $1 0 \\mathrm { m A c m ^ { - 2 } }$ , significantly surpassing the performance of FeCoNiIr/CNFs $( 9 5 \\mathrm { m V } )$ , FeCoNiCr/CNFs $( 1 1 9 \\mathrm { m V } )$ , FeCoNi/CNFs $( 3 1 7 ~ \\mathrm { m V } )$ , and Pt/C $6 2 \\mathrm { m V } )$ . To elucidate the HER kinetic of the as-synthesized samples, Tafel plots, derived from the LSV curves, were shown in Fig. 3b. The FeCoNiCrIr/CNFs displayed a Tafel slope of $1 1 9 \\mathrm { m V } \\mathrm { d e c } ^ { - 1 }$ , which is notably lower than those of FeCoNiIr/ CNFs $( 1 5 4 ~ \\mathrm { m V ~ d e c ^ { - 1 } } )$ , FeCoNiCr/CNFs $( 1 2 5 ~ \\mathrm { m V ~ d e c ^ { - 1 } } )$ ), and FeCoNi/ CNFs $( 2 1 3 \\mathrm { m V } \\mathrm { d e c } ^ { - 1 } )$ ). "]}, "overpotential": [{"unit": "mV", "value": "317", "source": ["Fig. 3a presents the linear sweep voltammetry (LSV) curves, obtained at scan rate of $5 \\mathrm { m V } s ^ { - 1 }$ , for the as-prepared electrocatalysts and commercial Pt/C $( 2 0 \\% )$ . Notably, the FeCoNiCrIr/CNFs deliver the lowest overpotential $\\left( \\eta _ { 1 0 } \\right)$ of $4 2 \\mathrm { m V }$ at a current density $\\left( J _ { \\mathrm { g e o } } \\right)$ of $1 0 \\mathrm { m A c m ^ { - 2 } }$ , significantly surpassing the performance of FeCoNiIr/CNFs $( 9 5 \\mathrm { m V } )$ , FeCoNiCr/CNFs $( 1 1 9 \\mathrm { m V } )$ , FeCoNi/CNFs $( 3 1 7 ~ \\mathrm { m V } )$ , and Pt/C $6 2 \\mathrm { m V } )$ . To elucidate the HER kinetic of the as-synthesized samples, Tafel plots, derived from the LSV curves, were shown in Fig. 3b. The FeCoNiCrIr/CNFs displayed a Tafel slope of $1 1 9 \\mathrm { m V } \\mathrm { d e c } ^ { - 1 }$ , which is notably lower than those of FeCoNiIr/ CNFs $( 1 5 4 ~ \\mathrm { m V ~ d e c ^ { - 1 } } )$ , FeCoNiCr/CNFs $( 1 2 5 ~ \\mathrm { m V ~ d e c ^ { - 1 } } )$ ), and FeCoNi/ CNFs $( 2 1 3 \\mathrm { m V } \\mathrm { d e c } ^ { - 1 } )$ ). "], "current_density": "10 mA cm^-2"}, {"unit": "mV", "value": "237", "source": ["This superior performance, resulting from the integration of transition metals (TMs) and platinum group metals (PGMs) within the HEA framework, surpasses that of FeCoNiIr/CNFs $\\mathrm { 1 4 5 ~ m V }$ , FeCoNiCr/CNFs $ { ( 1 4 1 \\mathrm { m V } ) }$ , and FeCoNi/CNFs $\\mathrm { ( 2 3 7 . m V ) }$ . Electrochemical impedance spectroscopy (EIS) measurements, presented in Fig. 3d, were conducted to determine the charge transfer resistance $\\mathrm { ( R _ { c t } ) }$ of the electrocatalysts. "], "current_density": "0.01 mA cm^-2"}], "supplementary_performance": [{"key": "Charge transfer resistance (R_ct)", "value": "5.8 Ω", "source": ["The $\\mathrm { R _ { c t } }$ values obtained for HER were $0 . 7 \\ \\Omega$ for FeCoNiCrIr/CNFs, $1 . 7 \\ \\Omega$ for FeCoNiIr/CNFs, $3 . 7 \\ \\Omega$ for FeCoNiCr/CNFs, and $5 . 8 \\ \\Omega$ for FeCoNi/CNFs, respectively. "]}]}, "experimental_conditions": {"test_setup": {"source": ["A saturated calomel electrode (SCE), graphite rod, and synthesized self-supporting materials $( 0 . 5 \\times 0 . 5 \\mathrm { c m } ^ { 2 } )$ ) served as the reference electrode (RE), counter electrode (CE), and working electrode (WE), respectively. ", "All electrochemical tests were performed without iRcompensation.\n\n# 2.5. Calculation method", "As shown in\n\nFig. 3. (a) LSV curves of FeCoNi/CNFs, FeCoNiCr/CNFs, FeCoNiIr/CNFs, FeCoNiCrIr/CNFs, and $2 0 ~ \\mathrm { w t \\% }$ Pt/C in $\\mathbf { 1 . 0 \\ M }$ KOH at a scan rate of $5 \\mathrm { m V } s ^ { - 1 }$ . (b) Tafel plots derived form (a). (c) ECSA-normalized LSV curves and (d) Nyquist plots of FeCoNi/CNFs, FeCoNiCr/CNFs, FeCoNiIr/CNFs, and FeCoNiCrIr/CNFs. (e) LSV curves and corresponding (f) Tafel plots of FeCoNiCrPt/CNFs, FeCoNiCrPd/CNFs, and FeCoNiCrIr/CNFs. (g) Comparison of the HER electrocatalysts by overpotential at $1 0 \\mathrm { m A c m ^ { - 2 } }$ . (h) In situ electrochemical Raman spectra of the FeCoNiCrIr/CNFs."], "scan_rate": "5 mV s^-1", "substrate": "self-supporting materials (0.5×0.5 cm^2)", "ir_compensation": "without iR-compensation"}, "electrolyte": {"source": ["The RE was calibrated prior to use, and potentials were converted to the reversible hydrogen electrode (RHE) using the equation ERHE $= \\operatorname { E s c E }$ $+ 0 . 2 4 4 + 0 . 0 5 9 \\times \\mathrm { p H }$ . The electrochemical cell was filled with Arsaturated 1 M KOH. Linear sweep voltammetry (LSV) curves were obtained at a scan rate of $5 \\mathrm { m V } s ^ { - 1 }$ . ", "As shown in\n\nFig. 3. (a) LSV curves of FeCoNi/CNFs, FeCoNiCr/CNFs, FeCoNiIr/CNFs, FeCoNiCrIr/CNFs, and $2 0 ~ \\mathrm { w t \\% }$ Pt/C in $\\mathbf { 1 . 0 \\ M }$ KOH at a scan rate of $5 \\mathrm { m V } s ^ { - 1 }$ . (b) Tafel plots derived form (a). (c) ECSA-normalized LSV curves and (d) Nyquist plots of FeCoNi/CNFs, FeCoNiCr/CNFs, FeCoNiIr/CNFs, and FeCoNiCrIr/CNFs. (e) LSV curves and corresponding (f) Tafel plots of FeCoNiCrPt/CNFs, FeCoNiCrPd/CNFs, and FeCoNiCrIr/CNFs. (g) Comparison of the HER electrocatalysts by overpotential at $1 0 \\mathrm { m A c m ^ { - 2 } }$ . (h) In situ electrochemical Raman spectra of the FeCoNiCrIr/CNFs.", "\nThe alkaline hydrogen evolution reaction (HER) performances of the as-synthesized materials were evaluated using a standard threeelectrode system in $\\mathrm { 1 . 0 M }$ KOH electrolyte. "], "ph_value": null, "concentration_molar": "1.0 M", "electrolyte_composition": "KOH"}, "synthesis_method": {"method": "electrospinning and annealing", "source": ["\n# 2.2. Materials synthesis\n\nIn the typical synthetic procedure of FeCoNiCrIr/CNFs, $0 . 1 2 5 \\mathrm { { m m o l } }$ of each metal procedure $\\mathrm { ( F e ( N O _ { 3 } ) _ { 3 } . 9 H _ { 2 } O }$ , $\\mathrm { C o } ( \\mathrm { N O } _ { 3 } ) _ { 2 } { \\cdot } 6 \\ \\mathrm { H } _ { 2 } \\mathrm { O }$ , Ni $\\mathrm { ( N O _ { 3 } ) _ { 2 } { \\cdot } 6 H _ { 2 } O }$ , $\\mathrm { C r } ( \\mathrm { N O } _ { 3 } ) _ { 3 } { \\cdot } 9 \\mathrm { H } _ { 2 } 0 $ , $\\mathrm { C _ { 1 5 } H _ { 2 1 } I r O _ { 6 } } )$ and $_ { 0 . 5 g }$ of PAN are dissolved in $5 . 5 \\ : g$ of DMF to obtain a homogeneous solution. ", "The solution is then transferred into a syringe with a stainless-steel needle. After assembling the syringe into YFSP-T electrospinning machine, the parameters of anode voltage $( 1 8 . 5 \\mathrm { k V } )$ , cathode voltage $( 1 . 5 \\mathrm { k V } )$ , injection rate $( 0 . 6 \\mathrm { m L h ^ { - 1 } } )$ ), and collector-needle distance $( 1 5 \\mathrm { c m } )$ are set. ", "The electrospun FeCoNiCrIr metal salts/PAN precursor nanofibers are subsequently annealed in a custom-built chemical vapor deposition (CVD) furnace. ", "A pre oxidation step was conducted at $2 3 0 ^ { \\circ } \\mathrm { C }$ for $^ { 3 \\mathrm { h } }$ in air, followed by graphitization at $1 0 0 0 ^ { \\circ } \\mathrm { C }$ for $^ { 3 \\mathrm { ~ h ~ } }$ in an Ar atmosphere. ", "After the cooling process, the FeCoNiCrIr/CNFs are acquired. By varying the type and number of added metal procedures, FeCoNi/CNFs, FeCoNiCr/ CNFs, FeCoNiIr/CNFs, FeCoNiCrPt/CNFs, and FeCoNiCrPd/CNFs are synthesized using the same electrospinning and annealing procedures."], "key_parameters": "Pre-oxidation: 230 °C for 3 h in air; Graphitization: 1000 °C for 3 h in Ar"}, "other_environmental_params": [{"key": "Reference Electrode", "value": "Saturated calomel electrode (SCE)", "source": ["A saturated calomel electrode (SCE), graphite rod, and synthesized self-supporting materials $( 0 . 5 \\times 0 . 5 \\mathrm { c m } ^ { 2 } )$ ) served as the reference electrode (RE), counter electrode (CE), and working electrode (WE), respectively. "]}, {"key": "Counter Electrode", "value": "Graphite rod", "source": ["A saturated calomel electrode (SCE), graphite rod, and synthesized self-supporting materials $( 0 . 5 \\times 0 . 5 \\mathrm { c m } ^ { 2 } )$ ) served as the reference electrode (RE), counter electrode (CE), and working electrode (WE), respectively. "]}, {"key": "Atmosphere", "value": "Ar-saturated", "source": ["The RE was calibrated prior to use, and potentials were converted to the reversible hydrogen electrode (RHE) using the equation ERHE $= \\operatorname { E s c E }$ $+ 0 . 2 4 4 + 0 . 0 5 9 \\times \\mathrm { p H }$ . The electrochemical cell was filled with Arsaturated 1 M KOH. Linear sweep voltammetry (LSV) curves were obtained at a scan rate of $5 \\mathrm { m V } s ^ { - 1 }$ . "]}]}}, {"alloy_id": "FeCoNiCr/CNFs", "performance": {"stability": {"source": [], "cycle_count": null, "test_method": "Unknown", "duration_hours": null, "degradation_details": null, "performance_retention": null}, "tafel_slope": {"unit": "mV dec^-1", "value": "125", "source": ["Fig. 3a presents the linear sweep voltammetry (LSV) curves, obtained at scan rate of $5 \\mathrm { m V } s ^ { - 1 }$ , for the as-prepared electrocatalysts and commercial Pt/C $( 2 0 \\% )$ . Notably, the FeCoNiCrIr/CNFs deliver the lowest overpotential $\\left( \\eta _ { 1 0 } \\right)$ of $4 2 \\mathrm { m V }$ at a current density $\\left( J _ { \\mathrm { g e o } } \\right)$ of $1 0 \\mathrm { m A c m ^ { - 2 } }$ , significantly surpassing the performance of FeCoNiIr/CNFs $( 9 5 \\mathrm { m V } )$ , FeCoNiCr/CNFs $( 1 1 9 \\mathrm { m V } )$ , FeCoNi/CNFs $( 3 1 7 ~ \\mathrm { m V } )$ , and Pt/C $6 2 \\mathrm { m V } )$ . To elucidate the HER kinetic of the as-synthesized samples, Tafel plots, derived from the LSV curves, were shown in Fig. 3b. The FeCoNiCrIr/CNFs displayed a Tafel slope of $1 1 9 \\mathrm { m V } \\mathrm { d e c } ^ { - 1 }$ , which is notably lower than those of FeCoNiIr/ CNFs $( 1 5 4 ~ \\mathrm { m V ~ d e c ^ { - 1 } } )$ , FeCoNiCr/CNFs $( 1 2 5 ~ \\mathrm { m V ~ d e c ^ { - 1 } } )$ ), and FeCoNi/ CNFs $( 2 1 3 \\mathrm { m V } \\mathrm { d e c } ^ { - 1 } )$ ). "]}, "overpotential": [{"unit": "mV", "value": "119", "source": ["Fig. 3a presents the linear sweep voltammetry (LSV) curves, obtained at scan rate of $5 \\mathrm { m V } s ^ { - 1 }$ , for the as-prepared electrocatalysts and commercial Pt/C $( 2 0 \\% )$ . Notably, the FeCoNiCrIr/CNFs deliver the lowest overpotential $\\left( \\eta _ { 1 0 } \\right)$ of $4 2 \\mathrm { m V }$ at a current density $\\left( J _ { \\mathrm { g e o } } \\right)$ of $1 0 \\mathrm { m A c m ^ { - 2 } }$ , significantly surpassing the performance of FeCoNiIr/CNFs $( 9 5 \\mathrm { m V } )$ , FeCoNiCr/CNFs $( 1 1 9 \\mathrm { m V } )$ , FeCoNi/CNFs $( 3 1 7 ~ \\mathrm { m V } )$ , and Pt/C $6 2 \\mathrm { m V } )$ . To elucidate the HER kinetic of the as-synthesized samples, Tafel plots, derived from the LSV curves, were shown in Fig. 3b. The FeCoNiCrIr/CNFs displayed a Tafel slope of $1 1 9 \\mathrm { m V } \\mathrm { d e c } ^ { - 1 }$ , which is notably lower than those of FeCoNiIr/ CNFs $( 1 5 4 ~ \\mathrm { m V ~ d e c ^ { - 1 } } )$ , FeCoNiCr/CNFs $( 1 2 5 ~ \\mathrm { m V ~ d e c ^ { - 1 } } )$ ), and FeCoNi/ CNFs $( 2 1 3 \\mathrm { m V } \\mathrm { d e c } ^ { - 1 } )$ ). "], "current_density": "10 mA cm^-2"}, {"unit": "mV", "value": "141", "source": ["This superior performance, resulting from the integration of transition metals (TMs) and platinum group metals (PGMs) within the HEA framework, surpasses that of FeCoNiIr/CNFs $\\mathrm { 1 4 5 ~ m V }$ , FeCoNiCr/CNFs $ { ( 1 4 1 \\mathrm { m V } ) }$ , and FeCoNi/CNFs $\\mathrm { ( 2 3 7 . m V ) }$ . Electrochemical impedance spectroscopy (EIS) measurements, presented in Fig. 3d, were conducted to determine the charge transfer resistance $\\mathrm { ( R _ { c t } ) }$ of the electrocatalysts. "], "current_density": "0.01 mA cm^-2"}], "supplementary_performance": [{"key": "Charge transfer resistance (R_ct)", "value": "3.7 Ω", "source": ["The $\\mathrm { R _ { c t } }$ values obtained for HER were $0 . 7 \\ \\Omega$ for FeCoNiCrIr/CNFs, $1 . 7 \\ \\Omega$ for FeCoNiIr/CNFs, $3 . 7 \\ \\Omega$ for FeCoNiCr/CNFs, and $5 . 8 \\ \\Omega$ for FeCoNi/CNFs, respectively. "]}]}, "experimental_conditions": {"test_setup": {"source": ["A saturated calomel electrode (SCE), graphite rod, and synthesized self-supporting materials $( 0 . 5 \\times 0 . 5 \\mathrm { c m } ^ { 2 } )$ ) served as the reference electrode (RE), counter electrode (CE), and working electrode (WE), respectively. ", "All electrochemical tests were performed without iRcompensation.\n\n# 2.5. Calculation method", "As shown in\n\nFig. 3. (a) LSV curves of FeCoNi/CNFs, FeCoNiCr/CNFs, FeCoNiIr/CNFs, FeCoNiCrIr/CNFs, and $2 0 ~ \\mathrm { w t \\% }$ Pt/C in $\\mathbf { 1 . 0 \\ M }$ KOH at a scan rate of $5 \\mathrm { m V } s ^ { - 1 }$ . (b) Tafel plots derived form (a). (c) ECSA-normalized LSV curves and (d) Nyquist plots of FeCoNi/CNFs, FeCoNiCr/CNFs, FeCoNiIr/CNFs, and FeCoNiCrIr/CNFs. (e) LSV curves and corresponding (f) Tafel plots of FeCoNiCrPt/CNFs, FeCoNiCrPd/CNFs, and FeCoNiCrIr/CNFs. (g) Comparison of the HER electrocatalysts by overpotential at $1 0 \\mathrm { m A c m ^ { - 2 } }$ . (h) In situ electrochemical Raman spectra of the FeCoNiCrIr/CNFs."], "scan_rate": "5 mV s^-1", "substrate": "self-supporting materials (0.5×0.5 cm^2)", "ir_compensation": "without iR-compensation"}, "electrolyte": {"source": ["The RE was calibrated prior to use, and potentials were converted to the reversible hydrogen electrode (RHE) using the equation ERHE $= \\operatorname { E s c E }$ $+ 0 . 2 4 4 + 0 . 0 5 9 \\times \\mathrm { p H }$ . The electrochemical cell was filled with Arsaturated 1 M KOH. Linear sweep voltammetry (LSV) curves were obtained at a scan rate of $5 \\mathrm { m V } s ^ { - 1 }$ . ", "As shown in\n\nFig. 3. (a) LSV curves of FeCoNi/CNFs, FeCoNiCr/CNFs, FeCoNiIr/CNFs, FeCoNiCrIr/CNFs, and $2 0 ~ \\mathrm { w t \\% }$ Pt/C in $\\mathbf { 1 . 0 \\ M }$ KOH at a scan rate of $5 \\mathrm { m V } s ^ { - 1 }$ . (b) Tafel plots derived form (a). (c) ECSA-normalized LSV curves and (d) Nyquist plots of FeCoNi/CNFs, FeCoNiCr/CNFs, FeCoNiIr/CNFs, and FeCoNiCrIr/CNFs. (e) LSV curves and corresponding (f) Tafel plots of FeCoNiCrPt/CNFs, FeCoNiCrPd/CNFs, and FeCoNiCrIr/CNFs. (g) Comparison of the HER electrocatalysts by overpotential at $1 0 \\mathrm { m A c m ^ { - 2 } }$ . (h) In situ electrochemical Raman spectra of the FeCoNiCrIr/CNFs.", "\nThe alkaline hydrogen evolution reaction (HER) performances of the as-synthesized materials were evaluated using a standard threeelectrode system in $\\mathrm { 1 . 0 M }$ KOH electrolyte. "], "ph_value": null, "concentration_molar": "1.0 M", "electrolyte_composition": "KOH"}, "synthesis_method": {"method": "electrospinning and annealing", "source": ["\n# 2.2. Materials synthesis\n\nIn the typical synthetic procedure of FeCoNiCrIr/CNFs, $0 . 1 2 5 \\mathrm { { m m o l } }$ of each metal procedure $\\mathrm { ( F e ( N O _ { 3 } ) _ { 3 } . 9 H _ { 2 } O }$ , $\\mathrm { C o } ( \\mathrm { N O } _ { 3 } ) _ { 2 } { \\cdot } 6 \\ \\mathrm { H } _ { 2 } \\mathrm { O }$ , Ni $\\mathrm { ( N O _ { 3 } ) _ { 2 } { \\cdot } 6 H _ { 2 } O }$ , $\\mathrm { C r } ( \\mathrm { N O } _ { 3 } ) _ { 3 } { \\cdot } 9 \\mathrm { H } _ { 2 } 0 $ , $\\mathrm { C _ { 1 5 } H _ { 2 1 } I r O _ { 6 } } )$ and $_ { 0 . 5 g }$ of PAN are dissolved in $5 . 5 \\ : g$ of DMF to obtain a homogeneous solution. ", "The solution is then transferred into a syringe with a stainless-steel needle. After assembling the syringe into YFSP-T electrospinning machine, the parameters of anode voltage $( 1 8 . 5 \\mathrm { k V } )$ , cathode voltage $( 1 . 5 \\mathrm { k V } )$ , injection rate $( 0 . 6 \\mathrm { m L h ^ { - 1 } } )$ ), and collector-needle distance $( 1 5 \\mathrm { c m } )$ are set. ", "The electrospun FeCoNiCrIr metal salts/PAN precursor nanofibers are subsequently annealed in a custom-built chemical vapor deposition (CVD) furnace. ", "A pre oxidation step was conducted at $2 3 0 ^ { \\circ } \\mathrm { C }$ for $^ { 3 \\mathrm { h } }$ in air, followed by graphitization at $1 0 0 0 ^ { \\circ } \\mathrm { C }$ for $^ { 3 \\mathrm { ~ h ~ } }$ in an Ar atmosphere. ", "After the cooling process, the FeCoNiCrIr/CNFs are acquired. By varying the type and number of added metal procedures, FeCoNi/CNFs, FeCoNiCr/ CNFs, FeCoNiIr/CNFs, FeCoNiCrPt/CNFs, and FeCoNiCrPd/CNFs are synthesized using the same electrospinning and annealing procedures."], "key_parameters": "Pre-oxidation: 230 °C for 3 h in air; Graphitization: 1000 °C for 3 h in Ar"}, "other_environmental_params": [{"key": "Reference Electrode", "value": "Saturated calomel electrode (SCE)", "source": ["A saturated calomel electrode (SCE), graphite rod, and synthesized self-supporting materials $( 0 . 5 \\times 0 . 5 \\mathrm { c m } ^ { 2 } )$ ) served as the reference electrode (RE), counter electrode (CE), and working electrode (WE), respectively. "]}, {"key": "Counter Electrode", "value": "Graphite rod", "source": ["A saturated calomel electrode (SCE), graphite rod, and synthesized self-supporting materials $( 0 . 5 \\times 0 . 5 \\mathrm { c m } ^ { 2 } )$ ) served as the reference electrode (RE), counter electrode (CE), and working electrode (WE), respectively. "]}, {"key": "Atmosphere", "value": "Ar-saturated", "source": ["The RE was calibrated prior to use, and potentials were converted to the reversible hydrogen electrode (RHE) using the equation ERHE $= \\operatorname { E s c E }$ $+ 0 . 2 4 4 + 0 . 0 5 9 \\times \\mathrm { p H }$ . The electrochemical cell was filled with Arsaturated 1 M KOH. Linear sweep voltammetry (LSV) curves were obtained at a scan rate of $5 \\mathrm { m V } s ^ { - 1 }$ . "]}]}}, {"alloy_id": "FeCoNiIr/CNFs", "performance": {"stability": {"source": [], "cycle_count": null, "test_method": "Unknown", "duration_hours": null, "degradation_details": null, "performance_retention": null}, "tafel_slope": {"unit": "mV dec^-1", "value": "154", "source": ["Fig. 3a presents the linear sweep voltammetry (LSV) curves, obtained at scan rate of $5 \\mathrm { m V } s ^ { - 1 }$ , for the as-prepared electrocatalysts and commercial Pt/C $( 2 0 \\% )$ . Notably, the FeCoNiCrIr/CNFs deliver the lowest overpotential $\\left( \\eta _ { 1 0 } \\right)$ of $4 2 \\mathrm { m V }$ at a current density $\\left( J _ { \\mathrm { g e o } } \\right)$ of $1 0 \\mathrm { m A c m ^ { - 2 } }$ , significantly surpassing the performance of FeCoNiIr/CNFs $( 9 5 \\mathrm { m V } )$ , FeCoNiCr/CNFs $( 1 1 9 \\mathrm { m V } )$ , FeCoNi/CNFs $( 3 1 7 ~ \\mathrm { m V } )$ , and Pt/C $6 2 \\mathrm { m V } )$ . To elucidate the HER kinetic of the as-synthesized samples, Tafel plots, derived from the LSV curves, were shown in Fig. 3b. The FeCoNiCrIr/CNFs displayed a Tafel slope of $1 1 9 \\mathrm { m V } \\mathrm { d e c } ^ { - 1 }$ , which is notably lower than those of FeCoNiIr/ CNFs $( 1 5 4 ~ \\mathrm { m V ~ d e c ^ { - 1 } } )$ , FeCoNiCr/CNFs $( 1 2 5 ~ \\mathrm { m V ~ d e c ^ { - 1 } } )$ ), and FeCoNi/ CNFs $( 2 1 3 \\mathrm { m V } \\mathrm { d e c } ^ { - 1 } )$ ). "]}, "overpotential": [{"unit": "mV", "valu | {"extraction_results": [{"alloy_id": "FeCoNiCrIr/CNFs", "performance": {"stability": {"source": ["In contrast, leveraging the inherently sluggish atomic diffusion characteristic of high-entropy system, the FeCoNiCrIr/CNFs display a negligible decline in $J _ { 8 } \\mathrm { e o }$ even after $^ \\mathrm { 1 0 0 \\ h }$ of cumulative operation. "], "cycle_count": null, "test_method": "Chronopotentiometry", "duration_hours": "100", "degradation_details": "negligible decline in J_geo", "performance_retention": "negligible decline"}, "tafel_slope": {"unit": "mV dec^-1", "value": "119", "source": ["Fig. 3a presents the linear sweep voltammetry (LSV) curves, obtained at scan rate of $5 \\mathrm { m V } s ^ { - 1 }$ , for the as-prepared electrocatalysts and commercial Pt/C $( 2 0 \\% )$ . Notably, the FeCoNiCrIr/CNFs deliver the lowest overpotential $\\left( \\eta _ { 1 0 } \\right)$ of $4 2 \\mathrm { m V }$ at a current density $\\left( J _ { \\mathrm { g e o } } \\right)$ of $1 0 \\mathrm { m A c m ^ { - 2 } }$ , significantly surpassing the performance of FeCoNiIr/CNFs $( 9 5 \\mathrm { m V } )$ , FeCoNiCr/CNFs $( 1 1 9 \\mathrm { m V } )$ , FeCoNi/CNFs $( 3 1 7 ~ \\mathrm { m V } )$ , and Pt/C $6 2 \\mathrm { m V } )$ . To elucidate the HER kinetic of the as-synthesized samples, Tafel plots, derived from the LSV curves, were shown in Fig. 3b. The FeCoNiCrIr/CNFs displayed a Tafel slope of $1 1 9 \\mathrm { m V } \\mathrm { d e c } ^ { - 1 }$ , which is notably lower than those of FeCoNiIr/ CNFs $( 1 5 4 ~ \\mathrm { m V ~ d e c ^ { - 1 } } )$ , FeCoNiCr/CNFs $( 1 2 5 ~ \\mathrm { m V ~ d e c ^ { - 1 } } )$ ), and FeCoNi/ CNFs $( 2 1 3 \\mathrm { m V } \\mathrm { d e c } ^ { - 1 } )$ ). "]}, "overpotential": [{"unit": "mV", "value": "42", "source": ["The FeCoNiCrIr/CNFs demonstrated exceptional HER performance, achieving a low overpotential of 42 \\mathrm{ m V} at 10 \\mathrm{ m A \\ c m^{ - 2 }} and remarkable durability. ", "Capitalizing on the synergistic interactions between multiple elements and optimized PGM selection, the FeCoNiCrIr HEA nanocrystals supported on carbon nanofibers (FeCoNiCrIr/CNFs) demonstrate a remarkably low overpotential of $4 2 \\mathrm { m V }$ at $1 0 \\mathrm { m A c m } ^ { - 2 }$ $\\mathrm { ( \\eta _ { 1 0 } = 4 2 \\ : m V ) }$ and exceptional durability for the alkaline HER. In situ electrochemical Raman characterization offers insights into the specific roles of various sites and the synergistic effects within the high-entropy matrix. ", "Fig. 3a presents the linear sweep voltammetry (LSV) curves, obtained at scan rate of $5 \\mathrm { m V } s ^ { - 1 }$ , for the as-prepared electrocatalysts and commercial Pt/C $( 2 0 \\% )$ . Notably, the FeCoNiCrIr/CNFs deliver the lowest overpotential $\\left( \\eta _ { 1 0 } \\right)$ of $4 2 \\mathrm { m V }$ at a current density $\\left( J _ { \\mathrm { g e o } } \\right)$ of $1 0 \\mathrm { m A c m ^ { - 2 } }$ , significantly surpassing the performance of FeCoNiIr/CNFs $( 9 5 \\mathrm { m V } )$ , FeCoNiCr/CNFs $( 1 1 9 \\mathrm { m V } )$ , FeCoNi/CNFs $( 3 1 7 ~ \\mathrm { m V } )$ , and Pt/C $6 2 \\mathrm { m V } )$ . To elucidate the HER kinetic of the as-synthesized samples, Tafel plots, derived from the LSV curves, were shown in Fig. 3b. The FeCoNiCrIr/CNFs displayed a Tafel slope of $1 1 9 \\mathrm { m V } \\mathrm { d e c } ^ { - 1 }$ , which is notably lower than those of FeCoNiIr/ CNFs $( 1 5 4 ~ \\mathrm { m V ~ d e c ^ { - 1 } } )$ , FeCoNiCr/CNFs $( 1 2 5 ~ \\mathrm { m V ~ d e c ^ { - 1 } } )$ ), and FeCoNi/ CNFs $( 2 1 3 \\mathrm { m V } \\mathrm { d e c } ^ { - 1 } )$ ). "], "current_density": "10 mA cm^-2"}, {"unit": "mV", "value": "80", "source": ["To further assess the intrinsic activity of the HEA system and ascertain whether the enhanced activity of FeCoNiCrIr/CNFs is solely attributable to the increased number of active sites, ECSA-normalized LSV curves are compared. (Fig. 3c). The FeCoNiCrIr/CNFs demonstrated the highest intrinsic activity towards HER, as evidenced by the lowest overpotential of $8 0 ~ \\mathrm { m V }$ at $0 . 0 1 \\mathrm { \\ m A } \\mathrm { c m } ^ { - 2 }$ . ", "Given the consistent molar fraction of metal salts in precursor and the uniform synthetic process, three FeCoNiCrM/CNFs display comparable $\\mathrm { C _ { d l } }$ values (Fig. S5). Consequently, the ECSA-normalized LSV curves (Fig. S6) demonstrate that the variations in the $\\Delta \\mathrm { G } _ { \\mathrm { H } ^ { \\ast } }$ of M significantly influence the HER performance of HEAs. The overpotentials at $0 . 0 1 \\mathrm { \\ m A } \\mathrm { c m } ^ { - 2 }$ are measured to be $8 0 ~ \\mathrm { m V }$ for FeCoNiCrIr/CNFs, $1 3 7 \\mathrm { m V }$ for FeCoNiCrPt/CNFs, and $1 8 2 \\mathrm { m V }$ for FeCoNiCrPd/CNFs. Electrochemical impedance spectroscopy (EIS)"], "current_density": "0.01 mA cm^-2"}], "supplementary_performance": [{"key": "Double-layer capacitance (C_dl)", "value": "80 mF cm^-2", "source": ["As anticipated, the FeCoNiCrIr/CNFs exhibited the highest $\\mathrm { C _ { d l } }$ of $8 0 \\ \\mathrm { m F \\ c m ^ { - 2 } }$ among the prepared materials, due to the highest additive amount of metal salts in precursor. "]}, {"key": "Charge transfer resistance (R_ct)", "value": "0.7 Ω", "source": ["The $\\mathrm { R _ { c t } }$ values obtained for HER were $0 . 7 \\ \\Omega$ for FeCoNiCrIr/CNFs, $1 . 7 \\ \\Omega$ for FeCoNiIr/CNFs, $3 . 7 \\ \\Omega$ for FeCoNiCr/CNFs, and $5 . 8 \\ \\Omega$ for FeCoNi/CNFs, respectively. ", "\nmeasurements (Fig. S7) reveal that the charge transfer resistance $\\mathrm { ( R _ { c t } ) }$ of FeCoNiCrIr/CNFs $\\left( 0 . 7 \\ \\Omega \\right)$ is lower than those of FeCoNiCrPt/CNFs (1.2 $\\Omega$ ) and FeCoNiCrPd/CNFs $\\left( 1 . 5 \\Omega \\right)$ . The chronoamperometry tests were conducted to assess the stability of the synthesized HEAs. For FeCoNiCrIr/CNFs and Pt/C, a constant potential of $- 0 . 1 8 \\mathrm { V }$ vs. "]}, {"key": "GOR potential at 10 mA cm^-2", "value": "1.26 V vs. RHE", "source": ["As shown in Fig. 6a, the FeCoNiCrIr/CNFs demonstrated superior catalytic activity, requiring only $1 . 2 6 \\mathrm { V }$ vs. "]}, {"key": "Formate Faradaic Efficiency (FE_FA)", "value": "86.2 %", "source": ["RHE for the GOR compared to OER, with formate identified as the dominant product at a high faradaic efficiency (\\mathrm{ F E }_{\\mathrm{ F A }}) of 86.2 \\%. ", "RHE, alongside high $\\mathrm { F E } _ { \\mathrm { F A } }$ $( 8 6 . 2 \\% )$ and formate yield rates $\\mathrm { ( \\mu m o l ~ \\mathrm { c m } ^ { - 2 } ~ \\mathrm { h } ^ { - 1 } ) }$ . ", "RHE (Fig. 6c). The results confirmed that formate was the primary reaction product, exhibiting excellent $\\mathrm { F E } _ { \\mathrm { F A } }$ $( 8 6 . 2 \\% )$ and a substantial yield rate $( 4 . 9 ~ \\mu \\mathrm { m o l } ~ \\mathrm { c m } ^ { - 2 } ~ \\mathrm { h } ^ { - 1 } )$ ). "]}, {"key": "Integrated HER¦¦GOR cell voltage at 10 mA cm^-2", "value": "1.32 V", "source": ["The high activities observed for both HER and GOR motivated the construction of an integrated HER $¦ ¦$ GOR system, which achieved a low cell voltage of 1.32 \\mathrm{ V} at 10 \\mathrm{ m A \\ c m^{ - 2 }}. ", "Integrating glycerol− to− formate conversion with $\\mathrm { H } _ { 2 }$ production, the HER∣∣GOR system operates at a low cell voltage of $1 . 3 2 \\mathrm { V }$ at $1 0 \\mathrm { m A c m } ^ { - 2 }$ . ", "Given their remarkable catalytic activity for both HER and GOR, FeCoNiCrIr/CNFs emerged as promising bifunctional electrocatalysts for the integrated HER $¦ ¦$ GOR system (Fig. 6d). This integrated system achieved a remarkably low cell voltage of $1 . 3 2 \\mathrm { V }$ , representing a significant improvement over the $1 . 4 9 \\mathrm { V }$ observed for the conventional HER $¦ ¦$ OER system. "]}]}, "experimental_conditions": {"test_setup": {"source": ["A saturated calomel electrode (SCE), graphite rod, and synthesized self-supporting materials $( 0 . 5 \\times 0 . 5 \\mathrm { c m } ^ { 2 } )$ ) served as the reference electrode (RE), counter electrode (CE), and working electrode (WE), respectively. ", "All electrochemical tests were performed without iRcompensation.\n\n# 2.5. Calculation method", "As shown in\n\nFig. 3. (a) LSV curves of FeCoNi/CNFs, FeCoNiCr/CNFs, FeCoNiIr/CNFs, FeCoNiCrIr/CNFs, and $2 0 ~ \\mathrm { w t \\% }$ Pt/C in $\\mathbf { 1 . 0 \\ M }$ KOH at a scan rate of $5 \\mathrm { m V } s ^ { - 1 }$ . (b) Tafel plots derived form (a). (c) ECSA-normalized LSV curves and (d) Nyquist plots of FeCoNi/CNFs, FeCoNiCr/CNFs, FeCoNiIr/CNFs, and FeCoNiCrIr/CNFs. (e) LSV curves and corresponding (f) Tafel plots of FeCoNiCrPt/CNFs, FeCoNiCrPd/CNFs, and FeCoNiCrIr/CNFs. (g) Comparison of the HER electrocatalysts by overpotential at $1 0 \\mathrm { m A c m ^ { - 2 } }$ . (h) In situ electrochemical Raman spectra of the FeCoNiCrIr/CNFs."], "scan_rate": "5 mV s^-1", "substrate": "self-supporting materials (0.5×0.5 cm^2)", "figure_source": {"img_path": "images/250391e99fc4ea6d1625ea6fbb1399933eab59051bfb6cf84bfe6dd94bdb32e7.jpg", "location": "Fig. 3. (a) LSV curves of FeCoNi/CNFs, FeCoNiCr/CNFs, FeCoNiIr/CNFs, FeCoNiCrIr/CNFs, and $2 0 ~ \\mathrm { w t \\% }$ Pt/C in $\\mathbf { 1 . 0 \\ M }$ KOH at a scan rate of $5 \\mathrm { m V } s ^ { - 1 }$ . (b) Tafel plots derived form (a). (c) ECSA-normalized LSV curves and (d) Nyquist plots of FeCoNi/CNFs, FeCoNiCr/CNFs, FeCoNiIr/CNFs, and FeCoNiCrIr/CNFs. (e) LSV curves and corresponding (f) Tafel plots of FeCoNiCrPt/CNFs, FeCoNiCrPd/CNFs, and FeCoNiCrIr/CNFs. (g) Comparison of the HER electrocatalysts by overpotential at $1 0 \\mathrm { m A c m ^ { - 2 } }$ . (h) In situ electrochemical Raman spectra of the FeCoNiCrIr/CNFs. ", "reference_text_list": []}, "ir_compensation": "without iR-compensation"}, "electrolyte": {"source": ["The RE was calibrated prior to use, and potentials were converted to the reversible hydrogen electrode (RHE) using the equation ERHE $= \\operatorname { E s c E }$ $+ 0 . 2 4 4 + 0 . 0 5 9 \\times \\mathrm { p H }$ . The electrochemical cell was filled with Arsaturated 1 M KOH. Linear sweep voltammetry (LSV) curves were obtained at a scan rate of $5 \\mathrm { m V } s ^ { - 1 }$ . ", "As shown in\n\nFig. 3. (a) LSV curves of FeCoNi/CNFs, FeCoNiCr/CNFs, FeCoNiIr/CNFs, FeCoNiCrIr/CNFs, and $2 0 ~ \\mathrm { w t \\% }$ Pt/C in $\\mathbf { 1 . 0 \\ M }$ KOH at a scan rate of $5 \\mathrm { m V } s ^ { - 1 }$ . (b) Tafel plots derived form (a). (c) ECSA-normalized LSV curves and (d) Nyquist plots of FeCoNi/CNFs, FeCoNiCr/CNFs, FeCoNiIr/CNFs, and FeCoNiCrIr/CNFs. (e) LSV curves and corresponding (f) Tafel plots of FeCoNiCrPt/CNFs, FeCoNiCrPd/CNFs, and FeCoNiCrIr/CNFs. (g) Comparison of the HER electrocatalysts by overpotential at $1 0 \\mathrm { m A c m ^ { - 2 } }$ . (h) In situ electrochemical Raman spectra of the FeCoNiCrIr/CNFs.", "\nThe alkaline hydrogen evolution reaction (HER) performances of the as-synthesized materials were evaluated using a standard threeelectrode system in $\\mathrm { 1 . 0 M }$ KOH electrolyte. "], "ph_value": null, "figure_source": {"img_path": "images/250391e99fc4ea6d1625ea6fbb1399933eab59051bfb6cf84bfe6dd94bdb32e7.jpg", "location": "Fig. 3. (a) LSV curves of FeCoNi/CNFs, FeCoNiCr/CNFs, FeCoNiIr/CNFs, FeCoNiCrIr/CNFs, and $2 0 ~ \\mathrm { w t \\% }$ Pt/C in $\\mathbf { 1 . 0 \\ M }$ KOH at a scan rate of $5 \\mathrm { m V } s ^ { - 1 }$ . (b) Tafel plots derived form (a). (c) ECSA-normalized LSV curves and (d) Nyquist plots of FeCoNi/CNFs, FeCoNiCr/CNFs, FeCoNiIr/CNFs, and FeCoNiCrIr/CNFs. (e) LSV curves and corresponding (f) Tafel plots of FeCoNiCrPt/CNFs, FeCoNiCrPd/CNFs, and FeCoNiCrIr/CNFs. (g) Comparison of the HER electrocatalysts by overpotential at $1 0 \\mathrm { m A c m ^ { - 2 } }$ . (h) In situ electrochemical Raman spectra of the FeCoNiCrIr/CNFs. ", "reference_text_list": []}, "concentration_molar": "1.0 M", "electrolyte_composition": "KOH"}, "synthesis_method": {"method": "electrospinning and annealing", "source": ["\n# 2.2. Materials synthesis\n\nIn the typical synthetic procedure of FeCoNiCrIr/CNFs, $0 . 1 2 5 \\mathrm { { m m o l } }$ of each metal procedure $\\mathrm { ( F e ( N O _ { 3 } ) _ { 3 } . 9 H _ { 2 } O }$ , $\\mathrm { C o } ( \\mathrm { N O } _ { 3 } ) _ { 2 } { \\cdot } 6 \\ \\mathrm { H } _ { 2 } \\mathrm { O }$ , Ni $\\mathrm { ( N O _ { 3 } ) _ { 2 } { \\cdot } 6 H _ { 2 } O }$ , $\\mathrm { C r } ( \\mathrm { N O } _ { 3 } ) _ { 3 } { \\cdot } 9 \\mathrm { H } _ { 2 } 0 $ , $\\mathrm { C _ { 1 5 } H _ { 2 1 } I r O _ { 6 } } )$ and $_ { 0 . 5 g }$ of PAN are dissolved in $5 . 5 \\ : g$ of DMF to obtain a homogeneous solution. ", "The solution is then transferred into a syringe with a stainless-steel needle. After assembling the syringe into YFSP-T electrospinning machine, the parameters of anode voltage $( 1 8 . 5 \\mathrm { k V } )$ , cathode voltage $( 1 . 5 \\mathrm { k V } )$ , injection rate $( 0 . 6 \\mathrm { m L h ^ { - 1 } } )$ ), and collector-needle distance $( 1 5 \\mathrm { c m } )$ are set. ", "The electrospun FeCoNiCrIr metal salts/PAN precursor nanofibers are subsequently annealed in a custom-built chemical vapor deposition (CVD) furnace. ", "A pre oxidation step was conducted at $2 3 0 ^ { \\circ } \\mathrm { C }$ for $^ { 3 \\mathrm { h } }$ in air, followed by graphitization at $1 0 0 0 ^ { \\circ } \\mathrm { C }$ for $^ { 3 \\mathrm { ~ h ~ } }$ in an Ar atmosphere. "], "key_parameters": "Pre-oxidation: 230 °C for 3 h in air; Graphitization: 1000 °C for 3 h in Ar"}, "other_environmental_params": [{"key": "Reference Electrode", "value": "Saturated calomel electrode (SCE)", "source": ["A saturated calomel electrode (SCE), graphite rod, and synthesized self-supporting materials $( 0 . 5 \\times 0 . 5 \\mathrm { c m } ^ { 2 } )$ ) served as the reference electrode (RE), counter electrode (CE), and working electrode (WE), respectively. "]}, {"key": "Counter Electrode", "value": "Graphite rod", "source": ["A saturated calomel electrode (SCE), graphite rod, and synthesized self-supporting materials $( 0 . 5 \\times 0 . 5 \\mathrm { c m } ^ { 2 } )$ ) served as the reference electrode (RE), counter electrode (CE), and working electrode (WE), respectively. "]}, {"key": "Atmosphere", "value": "Ar-saturated", "source": ["The RE was calibrated prior to use, and potentials were converted to the reversible hydrogen electrode (RHE) using the equation ERHE $= \\operatorname { E s c E }$ $+ 0 . 2 4 4 + 0 . 0 5 9 \\times \\mathrm { p H }$ . The electrochemical cell was filled with Arsaturated 1 M KOH. Linear sweep voltammetry (LSV) curves were obtained at a scan rate of $5 \\mathrm { m V } s ^ { - 1 }$ . "]}]}}, {"alloy_id": "FeCoNi/CNFs", "performance": {"stability": {"source": [], "cycle_count": null, "test_method": "Unknown", "duration_hours": null, "degradation_details": null, "performance_retention": null}, "tafel_slope": {"unit": "mV dec^-1", "value": "213", "source": ["Fig. 3a presents the linear sweep voltammetry (LSV) curves, obtained at scan rate of $5 \\mathrm { m V } s ^ { - 1 }$ , for the as-prepared electrocatalysts and commercial Pt/C $( 2 0 \\% )$ . Notably, the FeCoNiCrIr/CNFs deliver the lowest overpotential $\\left( \\eta _ { 1 0 } \\right)$ of $4 2 \\mathrm { m V }$ at a current density $\\left( J _ { \\mathrm { g e o } } \\right)$ of $1 0 \\mathrm { m A c m ^ { - 2 } }$ , significantly surpassing the performance of FeCoNiIr/CNFs $( 9 5 \\mathrm { m V } )$ , FeCoNiCr/CNFs $( 1 1 9 \\mathrm { m V } )$ , FeCoNi/CNFs $( 3 1 7 ~ \\mathrm { m V } )$ , and Pt/C $6 2 \\mathrm { m V } )$ . To elucidate the HER kinetic of the as-synthesized samples, Tafel plots, derived from the LSV curves, were shown in Fig. 3b. The FeCoNiCrIr/CNFs displayed a Tafel slope of $1 1 9 \\mathrm { m V } \\mathrm { d e c } ^ { - 1 }$ , which is notably lower than those of FeCoNiIr/ CNFs $( 1 5 4 ~ \\mathrm { m V ~ d e c ^ { - 1 } } )$ , FeCoNiCr/CNFs $( 1 2 5 ~ \\mathrm { m V ~ d e c ^ { - 1 } } )$ ), and FeCoNi/ CNFs $( 2 1 3 \\mathrm { m V } \\mathrm { d e c } ^ { - 1 } )$ ). "]}, "overpotential": [{"unit": "mV", "value": "317", "source": ["Fig. 3a presents the linear sweep voltammetry (LSV) curves, obtained at scan rate of $5 \\mathrm { m V } s ^ { - 1 }$ , for the as-prepared electrocatalysts and commercial Pt/C $( 2 0 \\% )$ . Notably, the FeCoNiCrIr/CNFs deliver the lowest overpotential $\\left( \\eta _ { 1 0 } \\right)$ of $4 2 \\mathrm { m V }$ at a current density $\\left( J _ { \\mathrm { g e o } } \\right)$ of $1 0 \\mathrm { m A c m ^ { - 2 } }$ , significantly surpassing the performance of FeCoNiIr/CNFs $( 9 5 \\mathrm { m V } )$ , FeCoNiCr/CNFs $( 1 1 9 \\mathrm { m V } )$ , FeCoNi/CNFs $( 3 1 7 ~ \\mathrm { m V } )$ , and Pt/C $6 2 \\mathrm { m V } )$ . To elucidate the HER kinetic of the as-synthesized samples, Tafel plots, derived from the LSV curves, were shown in Fig. 3b. The FeCoNiCrIr/CNFs displayed a Tafel slope of $1 1 9 \\mathrm { m V } \\mathrm { d e c } ^ { - 1 }$ , which is notably lower than those of FeCoNiIr/ CNFs $( 1 5 4 ~ \\mathrm { m V ~ d e c ^ { - 1 } } )$ , FeCoNiCr/CNFs $( 1 2 5 ~ \\mathrm { m V ~ d e c ^ { - 1 } } )$ ), and FeCoNi/ CNFs $( 2 1 3 \\mathrm { m V } \\mathrm { d e c } ^ { - 1 } )$ ). "], "current_density": "10 mA cm^-2"}, {"unit": "mV", "value": "237", "source": ["This superior performance, resulting from the integration of transition metals (TMs) and platinum group metals (PGMs) within the HEA framework, surpasses that of FeCoNiIr/CNFs $\\mathrm { 1 4 5 ~ m V }$ , FeCoNiCr/CNFs $ { ( 1 4 1 \\mathrm { m V } ) }$ , and FeCoNi/CNFs $\\mathrm { ( 2 3 7 . m V ) }$ . Electrochemical impedance spectroscopy (EIS) measurements, presented in Fig. 3d, were conducted to determine the charge transfer resistance $\\mathrm { ( R _ { c t } ) }$ of the electrocatalysts. "], "current_density": "0.01 mA cm^-2"}], "supplementary_performance": [{"key": "Charge transfer resistance (R_ct)", "value": "5.8 Ω", "source": ["The $\\mathrm { R _ { c t } }$ values obtained for HER were $0 . 7 \\ \\Omega$ for FeCoNiCrIr/CNFs, $1 . 7 \\ \\Omega$ for FeCoNiIr/CNFs, $3 . 7 \\ \\Omega$ for FeCoNiCr/CNFs, and $5 . 8 \\ \\Omega$ for FeCoNi/CNFs, respectively. "]}]}, "experimental_conditions": {"test_setup": {"source": ["A saturated calomel electrode (SCE), graphite rod, and synthesized self-supporting materials $( 0 . 5 \\times 0 . 5 \\mathrm { c m } ^ { 2 } )$ ) served as the reference electrode (RE), counter electrode (CE), and working electrode (WE), respectively. ", "All electrochemical tests were performed without iRcompensation.\n\n# 2.5. Calculation method", "As shown in\n\nFig. 3. (a) LSV curves of FeCoNi/CNFs, FeCoNiCr/CNFs, FeCoNiIr/CNFs, FeCoNiCrIr/CNFs, and $2 0 ~ \\mathrm { w t \\% }$ Pt/C in $\\mathbf { 1 . 0 \\ M }$ KOH at a scan rate of $5 \\mathrm { m V } s ^ { - 1 }$ . (b) Tafel plots derived form (a). (c) ECSA-normalized LSV curves and (d) Nyquist plots of FeCoNi/CNFs, FeCoNiCr/CNFs, FeCoNiIr/CNFs, and FeCoNiCrIr/CNFs. (e) LSV curves and corresponding (f) Tafel plots of FeCoNiCrPt/CNFs, FeCoNiCrPd/CNFs, and FeCoNiCrIr/CNFs. (g) Comparison of the HER electrocatalysts by overpotential at $1 0 \\mathrm { m A c m ^ { - 2 } }$ . (h) In situ electrochemical Raman spectra of the FeCoNiCrIr/CNFs."], "scan_rate": "5 mV s^-1", "substrate": "self-supporting materials (0.5×0.5 cm^2)", "figure_source": {"img_path": "images/250391e99fc4ea6d1625ea6fbb1399933eab59051bfb6cf84bfe6dd94bdb32e7.jpg", "location": "Fig. 3. (a) LSV curves of FeCoNi/CNFs, FeCoNiCr/CNFs, FeCoNiIr/CNFs, FeCoNiCrIr/CNFs, and $2 0 ~ \\mathrm { w t \\% }$ Pt/C in $\\mathbf { 1 . 0 \\ M }$ KOH at a scan rate of $5 \\mathrm { m V } s ^ { - 1 }$ . (b) Tafel plots derived form (a). (c) ECSA-normalized LSV curves and (d) Nyquist plots of FeCoNi/CNFs, FeCoNiCr/CNFs, FeCoNiIr/CNFs, and FeCoNiCrIr/CNFs. (e) LSV curves and corresponding (f) Tafel plots of FeCoNiCrPt/CNFs, FeCoNiCrPd/CNFs, and FeCoNiCrIr/CNFs. (g) Comparison of the HER electrocatalysts by overpotential at $1 0 \\mathrm { m A c m ^ { - 2 } }$ . (h) In situ electrochemical Raman spectra of the FeCoNiCrIr/CNFs. ", "reference_text_list": []}, "ir_compensation": "without iR-compensation"}, "electrolyte": {"source": ["The RE was calibrated prior to use, and potentials were converted to the reversible hydrogen electrode (RHE) using the equation ERHE $= \\operatorname { E s c E }$ $+ 0 . 2 4 4 + 0 . 0 5 9 \\times \\mathrm { p H }$ . The electrochemical cell was filled with Arsaturated 1 M KOH. Linear sweep voltammetry (LSV) curves were obtained at a scan rate of $5 \\mathrm { m V } s ^ { - 1 }$ . ", "As shown in\n\nFig. 3. (a) LSV curves of FeCoNi/CNFs, FeCoNiCr/CNFs, FeCoNiIr/CNFs, FeCoNiCrIr/CNFs, and $2 0 ~ \\mathrm { w t \\% }$ Pt/C in $\\mathbf { 1 . 0 \\ M }$ KOH at a scan rate of $5 \\mathrm { m V } s ^ { - 1 }$ . (b) Tafel plots derived form (a). (c) ECSA-normalized LSV curves and (d) Nyquist plots of FeCoNi/CNFs, FeCoNiCr/CNFs, FeCoNiIr/CNFs, and FeCoNiCrIr/CNFs. (e) LSV curves and corresponding (f) Tafel plots of FeCoNiCrPt/CNFs, FeCoNiCrPd/CNFs, and FeCoNiCrIr/CNFs. (g) Comparison of the HER electrocatalysts by overpotential at $1 0 \\mathrm { m A c m ^ { - 2 } }$ . (h) In situ electrochemical Raman spectra of the FeCoNiCrIr/CNFs.", "\nThe alkaline hydrogen evolution reaction (HER) performances of the as-synthesized materials were evaluated using a standard threeelectrode system in $\\mathrm { 1 . 0 M }$ KOH electrolyte. "], "ph_value": null, "figure_source": {"img_path": "images/250391e99fc4ea6d1625ea6fbb1399933eab59051bfb6cf84bfe6dd94bdb32e7.jpg", "location": "Fig. 3. (a) LSV curves of FeCoNi/CNFs, FeCoNiCr/CNFs, FeCoNiIr/CNFs, FeCoNiCrIr/CNFs, and $2 0 ~ \\mathrm { w t \\% }$ Pt/C in $\\mathbf { 1 . 0 \\ M }$ KOH at a scan rate of $5 \\mathrm { m V } s ^ { - 1 }$ . (b) Tafel plots derived form (a). (c) ECSA-normalized LSV curves and (d) Nyquist plots of FeCoNi/CNFs, FeCoNiCr/CNFs, FeCoNiIr/CNFs, and FeCoNiCrIr/CNFs. (e) LSV curves and corresponding (f) Tafel plots of FeCoNiCrPt/CNFs, FeCoNiCrPd/CNFs, and FeCoNiCrIr/CNFs. (g) Comparison of the HER electrocatalysts by overpotential at $1 0 \\mathrm { m A c m ^ { - 2 } }$ . (h) In situ electrochemical Raman spectra of the FeCoNiCrIr/CNFs. ", "reference_text_list": []}, "concentration_molar": "1.0 M", "electrolyte_composition": "KOH"}, "synthesis_method": {"method": "electrospinning and annealing", "source": ["\n# 2.2. Materials synthesis\n\nIn the typical synthetic procedure of FeCoNiCrIr/CNFs, $0 . 1 2 5 \\mathrm { { m m o l } }$ of each metal procedure $\\mathrm { ( F e ( N O _ { 3 } ) _ { 3 } . 9 H _ { 2 } O }$ , $\\mathrm { C o } ( \\mathrm { N O } _ { 3 } ) _ { 2 } { \\cdot } 6 \\ \\mathrm { H } _ { 2 } \\mathrm { O }$ , Ni $\\mathrm { ( N O _ { 3 } ) _ { 2 } { \\cdot } 6 H _ { 2 } O }$ , $\\mathrm { C r } ( \\mathrm { N O } _ { 3 } ) _ { 3 } { \\cdot } 9 \\mathrm { H } _ { 2 } 0 $ , $\\mathrm { C _ { 1 5 } H _ { 2 1 } I r O _ { 6 } } )$ and $_ { 0 . 5 g }$ of PAN are dissolved in $5 . 5 \\ : g$ of DMF to obtain a homogeneous solution. ", "The solution is then transferred into a syringe with a stainless-steel needle. After assembling the syringe into YFSP-T electrospinning machine, the parameters of anode voltage $( 1 8 . 5 \\mathrm { k V } )$ , cathode voltage $( 1 . 5 \\mathrm { k V } )$ , injection rate $( 0 . 6 \\mathrm { m L h ^ { - 1 } } )$ ), and collector-needle distance $( 1 5 \\mathrm { c m } )$ are set. ", "The electrospun FeCoNiCrIr metal salts/PAN precursor nanofibers are subsequently annealed in a custom-built chemical vapor deposition (CVD) furnace. ", "A pre oxidation step was conducted at $2 3 0 ^ { \\circ } \\mathrm { C }$ for $^ { 3 \\mathrm { h } }$ in air, followed by graphitization at $1 0 0 0 ^ { \\circ } \\mathrm { C }$ for $^ { 3 \\mathrm { ~ h ~ } }$ in an Ar atmosphere. ", "After the cooling process, the FeCoNiCrIr/CNFs are acquired. By varying the type and number of added metal procedures, FeCoNi/CNFs, FeCoNiCr/ CNFs, FeCoNiIr/CNFs, FeCoNiCrPt/CNFs, and FeCoNiCrPd/CNFs are synthesized using the same electrospinning and annealing procedures."], "key_parameters": "Pre-oxidation: 230 °C for 3 h in air; Graphitization: 1000 °C for 3 h in Ar"}, "other_environmental_params": [{"key": "Reference Electrode", "value": "Saturated calomel electrode (SCE)", "source": ["A saturated calomel electrode (SCE), graphite rod, and synthesized self-supporting materials $( 0 . 5 \\times 0 . 5 \\mathrm { c m } ^ { 2 } )$ ) served as the reference electrode (RE), counter electrode (CE), and working electrode (WE), respectively. "]}, {"key": "Counter Electrode", "value": "Graphite rod", "source": ["A saturated calomel electrode (SCE), graphite rod, and synthesized self-supporting materials $( 0 . 5 \\times 0 . 5 \\mathrm { c m } ^ { 2 } )$ ) served as the reference electrode (RE), counter electrode (CE), and working electrode (WE), respectively. "]}, {"key": "Atmosphere", "value": "Ar-saturated", "source": ["The RE was calibrated prior to use, and potentials were converted to the reversible hydrogen electrode (RHE) using the equation ERHE $= \\operatorname { E s c E }$ $+ 0 . 2 4 4 + 0 . 0 5 9 \\times \\mathrm { p H }$ . The electrochemical cell was filled with Arsaturated 1 M KOH. Linear sweep voltammetry (LSV) curves were obtained at a scan rate of $5 \\mathrm { m V } s ^ { - 1 }$ . "]}]}}, {"alloy_id": "FeCoNiCr/CNFs", "performance": {"stability": {"source": [], "cycle_count": null, "test_method": "Unknown", "duration_hours": null, "degradation_details": null, "performance_retention": null}, "tafel_slope": {"unit": "mV dec^-1", "value": "125", "source": ["Fig. 3a presents the linear sweep voltammetry (LSV) curves, obtained at scan rate of $5 \\mathrm { m V } s ^ { - 1 }$ , for the as-prepared electrocatalysts and commercial Pt/C $( 2 0 \\% )$ . Notably, the FeCoNiCrIr/CNFs deliver the lowest overpotential $\\left( \\eta _ { 1 0 } \\right)$ of $4 2 \\mathrm { m V }$ at a current density $\\left( J _ { \\mathrm { g e o } } \\right)$ of $1 0 \\mathrm { m A c m ^ { - 2 } }$ , significantly surpassing the performance of FeCoNiIr/CNFs $( 9 5 \\mathrm { m V } )$ , FeCoNiCr/CNFs $( 1 1 9 \\mathrm { m V } )$ , FeCoNi/CNFs $( 3 1 7 ~ \\mathrm { m V } )$ , and Pt/C $6 2 \\mathrm { m V } )$ . To elucidate the HER kinetic of the as-synthesized samples, Tafel plots, derived from the LSV curves, were shown in Fig. 3b. The FeCoNiCrIr/CNFs displayed a Tafel slope of $1 1 9 \\mathrm { m V } \\mathrm { d e c } ^ { - 1 }$ , which is notably lower than those of FeCoNiIr/ CNFs $( 1 5 4 ~ \\mathrm { m V ~ d e c ^ { - 1 } } )$ , FeCoNiCr/CNFs $( 1 2 5 ~ \\mathrm { m V ~ d e c ^ { - 1 } } )$ ), and FeCoNi/ CNFs $( 2 1 3 \\mathrm { m V } \\mathrm { d e c } ^ { - 1 } )$ ). "]}, "overpotential": [{"unit": "mV", "value": "119", "source": ["Fig. 3a presents the linear sweep voltammetry (LSV) curves, obtained at scan rate of $5 \\mathrm { m V } s ^ { - 1 }$ , for the as-prepared electrocatalysts and commercial Pt/C $( 2 0 \\% )$ . Notably, the FeCoNiCrIr/CNFs deliver the lowest overpotential $\\left( \\eta _ { 1 0 } \\right)$ of $4 2 \\mathrm { m V }$ at a current density $\\left( J _ { \\mathrm { g e o } } \\right)$ of $1 0 \\mathrm { m A c m ^ { - 2 } }$ , significantly surpassing the performance of FeCoNiIr/CNFs $( 9 5 \\mathrm { m V } )$ , FeCoNiCr/CNFs $( 1 1 9 \\mathrm { m V } )$ , FeCoNi/CNFs $( 3 1 7 ~ \\mathrm { m V } )$ , and Pt/C $6 2 \\mathrm { m V } )$ . To elucidate the HER kinetic of the as-synthesized samples, Tafel plots, derived from the LSV curves, were shown in Fig. 3b. The FeCoNiCrIr/CNFs displayed a Tafel slope of $1 1 9 \\mathrm { m V } \\mathrm { d e c } ^ { - 1 }$ , which is notably lower than those of FeCoNiIr/ CNFs $( 1 5 4 ~ \\mathrm { m V ~ d e c ^ { - 1 } } )$ , FeCoNiCr/CNFs $( 1 2 5 ~ \\mathrm { m V ~ d e c ^ { - 1 } } )$ ), and FeCoNi/ CNFs $( 2 1 3 \\mathrm { m V } \\mathrm { d e c } ^ { - 1 } )$ ). "], "current_density": "10 mA cm^-2"}, {"unit": "mV", "value": "141", "source": ["This superior performance, resulting from the integration of transition metals (TMs) and platinum group metals (PGMs) within the HEA framework, surpasses that of FeCoNiIr/CNFs $\\mathrm { 1 4 5 ~ m V }$ , FeCoNiCr/CNFs $ { ( 1 4 1 \\mathrm { m V } ) }$ , and FeCoNi/CNFs $\\mathrm { ( 2 3 7 . m V ) }$ . Electrochemical impedance spectroscopy (EIS) measurements, presented in Fig. 3d, were conducted to determine the charge transfer resistance $\\mathrm { ( R _ { c t } ) }$ of the electrocatalysts. "], "current_density": "0.01 mA cm^-2"}], "supplementary_performance": [{"key": "Charge transfer resistance (R_ct)", "value": "3.7 Ω", "source": ["The $\\mathrm { R _ { c t } }$ values obtained for HER were $0 . 7 \\ \\Omega$ for FeCoNiCrIr/CNFs, $1 . 7 \\ \\Omega$ for FeCoNiIr/CNFs, $3 . 7 \\ \\Omega$ for FeCoNiCr/CNFs, and $5 . 8 \\ \\Omega$ for FeCoNi/CNFs, respectively. "]}]}, "experimental_conditions": {"test_setup": {"source": ["A saturated calomel electrode (SCE), graphite rod, and synthesized self-supporting materials $( 0 . 5 \\times 0 . 5 \\mathrm { c m } ^ { 2 } )$ ) served as the reference electrode (RE), counter electrode (CE), and working electrode (WE), respectively. ", "All electrochemical tests were performed without iRcompensation.\n\n# 2.5. Calculation method", "As shown in\n\nFig. 3. (a) LSV curves of FeCoNi/CNFs, FeCoNiCr/CNFs, FeCoNiIr/CNFs, FeCoNiCrIr/CNFs, and $2 0 ~ \\mathrm { w t \\% }$ Pt/C in $\\mathbf { 1 . 0 \\ M }$ KOH at a scan rate of $5 \\mathrm { m V } s ^ { - 1 }$ . (b) Tafel plots derived form (a). (c) ECSA-normalized LSV curves and (d) Nyquist plots of FeCoNi/CNFs, FeCoNiCr/CNFs, FeCoNiIr/CNFs, and FeCoNiCrIr/CNFs. (e) LSV curves and corresponding (f) Tafel plots of FeCoNiCrPt/CNFs, FeCoNiCrPd/CNFs, and FeCoNiCrIr/CNFs. (g) Comparison of the HER electrocatalysts by overpotential at $1 0 \\mathrm { m A c m ^ { - 2 } }$ . (h) In situ electrochemical Raman spectra of the FeCoNiCrIr/CNFs."], "scan_rate": "5 mV s^-1", "substrate": "self-supporting materials (0.5×0.5 cm^2)", "figure_source": {"img_path": "images/250391e99fc4ea6d1625ea6fbb1399933eab59051bfb6cf84bfe6dd94bdb32e7.jpg", "location": "Fig. 3. (a) LSV curves of FeCoNi/CNFs, FeCoNiCr/CNFs, FeCoNiIr/CNFs, FeCoNiCrIr/CNFs, and $2 0 ~ \\mathrm { w t \\% }$ Pt/C in $\\mathbf { 1 . 0 \\ M }$ KOH at a scan rate of $5 \\mathrm { m V } s ^ { - 1 }$ . (b) Tafel plots derived form (a). (c) ECSA-normalized LSV curves and (d) Nyquist plots of FeCoNi/CNFs, FeCoNiCr/CNFs, FeCoNiIr/CNFs, and FeCoNiCrIr/CNFs. (e) LSV curves and corresponding (f) Tafel plots of FeCoNiCrPt/CNFs, FeCoNiCrPd/CNFs, and FeCoNiCrIr/CNFs. (g) Comparison of the HER electrocatalysts by overpotential at $1 0 \\mathrm { m A c m ^ { - 2 } }$ . (h) In situ electrochemical Raman spectra of the FeCoNiCrIr/CNFs. ", "reference_text_list": []}, "ir_compensation": "without iR-compensation"}, "electrolyte": {"source": ["The RE was calibrated prior to use, and potentials were converted to the reversible hydrogen electrode (RHE) using the equation ERHE $= \\operatorname { E s c E }$ $+ 0 . 2 4 4 + 0 . 0 5 9 \\times \\mathrm { p H }$ . The electrochemical cell was filled with Arsaturated 1 M KOH. Linear sweep voltammetry (LSV) curves were obtained at a scan rate of $5 \\mathrm { m V } s ^ { - 1 }$ . ", "As shown in\n\nFig. 3. (a) LSV curves of FeCoNi/CNFs, FeCoNiCr/CNFs, FeCoNiIr/CNFs, FeCoNiCrIr/CNFs, and $2 0 ~ \\mathrm { w t \\% }$ Pt/C in $\\mathbf { 1 . 0 \\ M }$ KOH at a scan rate of $5 \\mathrm { m V } s ^ { - 1 }$ . (b) Tafel plots derived form (a). (c) ECSA-normalized LSV curves and (d) Nyquist plots of FeCoNi/CNFs, FeCoNiCr/CNFs, FeCoNiIr/CNFs, and FeCoNiCrIr/CNFs. (e) LSV curves and corresponding (f) Tafel plots of FeCoNiCrPt/CNFs, FeCoNiCrPd/CNFs, and FeCoNiCrIr/CNFs. (g) Comparison of the HER electrocatalysts by overpotential at $1 0 \\mathrm { m A c m ^ { - 2 } }$ . (h) In situ electrochemical Raman spectra of the FeCoNiCrIr/CNFs.", "\nThe alkaline hydrogen evolution reaction (HER) performances of the as-synthesized materials were evaluated using a standard threeelectrode system in $\\mathrm { 1 . 0 M }$ KOH electrolyte. "], "ph_value": null, "figure_source": {"img_path": "images/250391e99fc4ea6d1625ea6fbb1399933eab59051bfb6cf84bfe6dd94bdb32e7.jpg", "location": "Fig. 3. (a) LSV curves of FeCoNi/CNFs, FeCoNiCr/CNFs, FeCoNiIr/CNFs, FeCoNiCrIr/CNFs, and $2 0 ~ \\mathrm { w t \\% }$ Pt/C in $\\mathbf { 1 . 0 \\ M }$ KOH at a scan rate of $5 \\mathrm { m V } s ^ { - 1 }$ . (b) Tafel plots derived form (a). (c) ECSA-normalized LSV curves and (d) Nyquist plots of FeCoNi/CNFs, FeCoNiCr/CNFs, FeCoNiIr/CNFs, and FeCoNiCrIr/CNFs. (e) LSV curves and corresponding (f) Tafel plots of FeCoNiCrPt/CNFs, FeCo | 7 | {'extraction_results': [{'alloy_id': 'FeCoNiCrIr/CNFs', 'performance': {'stability': {'source': ['In contrast, leveraging the inherently sluggish atomic diffusion characteristic of high-entropy system, the FeCoNiCrIr/CNFs display a negligible decline in $J _ { 8 } \\mathrm { e o }$ even after $^ \\mathrm { 1 0 0 \\ h }$ of cumulative operation. '], 'cycle_count': None, 'test_method': 'Chronopotentiometry', 'duration_hours': '100', 'degradation_details': 'negligible decline in J_geo', 'performance_retention': 'negligible decline'}, 'tafel_slope': {'unit': 'mV dec^-1', 'value': '119', 'source': ['Fig. 3a presents the linear sweep voltammetry (LSV) curves, obtained at scan rate of $5 \\mathrm { m V } s ^ { - 1 }$ , for the as-prepared electrocatalysts and commercial Pt/C $( 2 0 \\% )$ . Notably, the FeCoNiCrIr/CNFs deliver the lowest overpotential $\\left( \\eta _ { 1 0 } \\right)$ of $4 2 \\mathrm { m V }$ at a current density $\\left( J _ { \\mathrm { g e o } } \\right)$ of $1 0 \\mathrm { m A c m ^ { - 2 } }$ , significantly surpassing the performance of FeCoNiIr/CNFs $( 9 5 \\mathrm { m V } )$ , FeCoNiCr/CNFs $( 1 1 9 \\mathrm { m V } )$ , FeCoNi/CNFs $( 3 1 7 ~ \\mathrm { m V } )$ , and Pt/C $6 2 \\mathrm { m V } )$ . To elucidate the HER kinetic of the as-synthesized samples, Tafel plots, derived from the LSV curves, were shown in Fig. 3b. The FeCoNiCrIr/CNFs displayed a Tafel slope of $1 1 9 \\mathrm { m V } \\mathrm { d e c } ^ { - 1 }$ , which is notably lower than those of FeCoNiIr/ CNFs $( 1 5 4 ~ \\mathrm { m V ~ d e c ^ { - 1 } } )$ , FeCoNiCr/CNFs $( 1 2 5 ~ \\mathrm { m V ~ d e c ^ { - 1 } } )$ ), and FeCoNi/ CNFs $( 2 1 3 \\mathrm { m V } \\mathrm { d e c } ^ { - 1 } )$ ). ']}, 'overpotential': [{'unit': 'mV', 'value': '42', 'source': ['The FeCoNiCrIr/CNFs demonstrated exceptional HER performance, achieving a low overpotential of 42 \\mathrm{ m V} at 10 \\mathrm{ m A \\ c m^{ - 2 }} and remarkable durability. ', 'Capitalizing on the synergistic interactions between multiple elements and optimized PGM selection, the FeCoNiCrIr HEA nanocrystals supported on carbon nanofibers (FeCoNiCrIr/CNFs) demonstrate a remarkably low overpotential of $4 2 \\mathrm { m V }$ at $1 0 \\mathrm { m A c m } ^ { - 2 }$ $\\mathrm { ( \\eta _ { 1 0 } = 4 2 \\ : m V ) }$ and exceptional durability for the alkaline HER. In situ electrochemical Raman characterization offers insights into the specific roles of various sites and the synergistic effects within the high-entropy matrix. ', 'Fig. 3a presents the linear sweep voltammetry (LSV) curves, obtained at scan rate of $5 \\mathrm { m V } s ^ { - 1 }$ , for the as-prepared electrocatalysts and commercial Pt/C $( 2 0 \\% )$ . Notably, the FeCoNiCrIr/CNFs deliver the lowest overpotential $\\left( \\eta _ { 1 0 } \\right)$ of $4 2 \\mathrm { m V }$ at a current density $\\left( J _ { \\mathrm { g e o } } \\right)$ of $1 0 \\mathrm { m A c m ^ { - 2 } }$ , significantly surpassing the performance of FeCoNiIr/CNFs $( 9 5 \\mathrm { m V } )$ , FeCoNiCr/CNFs $( 1 1 9 \\mathrm { m V } )$ , FeCoNi/CNFs $( 3 1 7 ~ \\mathrm { m V } )$ , and Pt/C $6 2 \\mathrm { m V } )$ . To elucidate the HER kinetic of the as-synthesized samples, Tafel plots, derived from the LSV curves, were shown in Fig. 3b. The FeCoNiCrIr/CNFs displayed a Tafel slope of $1 1 9 \\mathrm { m V } \\mathrm { d e c } ^ { - 1 }$ , which is notably lower than those of FeCoNiIr/ CNFs $( 1 5 4 ~ \\mathrm { m V ~ d e c ^ { - 1 } } )$ , FeCoNiCr/CNFs $( 1 2 5 ~ \\mathrm { m V ~ d e c ^ { - 1 } } )$ ), and FeCoNi/ CNFs $( 2 1 3 \\mathrm { m V } \\mathrm { d e c } ^ { - 1 } )$ ). '], 'current_density': '10 mA cm^-2'}, {'unit': 'mV', 'value': '80', 'source': ['To further assess the intrinsic activity of the HEA system and ascertain whether the enhanced activity of FeCoNiCrIr/CNFs is solely attributable to the increased number of active sites, ECSA-normalized LSV curves are compared. (Fig. 3c). The FeCoNiCrIr/CNFs demonstrated the highest intrinsic activity towards HER, as evidenced by the lowest overpotential of $8 0 ~ \\mathrm { m V }$ at $0 . 0 1 \\mathrm { \\ m A } \\mathrm { c m } ^ { - 2 }$ . ', 'Given the consistent molar fraction of metal salts in precursor and the uniform synthetic process, three FeCoNiCrM/CNFs display comparable $\\mathrm { C _ { d l } }$ values (Fig. S5). Consequently, the ECSA-normalized LSV curves (Fig. S6) demonstrate that the variations in the $\\Delta \\mathrm { G } _ { \\mathrm { H } ^ { \\ast } }$ of M significantly influence the HER performance of HEAs. The overpotentials at $0 . 0 1 \\mathrm { \\ m A } \\mathrm { c m } ^ { - 2 }$ are measured to be $8 0 ~ \\mathrm { m V }$ for FeCoNiCrIr/CNFs, $1 3 7 \\mathrm { m V }$ for FeCoNiCrPt/CNFs, and $1 8 2 \\mathrm { m V }$ for FeCoNiCrPd/CNFs. Electrochemical impedance spectroscopy (EIS)'], 'current_density': '0.01 mA cm^-2'}], 'supplementary_performance': [{'key': 'Double-layer capacitance (C_dl)', 'value': '80 mF cm^-2', 'source': ['As anticipated, the FeCoNiCrIr/CNFs exhibited the highest $\\mathrm { C _ { d l } }$ of $8 0 \\ \\mathrm { m F \\ c m ^ { - 2 } }$ among the prepared materials, due to the highest additive amount of metal salts in precursor. ']}, {'key': 'Charge transfer resistance (R_ct)', 'value': '0.7 Ω', 'source': ['The $\\mathrm { R _ { c t } }$ values obtained for HER were $0 . 7 \\ \\Omega$ for FeCoNiCrIr/CNFs, $1 . 7 \\ \\Omega$ for FeCoNiIr/CNFs, $3 . 7 \\ \\Omega$ for FeCoNiCr/CNFs, and $5 . 8 \\ \\Omega$ for FeCoNi/CNFs, respectively. ', '\nmeasurements (Fig. S7) reveal that the charge transfer resistance $\\mathrm { ( R _ { c t } ) }$ of FeCoNiCrIr/CNFs $\\left( 0 . 7 \\ \\Omega \\right)$ is lower than those of FeCoNiCrPt/CNFs (1.2 $\\Omega$ ) and FeCoNiCrPd/CNFs $\\left( 1 . 5 \\Omega \\right)$ . The chronoamperometry tests were conducted to assess the stability of the synthesized HEAs. For FeCoNiCrIr/CNFs and Pt/C, a constant potential of $- 0 . 1 8 \\mathrm { V }$ vs. ']}, {'key': 'GOR potential at 10 mA cm^-2', 'value': '1.26 V vs. RHE', 'source': ['As shown in Fig. 6a, the FeCoNiCrIr/CNFs demonstrated superior catalytic activity, requiring only $1 . 2 6 \\mathrm { V }$ vs. ']}, {'key': 'Formate Faradaic Efficiency (FE_FA)', 'value': '86.2 %', 'source': ['RHE for the GOR compared to OER, with formate identified as the dominant product at a high faradaic efficiency (\\mathrm{ F E }_{\\mathrm{ F A }}) of 86.2 \\%. ', 'RHE, alongside high $\\mathrm { F E } _ { \\mathrm { F A } }$ $( 8 6 . 2 \\% )$ and formate yield rates $\\mathrm { ( \\mu m o l ~ \\mathrm { c m } ^ { - 2 } ~ \\mathrm { h } ^ { - 1 } ) }$ . ', 'RHE (Fig. 6c). The results confirmed that formate was the primary reaction product, exhibiting excellent $\\mathrm { F E } _ { \\mathrm { F A } }$ $( 8 6 . 2 \\% )$ and a substantial yield rate $( 4 . 9 ~ \\mu \\mathrm { m o l } ~ \\mathrm { c m } ^ { - 2 } ~ \\mathrm { h } ^ { - 1 } )$ ). ']}, {'key': 'Integrated HER¦¦GOR cell voltage at 10 mA cm^-2', 'value': '1.32 V', 'source': ['The high activities observed for both HER and GOR motivated the construction of an integrated HER $¦ ¦$ GOR system, which achieved a low cell voltage of 1.32 \\mathrm{ V} at 10 \\mathrm{ m A \\ c m^{ - 2 }}. ', 'Integrating glycerol− to− formate conversion with $\\mathrm { H } _ { 2 }$ production, the HER∣∣GOR system operates at a low cell voltage of $1 . 3 2 \\mathrm { V }$ at $1 0 \\mathrm { m A c m } ^ { - 2 }$ . ', 'Given their remarkable catalytic activity for both HER and GOR, FeCoNiCrIr/CNFs emerged as promising bifunctional electrocatalysts for the integrated HER $¦ ¦$ GOR system (Fig. 6d). This integrated system achieved a remarkably low cell voltage of $1 . 3 2 \\mathrm { V }$ , representing a significant improvement over the $1 . 4 9 \\mathrm { V }$ observed for the conventional HER $¦ ¦$ OER system. ']}]}, 'experimental_conditions': {'test_setup': {'source': ['A saturated calomel electrode (SCE), graphite rod, and synthesized self-supporting materials $( 0 . 5 \\times 0 . 5 \\mathrm { c m } ^ { 2 } )$ ) served as the reference electrode (RE), counter electrode (CE), and working electrode (WE), respectively. ', 'All electrochemical tests were performed without iRcompensation.\n\n# 2.5. Calculation method', 'As shown in\n\nFig. 3. (a) LSV curves of FeCoNi/CNFs, FeCoNiCr/CNFs, FeCoNiIr/CNFs, FeCoNiCrIr/CNFs, and $2 0 ~ \\mathrm { w t \\% }$ Pt/C in $\\mathbf { 1 . 0 \\ M }$ KOH at a scan rate of $5 \\mathrm { m V } s ^ { - 1 }$ . (b) Tafel plots derived form (a). (c) ECSA-normalized LSV curves and (d) Nyquist plots of FeCoNi/CNFs, FeCoNiCr/CNFs, FeCoNiIr/CNFs, and FeCoNiCrIr/CNFs. (e) LSV curves and corresponding (f) Tafel plots of FeCoNiCrPt/CNFs, FeCoNiCrPd/CNFs, and FeCoNiCrIr/CNFs. (g) Comparison of the HER electrocatalysts by overpotential at $1 0 \\mathrm { m A c m ^ { - 2 } }$ . (h) In situ electrochemical Raman spectra of the FeCoNiCrIr/CNFs.'], 'scan_rate': '5 mV s^-1', 'substrate': 'self-supporting materials (0.5×0.5 cm^2)', 'ir_compensation': 'without iR-compensation'}, 'electrolyte': {'source': ['The RE was calibrated prior to use, and potentials were converted to the reversible hydrogen electrode (RHE) using the equation ERHE $= \\operatorname { E s c E }$ $+ 0 . 2 4 4 + 0 . 0 5 9 \\times \\mathrm { p H }$ . The electrochemical cell was filled with Arsaturated 1 M KOH. Linear sweep voltammetry (LSV) curves were obtained at a scan rate of $5 \\mathrm { m V } s ^ { - 1 }$ . ', 'As shown in\n\nFig. 3. (a) LSV curves of FeCoNi/CNFs, FeCoNiCr/CNFs, FeCoNiIr/CNFs, FeCoNiCrIr/CNFs, and $2 0 ~ \\mathrm { w t \\% }$ Pt/C in $\\mathbf { 1 . 0 \\ M }$ KOH at a scan rate of $5 \\mathrm { m V } s ^ { - 1 }$ . (b) Tafel plots derived form (a). (c) ECSA-normalized LSV curves and (d) Nyquist plots of FeCoNi/CNFs, FeCoNiCr/CNFs, FeCoNiIr/CNFs, and FeCoNiCrIr/CNFs. (e) LSV curves and corresponding (f) Tafel plots of FeCoNiCrPt/CNFs, FeCoNiCrPd/CNFs, and FeCoNiCrIr/CNFs. (g) Comparison of the HER electrocatalysts by overpotential at $1 0 \\mathrm { m A c m ^ { - 2 } }$ . (h) In situ electrochemical Raman spectra of the FeCoNiCrIr/CNFs.', '\nThe alkaline hydrogen evolution reaction (HER) performances of the as-synthesized materials were evaluated using a standard threeelectrode system in $\\mathrm { 1 . 0 M }$ KOH electrolyte. '], 'ph_value': None, 'concentration_molar': '1.0 M', 'electrolyte_composition': 'KOH'}, 'synthesis_method': {'method': 'electrospinning and annealing', 'source': ['\n# 2.2. Materials synthesis\n\nIn the typical synthetic procedure of FeCoNiCrIr/CNFs, $0 . 1 2 5 \\mathrm { { m m o l } }$ of each metal procedure $\\mathrm { ( F e ( N O _ { 3 } ) _ { 3 } . 9 H _ { 2 } O }$ , $\\mathrm { C o } ( \\mathrm { N O } _ { 3 } ) _ { 2 } { \\cdot } 6 \\ \\mathrm { H } _ { 2 } \\mathrm { O }$ , Ni $\\mathrm { ( N O _ { 3 } ) _ { 2 } { \\cdot } 6 H _ { 2 } O }$ , $\\mathrm { C r } ( \\mathrm { N O } _ { 3 } ) _ { 3 } { \\cdot } 9 \\mathrm { H } _ { 2 } 0 $ , $\\mathrm { C _ { 1 5 } H _ { 2 1 } I r O _ { 6 } } )$ and $_ { 0 . 5 g }$ of PAN are dissolved in $5 . 5 \\ : g$ of DMF to obtain a homogeneous solution. ', 'The solution is then transferred into a syringe with a stainless-steel needle. After assembling the syringe into YFSP-T electrospinning machine, the parameters of anode voltage $( 1 8 . 5 \\mathrm { k V } )$ , cathode voltage $( 1 . 5 \\mathrm { k V } )$ , injection rate $( 0 . 6 \\mathrm { m L h ^ { - 1 } } )$ ), and collector-needle distance $( 1 5 \\mathrm { c m } )$ are set. ', 'The electrospun FeCoNiCrIr metal salts/PAN precursor nanofibers are subsequently annealed in a custom-built chemical vapor deposition (CVD) furnace. ', 'A pre oxidation step was conducted at $2 3 0 ^ { \\circ } \\mathrm { C }$ for $^ { 3 \\mathrm { h } }$ in air, followed by graphitization at $1 0 0 0 ^ { \\circ } \\mathrm { C }$ for $^ { 3 \\mathrm { ~ h ~ } }$ in an Ar atmosphere. '], 'key_parameters': 'Pre-oxidation: 230 °C for 3 h in air; Graphitization: 1000 °C for 3 h in Ar'}, 'other_environmental_params': [{'key': 'Reference Electrode', 'value': 'Saturated calomel electrode (SCE)', 'source': ['A saturated calomel electrode (SCE), graphite rod, and synthesized self-supporting materials $( 0 . 5 \\times 0 . 5 \\mathrm { c m } ^ { 2 } )$ ) served as the reference electrode (RE), counter electrode (CE), and working electrode (WE), respectively. ']}, {'key': 'Counter Electrode', 'value': 'Graphite rod', 'source': ['A saturated calomel electrode (SCE), graphite rod, and synthesized self-supporting materials $( 0 . 5 \\times 0 . 5 \\mathrm { c m } ^ { 2 } )$ ) served as the reference electrode (RE), counter electrode (CE), and working electrode (WE), respectively. ']}, {'key': 'Atmosphere', 'value': 'Ar-saturated', 'source': ['The RE was calibrated prior to use, and potentials were converted to the reversible hydrogen electrode (RHE) using the equation ERHE $= \\operatorname { E s c E }$ $+ 0 . 2 4 4 + 0 . 0 5 9 \\times \\mathrm { p H }$ . The electrochemical cell was filled with Arsaturated 1 M KOH. Linear sweep voltammetry (LSV) curves were obtained at a scan rate of $5 \\mathrm { m V } s ^ { - 1 }$ . ']}]}}, {'alloy_id': 'FeCoNi/CNFs', 'performance': {'stability': {'source': [], 'cycle_count': None, 'test_method': 'Unknown', 'duration_hours': None, 'degradation_details': None, 'performance_retention': None}, 'tafel_slope': {'unit': 'mV dec^-1', 'value': '213', 'source': ['Fig. 3a presents the linear sweep voltammetry (LSV) curves, obtained at scan rate of $5 \\mathrm { m V } s ^ { - 1 }$ , for the as-prepared electrocatalysts and commercial Pt/C $( 2 0 \\% )$ . Notably, the FeCoNiCrIr/CNFs deliver the lowest overpotential $\\left( \\eta _ { 1 0 } \\right)$ of $4 2 \\mathrm { m V }$ at a current density $\\left( J _ { \\mathrm { g e o } } \\right)$ of $1 0 \\mathrm { m A c m ^ { - 2 } }$ , significantly surpassing the performance of FeCoNiIr/CNFs $( 9 5 \\mathrm { m V } )$ , FeCoNiCr/CNFs $( 1 1 9 \\mathrm { m V } )$ , FeCoNi/CNFs $( 3 1 7 ~ \\mathrm { m V } )$ , and Pt/C $6 2 \\mathrm { m V } )$ . To elucidate the HER kinetic of the as-synthesized samples, Tafel plots, derived from the LSV curves, were shown in Fig. 3b. The FeCoNiCrIr/CNFs displayed a Tafel slope of $1 1 9 \\mathrm { m V } \\mathrm { d e c } ^ { - 1 }$ , which is notably lower than those of FeCoNiIr/ CNFs $( 1 5 4 ~ \\mathrm { m V ~ d e c ^ { - 1 } } )$ , FeCoNiCr/CNFs $( 1 2 5 ~ \\mathrm { m V ~ d e c ^ { - 1 } } )$ ), and FeCoNi/ CNFs $( 2 1 3 \\mathrm { m V } \\mathrm { d e c } ^ { - 1 } )$ ). ']}, 'overpotential': [{'unit': 'mV', 'value': '317', 'source': ['Fig. 3a presents the linear sweep voltammetry (LSV) curves, obtained at scan rate of $5 \\mathrm { m V } s ^ { - 1 }$ , for the as-prepared electrocatalysts and commercial Pt/C $( 2 0 \\% )$ . Notably, the FeCoNiCrIr/CNFs deliver the lowest overpotential $\\left( \\eta _ { 1 0 } \\right)$ of $4 2 \\mathrm { m V }$ at a current density $\\left( J _ { \\mathrm { g e o } } \\right)$ of $1 0 \\mathrm { m A c m ^ { - 2 } }$ , significantly surpassing the performance of FeCoNiIr/CNFs $( 9 5 \\mathrm { m V } )$ , FeCoNiCr/CNFs $( 1 1 9 \\mathrm { m V } )$ , FeCoNi/CNFs $( 3 1 7 ~ \\mathrm { m V } )$ , and Pt/C $6 2 \\mathrm { m V } )$ . To elucidate the HER kinetic of the as-synthesized samples, Tafel plots, derived from the LSV curves, were shown in Fig. 3b. The FeCoNiCrIr/CNFs displayed a Tafel slope of $1 1 9 \\mathrm { m V } \\mathrm { d e c } ^ { - 1 }$ , which is notably lower than those of FeCoNiIr/ CNFs $( 1 5 4 ~ \\mathrm { m V ~ d e c ^ { - 1 } } )$ , FeCoNiCr/CNFs $( 1 2 5 ~ \\mathrm { m V ~ d e c ^ { - 1 } } )$ ), and FeCoNi/ CNFs $( 2 1 3 \\mathrm { m V } \\mathrm { d e c } ^ { - 1 } )$ ). '], 'current_density': '10 mA cm^-2'}, {'unit': 'mV', 'value': '237', 'source': ['This superior performance, resulting from the integration of transition metals (TMs) and platinum group metals (PGMs) within the HEA framework, surpasses that of FeCoNiIr/CNFs $\\mathrm { 1 4 5 ~ m V }$ , FeCoNiCr/CNFs $ { ( 1 4 1 \\mathrm { m V } ) }$ , and FeCoNi/CNFs $\\mathrm { ( 2 3 7 . m V ) }$ . Electrochemical impedance spectroscopy (EIS) measurements, presented in Fig. 3d, were conducted to determine the charge transfer resistance $\\mathrm { ( R _ { c t } ) }$ of the electrocatalysts. '], 'current_density': '0.01 mA cm^-2'}], 'supplementary_performance': [{'key': 'Charge transfer resistance (R_ct)', 'value': '5.8 Ω', 'source': ['The $\\mathrm { R _ { c t } }$ values obtained for HER were $0 . 7 \\ \\Omega$ for FeCoNiCrIr/CNFs, $1 . 7 \\ \\Omega$ for FeCoNiIr/CNFs, $3 . 7 \\ \\Omega$ for FeCoNiCr/CNFs, and $5 . 8 \\ \\Omega$ for FeCoNi/CNFs, respectively. ']}]}, 'experimental_conditions': {'test_setup': {'source': ['A saturated calomel electrode (SCE), graphite rod, and synthesized self-supporting materials $( 0 . 5 \\times 0 . 5 \\mathrm { c m } ^ { 2 } )$ ) served as the reference electrode (RE), counter electrode (CE), and working electrode (WE), respectively. ', 'All electrochemical tests were performed without iRcompensation.\n\n# 2.5. Calculation method', 'As shown in\n\nFig. 3. (a) LSV curves of FeCoNi/CNFs, FeCoNiCr/CNFs, FeCoNiIr/CNFs, FeCoNiCrIr/CNFs, and $2 0 ~ \\mathrm { w t \\% }$ Pt/C in $\\mathbf { 1 . 0 \\ M }$ KOH at a scan rate of $5 \\mathrm { m V } s ^ { - 1 }$ . (b) Tafel plots derived form (a). (c) ECSA-normalized LSV curves and (d) Nyquist plots of FeCoNi/CNFs, FeCoNiCr/CNFs, FeCoNiIr/CNFs, and FeCoNiCrIr/CNFs. (e) LSV curves and corresponding (f) Tafel plots of FeCoNiCrPt/CNFs, FeCoNiCrPd/CNFs, and FeCoNiCrIr/CNFs. (g) Comparison of the HER electrocatalysts by overpotential at $1 0 \\mathrm { m A c m ^ { - 2 } }$ . (h) In situ electrochemical Raman spectra of the FeCoNiCrIr/CNFs.'], 'scan_rate': '5 mV s^-1', 'substrate': 'self-supporting materials (0.5×0.5 cm^2)', 'ir_compensation': 'without iR-compensation'}, 'electrolyte': {'source': ['The RE was calibrated prior to use, and potentials were converted to the reversible hydrogen electrode (RHE) using the equation ERHE $= \\operatorname { E s c E }$ $+ 0 . 2 4 4 + 0 . 0 5 9 \\times \\mathrm { p H }$ . The electrochemical cell was filled with Arsaturated 1 M KOH. Linear sweep voltammetry (LSV) curves were obtained at a scan rate of $5 \\mathrm { m V } s ^ { - 1 }$ . ', 'As shown in\n\nFig. 3. (a) LSV curves of FeCoNi/CNFs, FeCoNiCr/CNFs, FeCoNiIr/CNFs, FeCoNiCrIr/CNFs, and $2 0 ~ \\mathrm { w t \\% }$ Pt/C in $\\mathbf { 1 . 0 \\ M }$ KOH at a scan rate of $5 \\mathrm { m V } s ^ { - 1 }$ . (b) Tafel plots derived form (a). (c) ECSA-normalized LSV curves and (d) Nyquist plots of FeCoNi/CNFs, FeCoNiCr/CNFs, FeCoNiIr/CNFs, and FeCoNiCrIr/CNFs. (e) LSV curves and corresponding (f) Tafel plots of FeCoNiCrPt/CNFs, FeCoNiCrPd/CNFs, and FeCoNiCrIr/CNFs. (g) Comparison of the HER electrocatalysts by overpotential at $1 0 \\mathrm { m A c m ^ { - 2 } }$ . (h) In situ electrochemical Raman spectra of the FeCoNiCrIr/CNFs.', '\nThe alkaline hydrogen evolution reaction (HER) performances of the as-synthesized materials were evaluated using a standard threeelectrode system in $\\mathrm { 1 . 0 M }$ KOH electrolyte. '], 'ph_value': None, 'concentration_molar': '1.0 M', 'electrolyte_composition': 'KOH'}, 'synthesis_method': {'method': 'electrospinning and annealing', 'source': ['\n# 2.2. Materials synthesis\n\nIn the typical synthetic procedure of FeCoNiCrIr/CNFs, $0 . 1 2 5 \\mathrm { { m m o l } }$ of each metal procedure $\\mathrm { ( F e ( N O _ { 3 } ) _ { 3 } . 9 H _ { 2 } O }$ , $\\mathrm { C o } ( \\mathrm { N O } _ { 3 } ) _ { 2 } { \\cdot } 6 \\ \\mathrm { H } _ { 2 } \\mathrm { O }$ , Ni $\\mathrm { ( N O _ { 3 } ) _ { 2 } { \\cdot } 6 H _ { 2 } O }$ , $\\mathrm { C r } ( \\mathrm { N O } _ { 3 } ) _ { 3 } { \\cdot } 9 \\mathrm { H } _ { 2 } 0 $ , $\\mathrm { C _ { 1 5 } H _ { 2 1 } I r O _ { 6 } } )$ and $_ { 0 . 5 g }$ of PAN are dissolved in $5 . 5 \\ : g$ of DMF to obtain a homogeneous solution. ', 'The solution is then transferred into a syringe with a stainless-steel needle. After assembling the syringe into YFSP-T electrospinning machine, the parameters of anode voltage $( 1 8 . 5 \\mathrm { k V } )$ , cathode voltage $( 1 . 5 \\mathrm { k V } )$ , injection rate $( 0 . 6 \\mathrm { m L h ^ { - 1 } } )$ ), and collector-needle distance $( 1 5 \\mathrm { c m } )$ are set. ', 'The electrospun FeCoNiCrIr metal salts/PAN precursor nanofibers are subsequently annealed in a custom-built chemical vapor deposition (CVD) furnace. ', 'A pre oxidation step was conducted at $2 3 0 ^ { \\circ } \\mathrm { C }$ for $^ { 3 \\mathrm { h } }$ in air, followed by graphitization at $1 0 0 0 ^ { \\circ } \\mathrm { C }$ for $^ { 3 \\mathrm { ~ h ~ } }$ in an Ar atmosphere. ', 'After the cooling process, the FeCoNiCrIr/CNFs are acquired. By varying the type and number of added metal procedures, FeCoNi/CNFs, FeCoNiCr/ CNFs, FeCoNiIr/CNFs, FeCoNiCrPt/CNFs, and FeCoNiCrPd/CNFs are synthesized using the same electrospinning and annealing procedures.'], 'key_parameters': 'Pre-oxidation: 230 °C for 3 h in air; Graphitization: 1000 °C for 3 h in Ar'}, 'other_environmental_params': [{'key': 'Reference Electrode', 'value': 'Saturated calomel electrode (SCE)', 'source': ['A saturated calomel electrode (SCE), graphite rod, and synthesized self-supporting materials $( 0 . 5 \\times 0 . 5 \\mathrm { c m } ^ { 2 } )$ ) served as the reference electrode (RE), counter electrode (CE), and working electrode (WE), respectively. ']}, {'key': 'Counter Electrode', 'value': 'Graphite rod', 'source': ['A saturated calomel electrode (SCE), graphite rod, and synthesized self-supporting materials $( 0 . 5 \\times 0 . 5 \\mathrm { c m } ^ { 2 } )$ ) served as the reference electrode (RE), counter electrode (CE), and working electrode (WE), respectively. ']}, {'key': 'Atmosphere', 'value': 'Ar-saturated', 'source': ['The RE was calibrated prior to use, and potentials were converted to the reversible hydrogen electrode (RHE) using the equation ERHE $= \\operatorname { E s c E }$ $+ 0 . 2 4 4 + 0 . 0 5 9 \\times \\mathrm { p H }$ . The electrochemical cell was filled with Arsaturated 1 M KOH. Linear sweep voltammetry (LSV) curves were obtained at a scan rate of $5 \\mathrm { m V } s ^ { - 1 }$ . ']}]}}, {'alloy_id': 'FeCoNiCr/CNFs', 'performance': {'stability': {'source': [], 'cycle_count': None, 'test_method': 'Unknown', 'duration_hours': None, 'degradation_details': None, 'performance_retention': None}, 'tafel_slope': {'unit': 'mV dec^-1', 'value': '125', 'source': ['Fig. 3a presents the linear sweep voltammetry (LSV) curves, obtained at scan rate of $5 \\mathrm { m V } s ^ { - 1 }$ , for the as-prepared electrocatalysts and commercial Pt/C $( 2 0 \\% )$ . Notably, the FeCoNiCrIr/CNFs deliver the lowest overpotential $\\left( \\eta _ { 1 0 } \\right)$ of $4 2 \\mathrm { m V }$ at a current density $\\left( J _ { \\mathrm { g e o } } \\right)$ of $1 0 \\mathrm { m A c m ^ { - 2 } }$ , significantly surpassing the performance of FeCoNiIr/CNFs $( 9 5 \\mathrm { m V } )$ , FeCoNiCr/CNFs $( 1 1 9 \\mathrm { m V } )$ , FeCoNi/CNFs $( 3 1 7 ~ \\mathrm { m V } )$ , and Pt/C $6 2 \\mathrm { m V } )$ . To elucidate the HER kinetic of the as-synthesized samples, Tafel plots, derived from the LSV curves, were shown in Fig. 3b. The FeCoNiCrIr/CNFs displayed a Tafel slope of $1 1 9 \\mathrm { m V } \\mathrm { d e c } ^ { - 1 }$ , which is notably lower than those of FeCoNiIr/ CNFs $( 1 5 4 ~ \\mathrm { m V ~ d e c ^ { - 1 } } )$ , FeCoNiCr/CNFs $( 1 2 5 ~ \\mathrm { m V ~ d e c ^ { - 1 } } )$ ), and FeCoNi/ CNFs $( 2 1 3 \\mathrm { m V } \\mathrm { d e c } ^ { - 1 } )$ ). ']}, 'overpotential': [{'unit': 'mV', 'value': '119', 'source': ['Fig. 3a presents the linear sweep voltammetry (LSV) curves, obtained at scan rate of $5 \\mathrm { m V } s ^ { - 1 }$ , for the as-prepared electrocatalysts and commercial Pt/C $( 2 0 \\% )$ . Notably, the FeCoNiCrIr/CNFs deliver the lowest overpotential $\\left( \\eta _ { 1 0 } \\right)$ of $4 2 \\mathrm { m V }$ at a current density $\\left( J _ { \\mathrm { g e o } } \\right)$ of $1 0 \\mathrm { m A c m ^ { - 2 } }$ , significantly surpassing the performance of FeCoNiIr/CNFs $( 9 5 \\mathrm { m V } )$ , FeCoNiCr/CNFs $( 1 1 9 \\mathrm { m V } )$ , FeCoNi/CNFs $( 3 1 7 ~ \\mathrm { m V } )$ , and Pt/C $6 2 \\mathrm { m V } )$ . To elucidate the HER kinetic of the as-synthesized samples, Tafel plots, derived from the LSV curves, were shown in Fig. 3b. The FeCoNiCrIr/CNFs displayed a Tafel slope of $1 1 9 \\mathrm { m V } \\mathrm { d e c } ^ { - 1 }$ , which is notably lower than those of FeCoNiIr/ CNFs $( 1 5 4 ~ \\mathrm { m V ~ d e c ^ { - 1 } } )$ , FeCoNiCr/CNFs $( 1 2 5 ~ \\mathrm { m V ~ d e c ^ { - 1 } } )$ ), and FeCoNi/ CNFs $( 2 1 3 \\mathrm { m V } \\mathrm { d e c } ^ { - 1 } )$ ). '], 'current_density': '10 mA cm^-2'}, {'unit': 'mV', 'value': '141', 'source': ['This superior performance, resulting from the integration of transition metals (TMs) and platinum group metals (PGMs) within the HEA framework, surpasses that of FeCoNiIr/CNFs $\\mathrm { 1 4 5 ~ m V }$ , FeCoNiCr/CNFs $ { ( 1 4 1 \\mathrm { m V } ) }$ , and FeCoNi/CNFs $\\mathrm { ( 2 3 7 . m V ) }$ . Electrochemical impedance spectroscopy (EIS) measurements, presented in Fig. 3d, were conducted to determine the charge transfer resistance $\\mathrm { ( R _ { c t } ) }$ of the electrocatalysts. '], 'current_density': '0.01 mA cm^-2'}], 'supplementary_performance': [{'key': 'Charge transfer resistance (R_ct)', 'value': '3.7 Ω', 'source': ['The $\\mathrm { R _ { c t } }$ values obtained for HER were $0 . 7 \\ \\Omega$ for FeCoNiCrIr/CNFs, $1 . 7 \\ \\Omega$ for FeCoNiIr/CNFs, $3 . 7 \\ \\Omega$ for FeCoNiCr/CNFs, and $5 . 8 \\ \\Omega$ for FeCoNi/CNFs, respectively. ']}]}, 'experimental_conditions': {'test_setup': {'source': ['A saturated calomel electrode (SCE), graphite rod, and synthesized self-supporting materials $( 0 . 5 \\times 0 . 5 \\mathrm { c m } ^ { 2 } )$ ) served as the reference electrode (RE), counter electrode (CE), and working electrode (WE), respectively. ', 'All electrochemical tests were performed without iRcompensation.\n\n# 2.5. Calculation method', 'As shown in\n\nFig. 3. (a) LSV curves of FeCoNi/CNFs, FeCoNiCr/CNFs, FeCoNiIr/CNFs, FeCoNiCrIr/CNFs, and $2 0 ~ \\mathrm { w t \\% }$ Pt/C in $\\mathbf { 1 . 0 \\ M }$ KOH at a scan rate of $5 \\mathrm { m V } s ^ { - 1 }$ . (b) Tafel plots derived form (a). (c) ECSA-normalized LSV curves and (d) Nyquist plots of FeCoNi/CNFs, FeCoNiCr/CNFs, FeCoNiIr/CNFs, and FeCoNiCrIr/CNFs. (e) LSV curves and corresponding (f) Tafel plots of FeCoNiCrPt/CNFs, FeCoNiCrPd/CNFs, and FeCoNiCrIr/CNFs. (g) Comparison of the HER electrocatalysts by overpotential at $1 0 \\mathrm { m A c m ^ { - 2 } }$ . (h) In situ electrochemical Raman spectra of the FeCoNiCrIr/CNFs.'], 'scan_rate': '5 mV s^-1', 'substrate': 'self-supporting materials (0.5×0.5 cm^2)', 'ir_compensation': 'without iR-compensation'}, 'electrolyte': {'source': ['The RE was calibrated prior to use, and potentials were converted to the reversible hydrogen electrode (RHE) using the equation ERHE $= \\operatorname { E s c E }$ $+ 0 . 2 4 4 + 0 . 0 5 9 \\times \\mathrm { p H }$ . The electrochemical cell was filled with Arsaturated 1 M KOH. Linear sweep voltammetry (LSV) curves were obtained at a scan rate of $5 \\mathrm { m V } s ^ { - 1 }$ . ', 'As shown in\n\nFig. 3. (a) LSV curves of FeCoNi/CNFs, FeCoNiCr/CNFs, FeCoNiIr/CNFs, FeCoNiCrIr/CNFs, and $2 0 ~ \\mathrm { w t \\% }$ Pt/C in $\\mathbf { 1 . 0 \\ M }$ KOH at a scan rate of $5 \\mathrm { m V } s ^ { - 1 }$ . (b) Tafel plots derived form (a). (c) ECSA-normalized LSV curves and (d) Nyquist plots of FeCoNi/CNFs, FeCoNiCr/CNFs, FeCoNiIr/CNFs, and FeCoNiCrIr/CNFs. (e) LSV curves and corresponding (f) Tafel plots of FeCoNiCrPt/CNFs, FeCoNiCrPd/CNFs, and FeCoNiCrIr/CNFs. (g) Comparison of the HER electrocatalysts by overpotential at $1 0 \\mathrm { m A c m ^ { - 2 } }$ . (h) In situ electrochemical Raman spectra of the FeCoNiCrIr/CNFs.', '\nThe alkaline hydrogen evolution reaction (HER) performances of the as-synthesized materials were evaluated using a standard threeelectrode system in $\\mathrm { 1 . 0 M }$ KOH electrolyte. '], 'ph_value': None, 'concentration_molar': '1.0 M', 'electrolyte_composition': 'KOH'}, 'synthesis_method': {'method': 'electrospinning and annealing', 'source': ['\n# 2.2. Materials synthesis\n\nIn the typical synthetic procedure of FeCoNiCrIr/CNFs, $0 . 1 2 5 \\mathrm { { m m o l } }$ of each metal procedure $\\mathrm { ( F e ( N O _ { 3 } ) _ { 3 } . 9 H _ { 2 } O }$ , $\\mathrm { C o } ( \\mathrm { N O } _ { 3 } ) _ { 2 } { \\cdot } 6 \\ \\mathrm { H } _ { 2 } \\mathrm { O }$ , Ni $\\mathrm { ( N O _ { 3 } ) _ { 2 } { \\cdot } 6 H _ { 2 } O }$ , $\\mathrm { C r } ( \\mathrm { N O } _ { 3 } ) _ { 3 } { \\cdot } 9 \\mathrm { H } _ { 2 } 0 $ , $\\mathrm { C _ { 1 5 } H _ { 2 1 } I r O _ { 6 } } )$ and $_ { 0 . 5 g }$ of PAN are dissolved in $5 . 5 \\ : g$ of DMF to obtain a homogeneous solution. ', 'The solution is then transferred into a syringe with a stainless-steel needle. After assembling the syringe into YFSP-T electrospinning machine, the parameters of anode voltage $( 1 8 . 5 \\mathrm { k V } )$ , cathode voltage $( 1 . 5 \\mathrm { k V } )$ , injection rate $( 0 . 6 \\mathrm { m L h ^ { - 1 } } )$ ), and collector-needle distance $( 1 5 \\mathrm { c m } )$ are set. ', 'The electrospun FeCoNiCrIr metal salts/PAN precursor nanofibers are subsequently annealed in a custom-built chemical vapor deposition (CVD) furnace. ', 'A pre oxidation step was conducted at $2 3 0 ^ { \\circ } \\mathrm { C }$ for $^ { 3 \\mathrm { h } }$ in air, followed by graphitization at $1 0 0 0 ^ { \\circ } \\mathrm { C }$ for $^ { 3 \\mathrm { ~ h ~ } }$ in an Ar atmosphere. ', 'After the cooling process, the FeCoNiCrIr/CNFs are acquired. By varying the type and number of added metal procedures, FeCoNi/CNFs, FeCoNiCr/ CNFs, FeCoNiIr/CNFs, FeCoNiCrPt/CNFs, and FeCoNiCrPd/CNFs are synthesized using the same electrospinning and annealing procedures.'], 'key_parameters': 'Pre-oxidation: 230 °C for 3 h in air; Graphitization: 1000 °C for 3 h in Ar'}, 'other_environmental_params': [{'key': 'Reference Electrode', 'value': 'Saturated calomel electrode (SCE)', 'source': ['A saturated calomel electrode (SCE), graphite rod, and synthesized self-supporting materials $( 0 . 5 \\times 0 . 5 \\mathrm { c m } ^ { 2 } )$ ) served as the reference electrode (RE), counter electrode (CE), and working electrode (WE), respectively. ']}, {'key': 'Counter Electrode', 'value': 'Graphite rod', 'source': ['A saturated calomel electrode (SCE), graphite rod, and synthesized self-supporting materials $( 0 . 5 \\times 0 . 5 \\mathrm { c m } ^ { 2 } )$ ) served as the reference electrode (RE), counter electrode (CE), and working electrode (WE), respectively. ']}, {'key': 'Atmosphere', 'value': 'Ar-saturated', 'source': ['The RE was calibrated prior to use, and potentials were converted to the reversible hydrogen electrode (RHE) using the equation ERHE $= \\operatorname { E s c E }$ $+ 0 . 2 4 4 + 0 . 0 5 9 \\times \\mathrm { p H }$ . The electrochemical cell was filled with Arsaturated 1 M KOH. Linear sweep voltammetry (LSV) curves were obtained at a scan rate of $5 \\mathrm { m V } s ^ { - 1 }$ . ']}]}}, {'alloy_id': 'FeCoNiIr/CNFs', 'performance': {'stability': {'source': [], 'cycle_count': None, 'test_method': 'Unknown', 'duration_hours': None, 'degradation_details': None, 'performance_retention': None}, 'tafel_slope': {'unit': 'mV dec^-1', 'value': '154', 'source': ['Fig. 3a presents the linear sweep voltammetry (LSV) curves, obtained at scan rate of $5 \\mathrm { m V } s ^ { - 1 }$ , for the as-prepared electrocatalysts and commercial Pt/C $( 2 0 \\% )$ . Notably, the FeCoNiCrIr/CNFs deliver the lowest overpotential $\\left( \\eta _ { 1 0 } \\right)$ of $4 2 \\mathrm { m V }$ at a current density $\\left( J _ { \\mathrm { g e o } } \\right)$ of $1 0 \\mathrm { m A c m ^ { - 2 } }$ , significantly surpassing the performance of FeCoNiIr/CNFs $( 9 5 \\mathrm { m V } )$ , FeCoNiCr/CNFs $( 1 1 9 \\mathrm { m V } )$ , FeCoNi/CNFs $( 3 1 7 ~ \\mathrm { m V } )$ , and Pt/C $6 2 \\mathrm { m V } )$ . To elucidate the HER kinetic of the as-synthesized samples, Tafel plots, derived from the LSV curves, were shown in Fig. 3b. The FeCoNiCrIr/CNFs displayed a Tafel slope of $1 1 9 \\mathrm { m V } \\mathrm { d e c } ^ { - 1 }$ , which is notably lower than those of FeCoNiIr/ CNFs $( 1 5 4 ~ \\mathrm { m V ~ d e c ^ { - 1 } } )$ , FeCoNiCr/CNFs $( 1 2 5 ~ \\mathrm { m V ~ d e c ^ { - 1 } } )$ ), and FeCoNi/ CNFs $( 2 1 3 \\mathrm { m V } \\mathrm { d e c } ^ { - 1 } )$ ). ']}, 'overpotential': [{'unit': 'mV', 'valu
132 | fa9c4f78339ed42590e175a8fca9682d | {"extraction_results": [{"alloy_id": "PtPdCoNiMn HEA", "performance": {"stability": {"source": [], "cycle_count": null, "test_method": "Unknown", "duration_hours": null, "degradation_details": null, "performance_retention": null}, "tafel_slope": {"unit": "mV dec^-1", "value": null, "source": []}, "overpotential": [{"unit": "mV", "value": "55", "source": ["The corresponding overpotential values are shown in Figure S12b (Supporting Information).Further, the catalytic activity of the benzyl alcohol solvent system was evaluated. $\\mathrm { B A } + \\mathrm { O A m } / \\mathrm { F C }$ ,the quinary alloy is showing the highest HER activity with an overpotential value of $5 5 ~ \\mathrm { m V }$ at $- 1 0 ~ \\mathrm { m A }$ $\\mathrm { c m } ^ { - 2 }$ than $\\mathrm { B A } + \\mathrm { P V } \\mathrm { A } / \\mathrm { F C }$ quaternary alloy with an overpotential value of $6 5 ~ \\mathrm { m V } ,$ followed by BA/FC ternary alloy. "], "current_density": "-10 mA cm^-2"}], "supplementary_performance": []}, "experimental_conditions": {"test_setup": {"source": ["\nElectrochemical Measurements:HER tests were performed in a threeelectrode system,with the synthesized catalyst/FCon L-shaped glassy carbon as the working electrode,graphite rod as the counter electrode,and $\\mathsf { H g \\mathrm { - } H g O }$ as the reference electrode.Initial HER tests were performed in ${ \\sf ~ l ~ m ~ K O H }$ solution. ", "Linear sweep voltammetry (LSV) was performed to get the polarization curve using which the overpotential value of the catalyst was calculated.All the LSV measurements were taken ata scan rate of $2 \\mathsf { m } \\mathsf { V } \\mathsf { s } ^ { - 1 }$ and were iR-corrected before reporting.iR correction was done manually where the product of solution resistance from ElS $( \\mathsf { R } _ { \\mathsf { s } } )$ at the onset potential and its corresponding current density $( \\mathrm { j } )$ was subtracted from the obtained potential value $( \\mathsf { E } _ { 0 } )$ $\\mathsf E _ { \\mathrm { i } \\mathsf { R - c o r r } _ { \\mathsf { - } } } = \\mathsf E _ { 0 } - ( \\mathsf { j } ^ { \\ast } \\mathsf { R } _ { \\mathsf { s } } )$ .A steady-state method was used to get the Tafel plot,using which the Tafel slope values were calculated.Electrochemical impedance spectroscopy (ElS) at a frequency range of $0 . 0 7 - 7 0 ^ { 5 } ~ \\mathsf { H z }$ ,an AC voltage of 5 mVrms,and a DC voltage of $^ { - 7 }$ V versus $\\mathsf { H g \\mathrm { - } H g O }$ were used to get the Nyquist plot from which the impedance values were calculated.CVwas taken at different scan rates in a potential window from 0 to $- 0 . 1 \\vee$ versus ${ \\mathsf { H g } } { \\mathsf { - H } } { \\mathsf { g } } { \\mathsf { O } }$ to calculate the electrochemical active surface area (ECSA).The stability test was performed using chronopotentiometry at $- 7 0 0 \\mathsf { m A c m } ^ { - 2 }$ and $- 5 0 0 \\mathsf { m A c m } ^ { - 2 }$ for $\\mathtt { \\mathtt { 7 0 0 h } }$ of the catalysts that were drop cast on a carbon paper in $\\mathsf { 1 } \\times \\mathsf { 1 } \\mathsf { c m } ^ { 2 }$ area.Simulated seawater was prepared by dissolving ${ } ^ { 7 } \\bowtie { } ^ { \\mathsf { K O H } }$ and 0.5 M NaCl in Dl water,which resulted in a $\\mathsf { p H }$ of 12.The seawater used was collected from the surface of the Arabian Sea,which has a $\\mathsf { p H }$ of 7 and was used without further purification."], "scan_rate": "2 mV s^-1", "substrate": "L-shaped glassy carbon (L-GC)", "ir_compensation": "iR-corrected"}, "electrolyte": {"source": ["\nThe HEA/FC composite is the electrocatalyst which was tested for HER.The catalyst ink is made using the procedure given in the catalyst ink preparation section. $5 ~ { \\mu \\mathrm { l } }$ of the prepared ink is drop-cast on L-shaped glassy carbon (L-GC) and dried using a mercury lamp.A three-electrode electrochemical system is used to test the electrochemical HER activity in an alkaline medium (1 M KOH) where the catalyst containing L-GC is the working electrode, $\\mathrm { H g \\mathrm { - } H g O }$ is the reference electrode and graphite rod is the counter electrode.First, EG-based systems such as EG/FC and $\\mathrm { E G } + \\mathrm { P V } \\mathrm { A } / \\mathrm { F C }$ alloys were tested for HER activity. ", "\nElectrochemical Measurements:HER tests were performed in a threeelectrode system,with the synthesized catalyst/FCon L-shaped glassy carbon as the working electrode,graphite rod as the counter electrode,and $\\mathsf { H g \\mathrm { - } H g O }$ as the reference electrode.Initial HER tests were performed in ${ \\sf ~ l ~ m ~ K O H }$ solution. "], "ph_value": null, "concentration_molar": "1.0 M", "electrolyte_composition": "KOH"}, "synthesis_method": {"method": "solvothermal method", "source": ["This aspect is addressed, in this study by exploring the logical selection of solvents, reducing agents, and capping agents, along with their relative fractions,in the solvothermal synthesis ofthe HEA comprising platinum-palladium-cobalt-nickel-manganese (PtPdCoNiMn). ", "\nAmong the vast choice of elements to form the HEA electrocatalyst, the selection is generally made based on the Sabatier principle relying on systems possessing optimal adsorption strength of the reaction intermediate with the catalyst surface.Following this concept,we tried to synthesize an HEA through a chemical route and develop an electrocatalyst for HER.More specifically,an HEA composing of the metals PtPdCoNiMn is synthesized using the solvothermal method,as part of this work.", "\nSynthesis Methods—High Entropy Alloy (HEA) Synthesis:PtPdNiCoMn was synthesized using the solvothermal method.5&amp;# $\\mathtt { \\times 0 0 0 A 0 ; m m }$ of each metal chloride was dissolved in a $2 0 \\ m L$ solution of the selected solvent and the reducing agents (oleylamine (OAm) or PVA) in the optimized ratio by continuous stirring at ${ 8 0 ~ ^ { \\circ } C }$ for $^ { 2 \\mathrm { ~ h ~ } }$ .The samples were then transferred to an autoclave and treated at $1 8 0 ~ ^ { \\circ } \\mathsf C$ for $2 4 ~ \\mathsf { h }$ .After the reaction,the samples were centrifuged and the precipitates were washed three times with ethanol followed by acetone.Then, the samples were dried under vacuum for $^ { 6 \\mathrm { { h } } }$ .A similar procedure was followed for synthesizing medium entropy alloys PtCoMnNi, PdCoMnNi,and CoMnNi."], "key_parameters": "180 °C, 24 h"}, "other_environmental_params": []}}, {"alloy_id": "BA+OAm (15:5) HEA", "performance": {"stability": {"source": ["This indicates the impressive catalytic performance of the HEA at normalized Pt content.\n\nPractical usage of the HEAcatalyst is tested by checking its stability at a higher current density of $- 1 0 0 \\mathrm { \\ m A \\ c m ^ { - 2 } }$ for $1 0 0 \\mathrm { ~ h ~ }$ in $1 \\ \\mathrm { { M } \\ K O H }$ electrolyte as shown in Figure 5.This long-term stability test was performed in a large-scale sample by drop-casting the catalyst onto a carbon paper electrode with a surface area of $\\mathrm { 1 c m } ^ { 2 }$ This larger area provided a better representation of the catalyst's performance in practical applications, confirming its activity and durability over extended periods.", "\n$\\mathrm { B A } + \\mathrm { O A m }$ (15:5)/FC HEA and $\\mathrm { B A } + \\mathrm { O A m }$ (15:5)/FC-AA HEA electrocatalytic stability was tested by performing a chronopotentiometry test (Figure 5a).It is observed that both the catalysts have maintained the overpotential for $1 0 0 \\ \\mathrm { h }$ with only a small increment after the stability test. "], "cycle_count": null, "test_method": "Chronopotentiometry", "duration_hours": "100", "degradation_details": "only a small increment after the stability test", "performance_retention": null}, "tafel_slope": {"unit": "mV dec^-1", "value": "58.8", "source": ["Figure $^ { 3 \\mathrm { d } , \\mathrm { e } }$ show that $\\mathrm { B A } + \\mathrm { O A m }$ (15:5)/FC HEA hasa Tafel slope of $5 8 . 8 \\ \\mathrm { m V d e c ^ { - 1 } }$ and charge transfer resistance of 12.2 $\\Omega$ ，respectively. "]}, "overpotential": [{"unit": "mV", "value": "53.3", "source": ["\nPhase pure HEA was obtained by varying the solvent to reducing agent ratio of BA and OAm. The HER activity of BA $+ \\ 0 \\mathsf { A m } / \\mathsf { F C }$ alloys at three different ratios 18:2,15:5,and 10:10 is shown in Figure 3c-e.LSV shows the catalytic performance which indicates $\\mathrm { B A } + \\mathrm { O A m }$ (15:5)/FC HEA has the best performance with an overpotential value of $5 3 . 3 ~ \\mathrm { m V }$ at $- 1 0 \\ \\mathrm { m A }$ $\\mathrm { c m } ^ { - 2 }$ followed by 18:2 then 10:10 (Figure S14a, Supporting Information).This implies that $\\mathrm { B A } + \\mathrm { O A m }$ (15:5)/FC HEA is the optimized composition required for best HER activity. "], "current_density": "-10 mA cm^-2"}, {"unit": "mV", "value": "63.1", "source": ["To assess the practical applicability, the optimized HEA is tested in different electrolyte conditions,such as simulated seawater $\\mathrm { 1 ~ M ~ K O H + 0 . 5 ~ M ~ N a C l } )$ and actual seawater and compared with 1 M KOH.LSV shown in Figure 3f indicates the overpotential value of all three different systems where simulated seawater has $6 3 . 1 ~ \\mathrm { m V }$ and seawater $7 6 . 3 ~ \\mathrm { m V }$ at $- 1 0 \\mathrm { \\ m A \\ c m ^ { - 2 } }$ which are comparable to 1 M KOH electrolyte (Figure S14b, Supporting Information). "], "current_density": "-10 mA cm^-2"}, {"unit": "mV", "value": "76.3", "source": ["To assess the practical applicability, the optimized HEA is tested in different electrolyte conditions,such as simulated seawater $\\mathrm { 1 ~ M ~ K O H + 0 . 5 ~ M ~ N a C l } )$ and actual seawater and compared with 1 M KOH.LSV shown in Figure 3f indicates the overpotential value of all three different systems where simulated seawater has $6 3 . 1 ~ \\mathrm { m V }$ and seawater $7 6 . 3 ~ \\mathrm { m V }$ at $- 1 0 \\mathrm { \\ m A \\ c m ^ { - 2 } }$ which are comparable to 1 M KOH electrolyte (Figure S14b, Supporting Information). "], "current_density": "-10 mA cm^-2"}], "supplementary_performance": [{"key": "charge transfer resistance", "value": "12.2 Ω", "source": ["Figure $^ { 3 \\mathrm { d } , \\mathrm { e } }$ show that $\\mathrm { B A } + \\mathrm { O A m }$ (15:5)/FC HEA hasa Tafel slope of $5 8 . 8 \\ \\mathrm { m V d e c ^ { - 1 } }$ and charge transfer resistance of 12.2 $\\Omega$ ，respectively. "]}, {"key": "electrochemical surface area (ECSA)", "value": "317 cm^2", "source": ["Considering the specific capacitance (Cs) to be $0 . 0 4 0 \\ \\mathrm { m F c m } ^ { - 2 }$ ,ECSA is found to be $3 1 7 \\mathrm { c m } ^ { 2 }$ indicating a very high ECSA value mainly due to the small spherical nanoparticle formation of HEA.Taking 15:5 as the optimized ratio of BA and OAm to form PtPdCoNiMn HEA,its control samples (MEAs) such as PtCoNiMn,PdCoNiMn and CoNiMn were synthesized and tested for HER activity as shown in Figure S16 (Supporting Information). "]}, {"key": "mass activity", "value": "-3352 mA μg^-1", "source": ["The value at $- 0 . 2 \\mathrm { ~ V ~ }$ versus RHE is observed to be $- 3 3 5 2 \\ \\mathrm { m A }$ $\\mu \\mathrm { g } ^ { - 1 } \\twoheadrightarrow \\mathrm { d }$ for the HEA, which is very high when compared to that of $\\mathrm { P t / C }$ $\\mathrm { ( - 4 6 0 . 3 \\ m A \\ \\mu g ^ { - 1 } _ { P t } ) }$ . "]}]}, "experimental_conditions": {"test_setup": {"source": ["\nElectrochemical Measurements:HER tests were performed in a threeelectrode system,with the synthesized catalyst/FCon L-shaped glassy carbon as the working electrode,graphite rod as the counter electrode,and $\\mathsf { H g \\mathrm { - } H g O }$ as the reference electrode.Initial HER tests were performed in ${ \\sf ~ l ~ m ~ K O H }$ solution. ", "Linear sweep voltammetry (LSV) was performed to get the polarization curve using which the overpotential value of the catalyst was calculated.All the LSV measurements were taken ata scan rate of $2 \\mathsf { m } \\mathsf { V } \\mathsf { s } ^ { - 1 }$ and were iR-corrected before reporting.iR correction was done manually where the product of solution resistance from ElS $( \\mathsf { R } _ { \\mathsf { s } } )$ at the onset potential and its corresponding current density $( \\mathrm { j } )$ was subtracted from the obtained potential value $( \\mathsf { E } _ { 0 } )$ $\\mathsf E _ { \\mathrm { i } \\mathsf { R - c o r r } _ { \\mathsf { - } } } = \\mathsf E _ { 0 } - ( \\mathsf { j } ^ { \\ast } \\mathsf { R } _ { \\mathsf { s } } )$ .A steady-state method was used to get the Tafel plot,using which the Tafel slope values were calculated.Electrochemical impedance spectroscopy (ElS) at a frequency range of $0 . 0 7 - 7 0 ^ { 5 } ~ \\mathsf { H z }$ ,an AC voltage of 5 mVrms,and a DC voltage of $^ { - 7 }$ V versus $\\mathsf { H g \\mathrm { - } H g O }$ were used to get the Nyquist plot from which the impedance values were calculated.CVwas taken at different scan rates in a potential window from 0 to $- 0 . 1 \\vee$ versus ${ \\mathsf { H g } } { \\mathsf { - H } } { \\mathsf { g } } { \\mathsf { O } }$ to calculate the electrochemical active surface area (ECSA).The stability test was performed using chronopotentiometry at $- 7 0 0 \\mathsf { m A c m } ^ { - 2 }$ and $- 5 0 0 \\mathsf { m A c m } ^ { - 2 }$ for $\\mathtt { \\mathtt { 7 0 0 h } }$ of the catalysts that were drop cast on a carbon paper in $\\mathsf { 1 } \\times \\mathsf { 1 } \\mathsf { c m } ^ { 2 }$ area.Simulated seawater was prepared by dissolving ${ } ^ { 7 } \\bowtie { } ^ { \\mathsf { K O H } }$ and 0.5 M NaCl in Dl water,which resulted in a $\\mathsf { p H }$ of 12.The seawater used was collected from the surface of the Arabian Sea,which has a $\\mathsf { p H }$ of 7 and was used without further purification."], "scan_rate": "2 mV s^-1", "substrate": "L-shaped glassy carbon (L-GC)", "ir_compensation": "iR-corrected"}, "electrolyte": {"source": ["\nThe HEA/FC composite is the electrocatalyst which was tested for HER.The catalyst ink is made using the procedure given in the catalyst ink preparation section. $5 ~ { \\mu \\mathrm { l } }$ of the prepared ink is drop-cast on L-shaped glassy carbon (L-GC) and dried using a mercury lamp.A three-electrode electrochemical system is used to test the electrochemical HER activity in an alkaline medium (1 M KOH) where the catalyst containing L-GC is the working electrode, $\\mathrm { H g \\mathrm { - } H g O }$ is the reference electrode and graphite rod is the counter electrode.First, EG-based systems such as EG/FC and $\\mathrm { E G } + \\mathrm { P V } \\mathrm { A } / \\mathrm { F C }$ alloys were tested for HER activity. ", "\nElectrochemical Measurements:HER tests were performed in a threeelectrode system,with the synthesized catalyst/FCon L-shaped glassy carbon as the working electrode,graphite rod as the counter electrode,and $\\mathsf { H g \\mathrm { - } H g O }$ as the reference electrode.Initial HER tests were performed in ${ \\sf ~ l ~ m ~ K O H }$ solution. "], "ph_value": null, "concentration_molar": "1.0 M", "electrolyte_composition": "KOH"}, "synthesis_method": {"method": "solvothermal method", "source": ["\n$$\n\nwhere Ris the ideal gas constant and ${ \\mathsf { C } } _ { \\mathrm { i } }$ is the molar concentration of the $\\mathrm { i ^ { t h } }$ element in the system.This formula accounts for the contribution of each element to the overall entropy based on its concentration. $\\Delta S$ value calculated from the atomic composition is 1.42R for the $\\mathrm { B A } + \\mathrm { O A m }$ (18:2) alloy system which is below the HEA limit of $\\Delta S \\ge 1 . 5 \\mathrm { R }$ .The low amount of Mn is the reason for the reduced entropy value.To further improve the amount of Mn in the multi-component alloy,we varied the $v0 \\%$ of BA and OAm in the system.We synthesized $\\mathsf { B A } + \\mathsf { O A m }$ at 15:5 and 10:10 ratios to increase the content of Mn,so that all elements will be in a range of $5 { - } 3 5 ~ { \\mathrm { a t . } } \\%$", "\nSynthesis Methods—High Entropy Alloy (HEA) Synthesis:PtPdNiCoMn was synthesized using the solvothermal method.5&amp;# $\\mathtt { \\times 0 0 0 A 0 ; m m }$ of each metal chloride was dissolved in a $2 0 \\ m L$ solution of the selected solvent and the reducing agents (oleylamine (OAm) or PVA) in the optimized ratio by continuous stirring at ${ 8 0 ~ ^ { \\circ } C }$ for $^ { 2 \\mathrm { ~ h ~ } }$ .The samples were then transferred to an autoclave and treated at $1 8 0 ~ ^ { \\circ } \\mathsf C$ for $2 4 ~ \\mathsf { h }$ .After the reaction,the samples were centrifuged and the precipitates were washed three times with ethanol followed by acetone.Then, the samples were dried under vacuum for $^ { 6 \\mathrm { { h } } }$ .A similar procedure was followed for synthesizing medium entropy alloys PtCoMnNi, PdCoMnNi,and CoMnNi."], "key_parameters": "180 °C, 24 h, BA:OAm ratio 15:5"}, "other_environmental_params": []}}, {"alloy_id": "BA+OAm (15:5)/FC-AA HEA", "performance": {"stability": {"source": ["\n$\\mathrm { B A } + \\mathrm { O A m }$ (15:5)/FC HEA and $\\mathrm { B A } + \\mathrm { O A m }$ (15:5)/FC-AA HEA electrocatalytic stability was tested by performing a chronopotentiometry test (Figure 5a).It is observed that both the catalysts have maintained the overpotential for $1 0 0 \\ \\mathrm { h }$ with only a small increment after the stability test. "], "cycle_count": null, "test_method": "Chronopotentiometry", "duration_hours": "100", "degradation_details": "only a small increment after the stability test", "performance_retention": null}, "tafel_slope": {"unit": "mV dec^-1", "value": "27.5", "source": ["The overpotential value at $- 1 0 \\mathrm { \\ m A \\ c m ^ { - 2 } }$ calculated from the LSV has reduced to $4 8 . 7 \\mathrm { m V } ,$ Tafel slope to $2 7 . 5 \\ \\mathrm { m V d e c ^ { - 1 } }$ and observed a reduced $\\mathrm { R _ { c t } }$ value. "]}, "overpotential": [{"unit": "mV", "value": "48.7", "source": ["The overpotential value at $- 1 0 \\mathrm { \\ m A \\ c m ^ { - 2 } }$ calculated from the LSV has reduced to $4 8 . 7 \\mathrm { m V } ,$ Tafel slope to $2 7 . 5 \\ \\mathrm { m V d e c ^ { - 1 } }$ and observed a reduced $\\mathrm { R _ { c t } }$ value. ", "The systematic synthesis of the HEA was carried out using different solvents and reducing agents.The combination of benzyl alcohol and oleylamine in a 15:5 ratio was identified as the most effective,demonstrating the highest reducing power for reducing all five elements to form a single-phase high entropy structure.This resulted in an fcc crystal structure with evident lattice contraction and a crystallite size of $3 . 6 \\ \\mathrm { n m }$ .Thereduction process yielded an alloy with approximately the same composition of all elements, resulting in a high configurational entropy of 1.57R.After annealing,the synthesized electrocatalyst $\\mathrm { B A } +$ OAm (15:5)/FC HEA showed impressive electrocatalytic performance,with an overpotential of $4 8 . 7 \\mathrm { m V }$ at a current density of $- 1 0 \\mathrm { \\ m A c m ^ { - 2 } }$ . "], "current_density": "-10 mA cm^-2"}], "supplementary_performance": [{"key": "electrochemical surface area (ECSA)", "value": "270 cm^2", "source": ["\n$2 7 0 \\mathrm { c m } ^ { 2 }$ which is lower than $\\mathsf { B A } + \\mathsf { O A m }$ (15:5)/FC HEA sample. "]}]}, "experimental_conditions": {"test_setup": {"source": ["\nElectrochemical Measurements:HER tests were performed in a threeelectrode system,with the synthesized catalyst/FCon L-shaped glassy carbon as the working electrode,graphite rod as the counter electrode,and $\\mathsf { H g \\mathrm { - } H g O }$ as the reference electrode.Initial HER tests were performed in ${ \\sf ~ l ~ m ~ K O H }$ solution. ", "Linear sweep voltammetry (LSV) was performed to get the polarization curve using which the overpotential value of the catalyst was calculated.All the LSV measurements were taken ata scan rate of $2 \\mathsf { m } \\mathsf { V } \\mathsf { s } ^ { - 1 }$ and were iR-corrected before reporting.iR correction was done manually where the product of solution resistance from ElS $( \\mathsf { R } _ { \\mathsf { s } } )$ at the onset potential and its corresponding current density $( \\mathrm { j } )$ was subtracted from the obtained potential value $( \\mathsf { E } _ { 0 } )$ $\\mathsf E _ { \\mathrm { i } \\mathsf { R - c o r r } _ { \\mathsf { - } } } = \\mathsf E _ { 0 } - ( \\mathsf { j } ^ { \\ast } \\mathsf { R } _ { \\mathsf { s } } )$ .A steady-state method was used to get the Tafel plot,using which the Tafel slope values were calculated.Electrochemical impedance spectroscopy (ElS) at a frequency range of $0 . 0 7 - 7 0 ^ { 5 } ~ \\mathsf { H z }$ ,an AC voltage of 5 mVrms,and a DC voltage of $^ { - 7 }$ V versus $\\mathsf { H g \\mathrm { - } H g O }$ were used to get the Nyquist plot from which the impedance values were calculated.CVwas taken at different scan rates in a potential window from 0 to $- 0 . 1 \\vee$ versus ${ \\mathsf { H g } } { \\mathsf { - H } } { \\mathsf { g } } { \\mathsf { O } }$ to calculate the electrochemical active surface area (ECSA).The stability test was performed using chronopotentiometry at $- 7 0 0 \\mathsf { m A c m } ^ { - 2 }$ and $- 5 0 0 \\mathsf { m A c m } ^ { - 2 }$ for $\\mathtt { \\mathtt { 7 0 0 h } }$ of the catalysts that were drop cast on a carbon paper in $\\mathsf { 1 } \\times \\mathsf { 1 } \\mathsf { c m } ^ { 2 }$ area.Simulated seawater was prepared by dissolving ${ } ^ { 7 } \\bowtie { } ^ { \\mathsf { K O H } }$ and 0.5 M NaCl in Dl water,which resulted in a $\\mathsf { p H }$ of 12.The seawater used was collected from the surface of the Arabian Sea,which has a $\\mathsf { p H }$ of 7 and was used without further purification."], "scan_rate": "2 mV s^-1", "substrate": "L-shaped glassy carbon (L-GC)", "ir_compensation": "iR-corrected"}, "electrolyte": {"source": ["\nThe HEA/FC composite is the electrocatalyst which was tested for HER.The catalyst ink is made using the procedure given in the catalyst ink preparation section. $5 ~ { \\mu \\mathrm { l } }$ of the prepared ink is drop-cast on L-shaped glassy carbon (L-GC) and dried using a mercury lamp.A three-electrode electrochemical system is used to test the electrochemical HER activity in an alkaline medium (1 M KOH) where the catalyst containing L-GC is the working electrode, $\\mathrm { H g \\mathrm { - } H g O }$ is the reference electrode and graphite rod is the counter electrode.First, EG-based systems such as EG/FC and $\\mathrm { E G } + \\mathrm { P V } \\mathrm { A } / \\mathrm { F C }$ alloys were tested for HER activity. ", "\nElectrochemical Measurements:HER tests were performed in a threeelectrode system,with the synthesized catalyst/FCon L-shaped glassy carbon as the working electrode,graphite rod as the counter electrode,and $\\mathsf { H g \\mathrm { - } H g O }$ as the reference electrode.Initial HER tests were performed in ${ \\sf ~ l ~ m ~ K O H }$ solution. "], "ph_value": null, "concentration_molar": "1.0 M", "electrolyte_composition": "KOH"}, "synthesis_method": {"method": "annealing", "source": ["\n$\\mathrm { B A } + \\mathrm { O A m }$ (15:5) HEA contains oleylamine,a ligand required for nanoparticle synthesis.However, it could lower electron transfer due to its insulating nature.TGA of the HEA from Figure S17a (Supporting Information) shows a $1 3 . 4 \\%$ mass reduction at $3 0 0 ~ ^ { \\circ } \\mathrm { C }$ ,which corresponds to the loss of oleylamine.Accordingly,the annealing of BA+ OAm (15:5)/FC HEA was performed in an argon atmosphere at $3 0 0 ~ ^ { \\circ } \\mathrm { C }$ for $^ { 2 \\mathrm { ~ h ~ } }$ ,which will be indicated as $\\mathrm { B A } + \\mathrm { O A m }$ (15:5)/FC-AA. "], "key_parameters": "300 °C, 2 h, argon atmosphere"}, "other_environmental_params": []}}]} | {"extraction_results": [{"alloy_id": "PtPdCoNiMn HEA", "performance": {"stability": {"source": ["fa9c4f78339ed42590e175a8fca9682d_1"], "cycle_count": null, "test_method": "Unknown", "duration_hours": null, "degradation_details": null, "performance_retention": null}, "tafel_slope": {"unit": "mV dec^-1", "value": null, "source": ["fa9c4f78339ed42590e175a8fca9682d_1"]}, "overpotential": [], "supplementary_performance": [{"key": "computed_relative_entropy", "value": null, "source": ["fa9c4f78339ed42590e175a8fca9682d_1"]}]}, "experimental_conditions": {"test_setup": {"source": ["fa9c4f78339ed42590e175a8fca9682d_1"], "scan_rate": null, "substrate": null, "ir_compensation": null}, "electrolyte": {"source": ["fa9c4f78339ed42590e175a8fca9682d_1"], "ph_value": null, "concentration_molar": null, "electrolyte_composition": null}, "synthesis_method": {"method": null, "source": ["fa9c4f78339ed42590e175a8fca9682d_1"], "key_parameters": null}, "other_environmental_params": []}}, {"alloy_id": "BA+OAm (15:5) HEA", "performance": {"stability": {"source": ["fa9c4f78339ed42590e175a8fca9682d_1"], "cycle_count": null, "test_method": "Unknown", "duration_hours": null, "degradation_details": null, "performance_retention": null}, "tafel_slope": {"unit": "mV dec^-1", "value": null, "source": ["fa9c4f78339ed42590e175a8fca9682d_1"]}, "overpotential": [], "supplementary_performance": [{"key": "computed_relative_entropy", "value": "1.57R", "source": ["fa9c4f78339ed42590e175a8fca9682d_1"]}]}, "experimental_conditions": {"test_setup": {"source": ["fa9c4f78339ed42590e175a8fca9682d_1"], "scan_rate": null, "substrate": null, "ir_compensation": null}, "electrolyte": {"source": ["fa9c4f78339ed42590e175a8fca9682d_1"], "ph_value": null, "concentration_molar": null, "electrolyte_composition": null}, "synthesis_method": {"method": null, "source": ["fa9c4f78339ed42590e175a8fca9682d_1"], "key_parameters": null}, "other_environmental_params": []}}]} | {"extraction_results": [{"alloy_id": "PtPdCoNiMn HEA", "performance": {"stability": {"source": [], "cycle_count": null, "test_method": "Unknown", "duration_hours": null, "degradation_details": null, "performance_retention": null}, "tafel_slope": {"unit": "mV dec^-1", "value": null, "source": []}, "overpotential": [{"unit": "mV", "value": "55", "source": ["The corresponding overpotential values are shown in Figure S12b (Supporting Information).Further, the catalytic activity of the benzyl alcohol solvent system was evaluated. $\\mathrm { B A } + \\mathrm { O A m } / \\mathrm { F C }$ ,the quinary alloy is showing the highest HER activity with an overpotential value of $5 5 ~ \\mathrm { m V }$ at $- 1 0 ~ \\mathrm { m A }$ $\\mathrm { c m } ^ { - 2 }$ than $\\mathrm { B A } + \\mathrm { P V } \\mathrm { A } / \\mathrm { F C }$ quaternary alloy with an overpotential value of $6 5 ~ \\mathrm { m V } ,$ followed by BA/FC ternary alloy. "], "current_density": "-10 mA cm^-2"}], "supplementary_performance": []}, "experimental_conditions": {"test_setup": {"source": ["\nElectrochemical Measurements:HER tests were performed in a threeelectrode system,with the synthesized catalyst/FCon L-shaped glassy carbon as the working electrode,graphite rod as the counter electrode,and $\\mathsf { H g \\mathrm { - } H g O }$ as the reference electrode.Initial HER tests were performed in ${ \\sf ~ l ~ m ~ K O H }$ solution. ", "Linear sweep voltammetry (LSV) was performed to get the polarization curve using which the overpotential value of the catalyst was calculated.All the LSV measurements were taken ata scan rate of $2 \\mathsf { m } \\mathsf { V } \\mathsf { s } ^ { - 1 }$ and were iR-corrected before reporting.iR correction was done manually where the product of solution resistance from ElS $( \\mathsf { R } _ { \\mathsf { s } } )$ at the onset potential and its corresponding current density $( \\mathrm { j } )$ was subtracted from the obtained potential value $( \\mathsf { E } _ { 0 } )$ $\\mathsf E _ { \\mathrm { i } \\mathsf { R - c o r r } _ { \\mathsf { - } } } = \\mathsf E _ { 0 } - ( \\mathsf { j } ^ { \\ast } \\mathsf { R } _ { \\mathsf { s } } )$ .A steady-state method was used to get the Tafel plot,using which the Tafel slope values were calculated.Electrochemical impedance spectroscopy (ElS) at a frequency range of $0 . 0 7 - 7 0 ^ { 5 } ~ \\mathsf { H z }$ ,an AC voltage of 5 mVrms,and a DC voltage of $^ { - 7 }$ V versus $\\mathsf { H g \\mathrm { - } H g O }$ were used to get the Nyquist plot from which the impedance values were calculated.CVwas taken at different scan rates in a potential window from 0 to $- 0 . 1 \\vee$ versus ${ \\mathsf { H g } } { \\mathsf { - H } } { \\mathsf { g } } { \\mathsf { O } }$ to calculate the electrochemical active surface area (ECSA).The stability test was performed using chronopotentiometry at $- 7 0 0 \\mathsf { m A c m } ^ { - 2 }$ and $- 5 0 0 \\mathsf { m A c m } ^ { - 2 }$ for $\\mathtt { \\mathtt { 7 0 0 h } }$ of the catalysts that were drop cast on a carbon paper in $\\mathsf { 1 } \\times \\mathsf { 1 } \\mathsf { c m } ^ { 2 }$ area.Simulated seawater was prepared by dissolving ${ } ^ { 7 } \\bowtie { } ^ { \\mathsf { K O H } }$ and 0.5 M NaCl in Dl water,which resulted in a $\\mathsf { p H }$ of 12.The seawater used was collected from the surface of the Arabian Sea,which has a $\\mathsf { p H }$ of 7 and was used without further purification."], "scan_rate": "2 mV s^-1", "substrate": "L-shaped glassy carbon (L-GC)", "ir_compensation": "iR-corrected"}, "electrolyte": {"source": ["\nThe HEA/FC composite is the electrocatalyst which was tested for HER.The catalyst ink is made using the procedure given in the catalyst ink preparation section. $5 ~ { \\mu \\mathrm { l } }$ of the prepared ink is drop-cast on L-shaped glassy carbon (L-GC) and dried using a mercury lamp.A three-electrode electrochemical system is used to test the electrochemical HER activity in an alkaline medium (1 M KOH) where the catalyst containing L-GC is the working electrode, $\\mathrm { H g \\mathrm { - } H g O }$ is the reference electrode and graphite rod is the counter electrode.First, EG-based systems such as EG/FC and $\\mathrm { E G } + \\mathrm { P V } \\mathrm { A } / \\mathrm { F C }$ alloys were tested for HER activity. ", "\nElectrochemical Measurements:HER tests were performed in a threeelectrode system,with the synthesized catalyst/FCon L-shaped glassy carbon as the working electrode,graphite rod as the counter electrode,and $\\mathsf { H g \\mathrm { - } H g O }$ as the reference electrode.Initial HER tests were performed in ${ \\sf ~ l ~ m ~ K O H }$ solution. "], "ph_value": null, "concentration_molar": "1.0 M", "electrolyte_composition": "KOH"}, "synthesis_method": {"method": "solvothermal method", "source": ["This aspect is addressed, in this study by exploring the logical selection of solvents, reducing agents, and capping agents, along with their relative fractions,in the solvothermal synthesis ofthe HEA comprising platinum-palladium-cobalt-nickel-manganese (PtPdCoNiMn). ", "\nAmong the vast choice of elements to form the HEA electrocatalyst, the selection is generally made based on the Sabatier principle relying on systems possessing optimal adsorption strength of the reaction intermediate with the catalyst surface.Following this concept,we tried to synthesize an HEA through a chemical route and develop an electrocatalyst for HER.More specifically,an HEA composing of the metals PtPdCoNiMn is synthesized using the solvothermal method,as part of this work.", "\nSynthesis Methods—High Entropy Alloy (HEA) Synthesis:PtPdNiCoMn was synthesized using the solvothermal method.5&amp;# $\\mathtt { \\times 0 0 0 A 0 ; m m }$ of each metal chloride was dissolved in a $2 0 \\ m L$ solution of the selected solvent and the reducing agents (oleylamine (OAm) or PVA) in the optimized ratio by continuous stirring at ${ 8 0 ~ ^ { \\circ } C }$ for $^ { 2 \\mathrm { ~ h ~ } }$ .The samples were then transferred to an autoclave and treated at $1 8 0 ~ ^ { \\circ } \\mathsf C$ for $2 4 ~ \\mathsf { h }$ .After the reaction,the samples were centrifuged and the precipitates were washed three times with ethanol followed by acetone.Then, the samples were dried under vacuum for $^ { 6 \\mathrm { { h } } }$ .A similar procedure was followed for synthesizing medium entropy alloys PtCoMnNi, PdCoMnNi,and CoMnNi."], "key_parameters": "180 °C, 24 h"}, "other_environmental_params": []}}, {"alloy_id": "BA+OAm (15:5) HEA", "performance": {"stability": {"source": ["This indicates the impressive catalytic performance of the HEA at normalized Pt content.\n\nPractical usage of the HEAcatalyst is tested by checking its stability at a higher current density of $- 1 0 0 \\mathrm { \\ m A \\ c m ^ { - 2 } }$ for $1 0 0 \\mathrm { ~ h ~ }$ in $1 \\ \\mathrm { { M } \\ K O H }$ electrolyte as shown in Figure 5.This long-term stability test was performed in a large-scale sample by drop-casting the catalyst onto a carbon paper electrode with a surface area of $\\mathrm { 1 c m } ^ { 2 }$ This larger area provided a better representation of the catalyst's performance in practical applications, confirming its activity and durability over extended periods.", "\n$\\mathrm { B A } + \\mathrm { O A m }$ (15:5)/FC HEA and $\\mathrm { B A } + \\mathrm { O A m }$ (15:5)/FC-AA HEA electrocatalytic stability was tested by performing a chronopotentiometry test (Figure 5a).It is observed that both the catalysts have maintained the overpotential for $1 0 0 \\ \\mathrm { h }$ with only a small increment after the stability test. "], "cycle_count": null, "test_method": "Chronopotentiometry", "duration_hours": "100", "degradation_details": "only a small increment after the stability test", "performance_retention": null}, "tafel_slope": {"unit": "mV dec^-1", "value": "58.8", "source": {"table_source": {"location": "Table1.ICP-MSdatashowingtheelementalcompositionofthepreparedsamplesandtheircorrespondingconfgurationalentropyvalue. ", "source_content": "<table><tr><td>Sample</td><td>Pt [at%]</td><td>Pd [at%]</td><td>Ni [at%]</td><td>Co [at%]</td><td>Mn [at%]</td><td>△S</td></tr><tr><td>EG(PtPd)</td><td>26.0</td><td>74.0</td><td>0</td><td>0</td><td>0</td><td>0.573R</td></tr><tr><td>EG + PVA(PtPd-CoNi)</td><td>15.6</td><td>50.9</td><td>15.9</td><td>17.6</td><td>0</td><td>1.23R</td></tr><tr><td>G(PtPd)</td><td>7.6</td><td>92.4</td><td>0</td><td>0</td><td>0</td><td>0.268R</td></tr><tr><td>G + PVA(PtPd)</td><td>12.8</td><td>87.2</td><td>0</td><td>0</td><td>0</td><td>0.382R</td></tr><tr><td>G + OAm(PtPdCoNi)</td><td>10.5</td><td>62.4</td><td>12.6</td><td>14.5</td><td>0</td><td>1.07R</td></tr><tr><td>BA(PtPdNi)</td><td>18.3</td><td>62.7</td><td>19.0</td><td>0</td><td>0</td><td>0.919R</td></tr><tr><td>BA + PVA(PtPdCoNi)</td><td>9.9</td><td>38.5</td><td>47.3</td><td>4.3</td><td>0</td><td>1.08R</td></tr><tr><td>BA+OAm (18:2)(PtPdCoNiMn)</td><td>25.0</td><td>32.3</td><td>25.3</td><td>15.3</td><td>2.1</td><td>1.42R</td></tr><tr><td>BA + OAm (15:5) (PtPdCoNiMn)</td><td>16.5</td><td>28.4</td><td>24.8</td><td>15.2</td><td>15.1</td><td>1.57R</td></tr><tr><td>BA +OAm (10:10) PtPdCoNiMn)</td><td>23.7</td><td>34.2</td><td>27.1</td><td>14.5</td><td>0.5</td><td>1.36R</td></tr><tr><td>MEAs with BA + OAm (15:5) system</td><td></td><td></td><td></td><td></td><td></td><td></td></tr><tr><td>PtCoNiMn</td><td>19.8</td><td>1</td><td>26.6</td><td>27.5</td><td>26.1</td><td>1.38R</td></tr><tr><td>PdCoNiMn</td><td>1</td><td>21.1</td><td>21.3</td><td>28.5</td><td>29.1</td><td>1.37R</td></tr><tr><td>CoNiMn</td><td>1</td><td>1</td><td>45.5</td><td>32</td><td>22.5</td><td>1.06R</td></tr></table>", "reference_text_list": ["The introduction of OAm (in an 18:2 ratio of G and OAm),a known reducing agent, resulted in the formation (Figure S3i, Supporting Information) of a single-phase quarternary alloy PtPdCoNi (Table 1).", "The TEM image in Figure S2b (Supporting Information) shows the formation of nanoparticles with subspherical shapes.The HRTEM image in Figure S2c (Supporting Information) shows the lattice fringes corresponding to (111) and (200) planes with d-spacing values of 2.22 and $1 . 9 4 \\mathring { \\mathrm { A } }$ ,respectively, that match with the Pt.Apart from the indication from XRD and HRTEM data, ICP-MS data from Table 1 also shows that by using EG as a solvent, the system could reduce only Pt and Pd,forming a bimetallic alloy system.Non-noble metals such as Co,Mn,and Ni failed to get reduced using this system.To improve the reduction potential of the overall system, we introduced PVA along with EG. $2 5 \\mathrm { \\ w t . \\% }$ of PVA was added to the mixture of precursors and solvent,followed by the solvothermal reaction.In the PXRD pattern of the final material obtained with $\\mathrm { E G } + \\mathrm { P V A }$ combination, along with the peaks corresponding to PtPd, fcc (111) and (200) peaks corresponding to the NiCo system were found at $4 4 . 2 3 ^ { \\circ }$ and $5 1 . 5 8 ^ { \\circ }$ , respectively,as shown in Figure S2a (Supporting Information) and Table 1.", "The d-spacing values correspond to the intense planes observed in the SAED pattern (Figure S2e).The ICP-MS data from Table 1 shows the elemental composition of the $\\operatorname { E G } + \\operatorname { P V A }$ reduced system with four elements PtPdCoNi forming a multiphase quaternary system.EG and OAm combination was unable to form a product using the solvothermal synthesis method, so we did not proceed further with the system.From these results,we conclude that EG and $\\mathrm { E G } + \\mathrm { P V A }$ systems are not able to produce the required HEA."]}, "reference_text_list": ["Figure $^ { 3 \\mathrm { d } , \\mathrm { e } }$ show that $\\mathrm { B A } + \\mathrm { O A m }$ (15:5)/FC HEA hasa Tafel slope of $5 8 . 8 \\ \\mathrm { m V d e c ^ { - 1 } }$ and charge transfer resistance of 12.2 $\\Omega$ ，respectively. ", "The introduction of OAm (in an 18:2 ratio of G and OAm),a known reducing agent, resulted in the formation (Figure S3i, Supporting Information) of a single-phase quarternary alloy PtPdCoNi (Table 1).", "The TEM image in Figure S2b (Supporting Information) shows the formation of nanoparticles with subspherical shapes.The HRTEM image in Figure S2c (Supporting Information) shows the lattice fringes corresponding to (111) and (200) planes with d-spacing values of 2.22 and $1 . 9 4 \\mathring { \\mathrm { A } }$ ,respectively, that match with the Pt.Apart from the indication from XRD and HRTEM data, ICP-MS data from Table 1 also shows that by using EG as a solvent, the system could reduce only Pt and Pd,forming a bimetallic alloy system.Non-noble metals such as Co,Mn,and Ni failed to get reduced using this system.To improve the reduction potential of the overall system, we introduced PVA along with EG. $2 5 \\mathrm { \\ w t . \\% }$ of PVA was added to the mixture of precursors and solvent,followed by the solvothermal reaction.In the PXRD pattern of the final material obtained with $\\mathrm { E G } + \\mathrm { P V A }$ combination, along with the peaks corresponding to PtPd, fcc (111) and (200) peaks corresponding to the NiCo system were found at $4 4 . 2 3 ^ { \\circ }$ and $5 1 . 5 8 ^ { \\circ }$ , respectively,as shown in Figure S2a (Supporting Information) and Table 1.", "The d-spacing values correspond to the intense planes observed in the SAED pattern (Figure S2e).The ICP-MS data from Table 1 shows the elemental composition of the $\\operatorname { E G } + \\operatorname { P V A }$ reduced system with four elements PtPdCoNi forming a multiphase quaternary system.EG and OAm combination was unable to form a product using the solvothermal synthesis method, so we did not proceed further with the system.From these results,we conclude that EG and $\\mathrm { E G } + \\mathrm { P V A }$ systems are not able to produce the required HEA."]}}, "overpotential": [{"unit": "mV", "value": "53.3", "source": ["\nPhase pure HEA was obtained by varying the solvent to reducing agent ratio of BA and OAm. The HER activity of BA $+ \\ 0 \\mathsf { A m } / \\mathsf { F C }$ alloys at three different ratios 18:2,15:5,and 10:10 is shown in Figure 3c-e.LSV shows the catalytic performance which indicates $\\mathrm { B A } + \\mathrm { O A m }$ (15:5)/FC HEA has the best performance with an overpotential value of $5 3 . 3 ~ \\mathrm { m V }$ at $- 1 0 \\ \\mathrm { m A }$ $\\mathrm { c m } ^ { - 2 }$ followed by 18:2 then 10:10 (Figure S14a, Supporting Information).This implies that $\\mathrm { B A } + \\mathrm { O A m }$ (15:5)/FC HEA is the optimized composition required for best HER activity. "], "current_density": "-10 mA cm^-2"}, {"unit": "mV", "value": "63.1", "source": ["\nPhase pure HEA was obtained by varying the solvent to reducing agent ratio of BA and OAm. The HER activity of BA $+ \\ 0 \\mathsf { A m } / \\mathsf { F C }$ alloys at three different ratios 18:2,15:5,and 10:10 is shown in Figure 3c-e.LSV shows the catalytic performance which indicates $\\mathrm { B A } + \\mathrm { O A m }$ (15:5)/FC HEA has the best performance with an overpotential value of $5 3 . 3 ~ \\mathrm { m V }$ at $- 1 0 \\ \\mathrm { m A }$ $\\mathrm { c m } ^ { - 2 }$ followed by 18:2 then 10:10 (Figure S14a, Supporting Information).This implies that $\\mathrm { B A } + \\mathrm { O A m }$ (15:5)/FC HEA is the optimized composition required for best HER activity. "], "current_density": "-10 mA cm^-2"}, {"unit": "mV", "value": "76.3", "source": ["\nPhase pure HEA was obtained by varying the solvent to reducing agent ratio of BA and OAm. The HER activity of BA $+ \\ 0 \\mathsf { A m } / \\mathsf { F C }$ alloys at three different ratios 18:2,15:5,and 10:10 is shown in Figure 3c-e.LSV shows the catalytic performance which indicates $\\mathrm { B A } + \\mathrm { O A m }$ (15:5)/FC HEA has the best performance with an overpotential value of $5 3 . 3 ~ \\mathrm { m V }$ at $- 1 0 \\ \\mathrm { m A }$ $\\mathrm { c m } ^ { - 2 }$ followed by 18:2 then 10:10 (Figure S14a, Supporting Information).This implies that $\\mathrm { B A } + \\mathrm { O A m }$ (15:5)/FC HEA is the optimized composition required for best HER activity. "], "current_density": "-10 mA cm^-2"}], "supplementary_performance": [{"key": "charge transfer resistance", "value": "12.2 Ω", "source": ["Figure $^ { 3 \\mathrm { d } , \\mathrm { e } }$ show that $\\mathrm { B A } + \\mathrm { O A m }$ (15:5)/FC HEA hasa Tafel slope of $5 8 . 8 \\ \\mathrm { m V d e c ^ { - 1 } }$ and charge transfer resistance of 12.2 $\\Omega$ ，respectively. "]}, {"key": "electrochemical surface area (ECSA)", "value": "317 cm^2", "source": ["Considering the specific capacitance (Cs) to be $0 . 0 4 0 \\ \\mathrm { m F c m } ^ { - 2 }$ ,ECSA is found to be $3 1 7 \\mathrm { c m } ^ { 2 }$ indicating a very high ECSA value mainly due to the small spherical nanoparticle formation of HEA.Taking 15:5 as the optimized ratio of BA and OAm to form PtPdCoNiMn HEA,its control samples (MEAs) such as PtCoNiMn,PdCoNiMn and CoNiMn were synthesized and tested for HER activity as shown in Figure S16 (Supporting Information). "]}, {"key": "mass activity", "value": "-3352 mA μg^-1", "source": ["The value at $- 0 . 2 \\mathrm { ~ V ~ }$ versus RHE is observed to be $- 3 3 5 2 \\ \\mathrm { m A }$ $\\mu \\mathrm { g } ^ { - 1 } \\twoheadrightarrow \\mathrm { d }$ for the HEA, which is very high when compared to that of $\\mathrm { P t / C }$ $\\mathrm { ( - 4 6 0 . 3 \\ m A \\ \\mu g ^ { - 1 } _ { P t } ) }$ . "]}, {"key": "computed_relative_entropy", "value": "1.57R", "source": {"table_source": {"location": "Table1.ICP-MSdatashowingtheelementalcompositionofthepreparedsamplesandtheircorrespondingconfgurationalentropyvalue. ", "source_content": "<table><tr><td>Sample</td><td>Pt [at%]</td><td>Pd [at%]</td><td>Ni [at%]</td><td>Co [at%]</td><td>Mn [at%]</td><td>△S</td></tr><tr><td>EG(PtPd)</td><td>26.0</td><td>74.0</td><td>0</td><td>0</td><td>0</td><td>0.573R</td></tr><tr><td>EG + PVA(PtPd-CoNi)</td><td>15.6</td><td>50.9</td><td>15.9</td><td>17.6</td><td>0</td><td>1.23R</td></tr><tr><td>G(PtPd)</td><td>7.6</td><td>92.4</td><td>0</td><td>0</td><td>0</td><td>0.268R</td></tr><tr><td>G + PVA(PtPd)</td><td>12.8</td><td>87.2</td><td>0</td><td>0</td><td>0</td><td>0.382R</td></tr><tr><td>G + OAm(PtPdCoNi)</td><td>10.5</td><td>62.4</td><td>12.6</td><td>14.5</td><td>0</td><td>1.07R</td></tr><tr><td>BA(PtPdNi)</td><td>18.3</td><td>62.7</td><td>19.0</td><td>0</td><td>0</td><td>0.919R</td></tr><tr><td>BA + PVA(PtPdCoNi)</td><td>9.9</td><td>38.5</td><td>47.3</td><td>4.3</td><td>0</td><td>1.08R</td></tr><tr><td>BA+OAm (18:2)(PtPdCoNiMn)</td><td>25.0</td><td>32.3</td><td>25.3</td><td>15.3</td><td>2.1</td><td>1.42R</td></tr><tr><td>BA + OAm (15:5) (PtPdCoNiMn)</td><td>16.5</td><td>28.4</td><td>24.8</td><td>15.2</td><td>15.1</td><td>1.57R</td></tr><tr><td>BA +OAm (10:10) PtPdCoNiMn)</td><td>23.7</td><td>34.2</td><td>27.1</td><td>14.5</td><td>0.5</td><td>1.36R</td></tr><tr><td>MEAs with BA + OAm (15:5) system</td><td></td><td></td><td></td><td></td><td></td><td></td></tr><tr><td>PtCoNiMn</td><td>19.8</td><td>1</td><td>26.6</td><td>27.5</td><td>26.1</td><td>1.38R</td></tr><tr><td>PdCoNiMn</td><td>1</td><td>21.1</td><td>21.3</td><td>28.5</td><td>29.1</td><td>1.37R</td></tr><tr><td>CoNiMn</td><td>1</td><td>1</td><td>45.5</td><td>32</td><td>22.5</td><td>1.06R</td></tr></table>", "reference_text_list": ["The introduction of OAm (in an 18:2 ratio of G and OAm),a known reducing agent, resulted in the formation (Figure S3i, Supporting Information) of a single-phase quarternary alloy PtPdCoNi (Table 1).", "The TEM image in Figure S2b (Supporting Information) shows the formation of nanoparticles with subspherical shapes.The HRTEM image in Figure S2c (Supporting Information) shows the lattice fringes corresponding to (111) and (200) planes with d-spacing values of 2.22 and $1 . 9 4 \\mathring { \\mathrm { A } }$ ,respectively, that match with the Pt.Apart from the indication from XRD and HRTEM data, ICP-MS data from Table 1 also shows that by using EG as a solvent, the system could reduce only Pt and Pd,forming a bimetallic alloy system.Non-noble metals such as Co,Mn,and Ni failed to get reduced using this system.To improve the reduction potential of the overall system, we introduced PVA along with EG. $2 5 \\mathrm { \\ w t . \\% }$ of PVA was added to the mixture of precursors and solvent,followed by the solvothermal reaction.In the PXRD pattern of the final material obtained with $\\mathrm { E G } + \\mathrm { P V A }$ combination, along with the peaks corresponding to PtPd, fcc (111) and (200) peaks corresponding to the NiCo system were found at $4 4 . 2 3 ^ { \\circ }$ and $5 1 . 5 8 ^ { \\circ }$ , respectively,as shown in Figure S2a (Supporting Information) and Table 1.", "The d-spacing values correspond to the intense planes observed in the SAED pattern (Figure S2e).The ICP-MS data from Table 1 shows the elemental composition of the $\\operatorname { E G } + \\operatorname { P V A }$ reduced system with four elements PtPdCoNi forming a multiphase quaternary system.EG and OAm combination was unable to form a product using the solvothermal synthesis method, so we did not proceed further with the system.From these results,we conclude that EG and $\\mathrm { E G } + \\mathrm { P V A }$ systems are not able to produce the required HEA."]}}}]}, "experimental_conditions": {"test_setup": {"source": ["\nElectrochemical Measurements:HER tests were performed in a threeelectrode system,with the synthesized catalyst/FCon L-shaped glassy carbon as the working electrode,graphite rod as the counter electrode,and $\\mathsf { H g \\mathrm { - } H g O }$ as the reference electrode.Initial HER tests were performed in ${ \\sf ~ l ~ m ~ K O H }$ solution. ", "Linear sweep voltammetry (LSV) was performed to get the polarization curve using which the overpotential value of the catalyst was calculated.All the LSV measurements were taken ata scan rate of $2 \\mathsf { m } \\mathsf { V } \\mathsf { s } ^ { - 1 }$ and were iR-corrected before reporting.iR correction was done manually where the product of solution resistance from ElS $( \\mathsf { R } _ { \\mathsf { s } } )$ at the onset potential and its corresponding current density $( \\mathrm { j } )$ was subtracted from the obtained potential value $( \\mathsf { E } _ { 0 } )$ $\\mathsf E _ { \\mathrm { i } \\mathsf { R - c o r r } _ { \\mathsf { - } } } = \\mathsf E _ { 0 } - ( \\mathsf { j } ^ { \\ast } \\mathsf { R } _ { \\mathsf { s } } )$ .A steady-state method was used to get the Tafel plot,using which the Tafel slope values were calculated.Electrochemical impedance spectroscopy (ElS) at a frequency range of $0 . 0 7 - 7 0 ^ { 5 } ~ \\mathsf { H z }$ ,an AC voltage of 5 mVrms,and a DC voltage of $^ { - 7 }$ V versus $\\mathsf { H g \\mathrm { - } H g O }$ were used to get the Nyquist plot from which the impedance values were calculated.CVwas taken at different scan rates in a potential window from 0 to $- 0 . 1 \\vee$ versus ${ \\mathsf { H g } } { \\mathsf { - H } } { \\mathsf { g } } { \\mathsf { O } }$ to calculate the electrochemical active surface area (ECSA).The stability test was performed using chronopotentiometry at $- 7 0 0 \\mathsf { m A c m } ^ { - 2 }$ and $- 5 0 0 \\mathsf { m A c m } ^ { - 2 }$ for $\\mathtt { \\mathtt { 7 0 0 h } }$ of the catalysts that were drop cast on a carbon paper in $\\mathsf { 1 } \\times \\mathsf { 1 } \\mathsf { c m } ^ { 2 }$ area.Simulated seawater was prepared by dissolving ${ } ^ { 7 } \\bowtie { } ^ { \\mathsf { K O H } }$ and 0.5 M NaCl in Dl water,which resulted in a $\\mathsf { p H }$ of 12.The seawater used was collected from the surface of the Arabian Sea,which has a $\\mathsf { p H }$ of 7 and was used without further purification."], "scan_rate": "2 mV s^-1", "substrate": "L-shaped glassy carbon (L-GC)", "ir_compensation": "iR-corrected"}, "electrolyte": {"source": ["\nThe HEA/FC composite is the electrocatalyst which was tested for HER.The catalyst ink is made using the procedure given in the catalyst ink preparation section. $5 ~ { \\mu \\mathrm { l } }$ of the prepared ink is drop-cast on L-shaped glassy carbon (L-GC) and dried using a mercury lamp.A three-electrode electrochemical system is used to test the electrochemical HER activity in an alkaline medium (1 M KOH) where the catalyst containing L-GC is the working electrode, $\\mathrm { H g \\mathrm { - } H g O }$ is the reference electrode and graphite rod is the counter electrode.First, EG-based systems such as EG/FC and $\\mathrm { E G } + \\mathrm { P V } \\mathrm { A } / \\mathrm { F C }$ alloys were tested for HER activity. ", "\nElectrochemical Measurements:HER tests were performed in a threeelectrode system,with the synthesized catalyst/FCon L-shaped glassy carbon as the working electrode,graphite rod as the counter electrode,and $\\mathsf { H g \\mathrm { - } H g O }$ as the reference electrode.Initial HER tests were performed in ${ \\sf ~ l ~ m ~ K O H }$ solution. "], "ph_value": null, "concentration_molar": "1.0 M", "electrolyte_composition": "KOH"}, "synthesis_method": {"method": "solvothermal method", "source": ["\n$$\n\nwhere Ris the ideal gas constant and ${ \\mathsf { C } } _ { \\mathrm { i } }$ is the molar concentration of the $\\mathrm { i ^ { t h } }$ element in the system.This formula accounts for the contribution of each element to the overall entropy based on its concentration. $\\Delta S$ value calculated from the atomic composition is 1.42R for the $\\mathrm { B A } + \\mathrm { O A m }$ (18:2) alloy system which is below the HEA limit of $\\Delta S \\ge 1 . 5 \\mathrm { R }$ .The low amount of Mn is the reason for the reduced entropy value.To further improve the amount of Mn in the multi-component alloy,we varied the $v0 \\%$ of BA and OAm in the system.We synthesized $\\mathsf { B A } + \\mathsf { O A m }$ at 15:5 and 10:10 ratios to increase the content of Mn,so that all elements will be in a range of $5 { - } 3 5 ~ { \\mathrm { a t . } } \\%$", "\nSynthesis Methods—High Entropy Alloy (HEA) Synthesis:PtPdNiCoMn was synthesized using the solvothermal method.5&amp;# $\\mathtt { \\times 0 0 0 A 0 ; m m }$ of each metal chloride was dissolved in a $2 0 \\ m L$ solution of the selected solvent and the reducing agents (oleylamine (OAm) or PVA) in the optimized ratio by continuous stirring at ${ 8 0 ~ ^ { \\circ } C }$ for $^ { 2 \\mathrm { ~ h ~ } }$ .The samples were then transferred to an autoclave and treated at $1 8 0 ~ ^ { \\circ } \\mathsf C$ for $2 4 ~ \\mathsf { h }$ .After the reaction,the samples were centrifuged and the precipitates were washed three times with ethanol followed by acetone.Then, the samples were dried under vacuum for $^ { 6 \\mathrm { { h } } }$ .A similar procedure was followed for synthesizing medium entropy alloys PtCoMnNi, PdCoMnNi,and CoMnNi."], "key_parameters": "180 °C, 24 h, BA:OAm ratio 15:5"}, "other_environmental_params": []}}, {"alloy_id": "BA+OAm (15:5)/FC-AA HEA", "performance": {"stability": {"source": ["\n$\\mathrm { B A } + \\mathrm { O A m }$ (15:5)/FC HEA and $\\mathrm { B A } + \\mathrm { O A m }$ (15:5)/FC-AA HEA electrocatalytic stability was tested by performing a chronopotentiometry test (Figure 5a).It is observed that both the catalysts have maintained the overpotential for $1 0 0 \\ \\mathrm { h }$ with only a small increment after the stability test. "], "cycle_count": null, "test_method": "Chronopotentiometry", "duration_hours": "100", "degradation_details": "only a small increment after the stability test", "performance_retention": null}, "tafel_slope": {"unit": "mV dec^-1", "value": "27.5", "source": ["The overpotential value at $- 1 0 \\mathrm { \\ m A \\ c m ^ { - 2 } }$ calculated from the LSV has reduced to $4 8 . 7 \\mathrm { m V } ,$ Tafel slope to $2 7 . 5 \\ \\mathrm { m V d e c ^ { - 1 } }$ and observed a reduced $\\mathrm { R _ { c t } }$ value. "]}, "overpotential": [{"unit": "mV", "value": "48.7", "source": ["The overpotential value at $- 1 0 \\mathrm { \\ m A \\ c m ^ { - 2 } }$ calculated from the LSV has reduced to $4 8 . 7 \\mathrm { m V } ,$ Tafel slope to $2 7 . 5 \\ \\mathrm { m V d e c ^ { - 1 } }$ and observed a reduced $\\mathrm { R _ { c t } }$ value. ", "The systematic synthesis of the HEA was carried out using different solvents and reducing agents.The combination of benzyl alcohol and oleylamine in a 15:5 ratio was identified as the most effective,demonstrating the highest reducing power for reducing all five elements to form a single-phase high entropy structure.This resulted in an fcc crystal structure with evident lattice contraction and a crystallite size of $3 . 6 \\ \\mathrm { n m }$ .Thereduction process yielded an alloy with approximately the same composition of all elements, resulting in a high configurational entropy of 1.57R.After annealing,the synthesized electrocatalyst $\\mathrm { B A } +$ OAm (15:5)/FC HEA showed impressive electrocatalytic performance,with an overpotential of $4 8 . 7 \\mathrm { m V }$ at a current density of $- 1 0 \\mathrm { \\ m A c m ^ { - 2 } }$ . "], "current_density": "-10 mA cm^-2"}], "supplementary_performance": [{"key": "electrochemical surface area (ECSA)", "value": "270 cm^2", "source": ["\n$2 7 0 \\mathrm { c m } ^ { 2 }$ which is lower than $\\mathsf { B A } + \\mathsf { O A m }$ (15:5)/FC HEA sample. "]}]}, "experimental_conditions": {"test_setup": {"source": ["\nElectrochemical Measurements:HER tests were performed in a threeelectrode system,with the synthesized catalyst/FCon L-shaped glassy carbon as the working electrode,graphite rod as the counter electrode,and $\\mathsf { H g \\mathrm { - } H g O }$ as the reference electrode.Initial HER tests were performed in ${ \\sf ~ l ~ m ~ K O H }$ solution. ", "Linear sweep voltammetry (LSV) was performed to get the polarization curve using which the overpotential value of the catalyst was calculated.All the LSV measurements were taken ata scan rate of $2 \\mathsf { m } \\mathsf { V } \\mathsf { s } ^ { - 1 }$ and were iR-corrected before reporting.iR correction was done manually where the product of solution resistance from ElS $( \\mathsf { R } _ { \\mathsf { s } } )$ at the onset potential and its corresponding current density $( \\mathrm { j } )$ was subtracted from the obtained potential value $( \\mathsf { E } _ { 0 } )$ $\\mathsf E _ { \\mathrm { i } \\mathsf { R - c o r r } _ { \\mathsf { - } } } = \\mathsf E _ { 0 } - ( \\mathsf { j } ^ { \\ast } \\mathsf { R } _ { \\mathsf { s } } )$ .A steady-state method was used to get the Tafel plot,using which the Tafel slope values were calculated.Electrochemical impedance spectroscopy (ElS) at a frequency range of $0 . 0 7 - 7 0 ^ { 5 } ~ \\mathsf { H z }$ ,an AC voltage of 5 mVrms,and a DC voltage of $^ { - 7 }$ V versus $\\mathsf { H g \\mathrm { - } H g O }$ were used to get the Nyquist plot from which the impedance values were calculated.CVwas taken at different scan rates in a potential window from 0 to $- 0 . 1 \\vee$ versus ${ \\mathsf { H g } } { \\mathsf { - H } } { \\mathsf { g } } { \\mathsf { O } }$ to calculate the electrochemical active surface area (ECSA).The stability test was performed using chronopotentiometry at $- 7 0 0 \\mathsf { m A c m } ^ { - 2 }$ and $- 5 0 0 \\mathsf { m A c m } ^ { - 2 }$ for $\\mathtt { \\mathtt { 7 0 0 h } }$ of the catalysts that were drop cast on a carbon paper in $\\mathsf { 1 } \\times \\mathsf { 1 } \\mathsf { c m } ^ { 2 }$ area.Simulated seawater was prepared by dissolving ${ } ^ { 7 } \\bowtie { } ^ { \\mathsf { K O H } }$ and 0.5 M NaCl in Dl water,which resulted in a $\\mathsf { p H }$ of 12.The seawater used was collected from the surface of the Arabian Sea,which has a $\\mathsf { p H }$ of 7 and was used without further purification."], "scan_rate": "2 mV s^-1", "substrate": "L-shaped glassy carbon (L-GC)", "ir_compensation": "iR-corrected"}, "electrolyte": {"source": ["\nThe HEA/FC composite is the electrocatalyst which was tested for HER.The catalyst ink is made using the procedure given in the catalyst ink preparation section. $5 ~ { \\mu \\mathrm { l } }$ of the prepared ink is drop-cast on L-shaped glassy carbon (L-GC) and dried using a mercury lamp.A three-electrode electrochemical system is used to test the electrochemical HER activity in an alkaline medium (1 M KOH) where the catalyst containing L-GC is the working electrode, $\\mathrm { H g \\mathrm { - } H g O }$ is the reference electrode and graphite rod is the counter electrode.First, EG-based systems such as EG/FC and $\\mathrm { E G } + \\mathrm { P V } \\mathrm { A } / \\mathrm { F C }$ alloys were tested for HER activity. | {"extraction_results": [{"alloy_id": "PtPdCoNiMn HEA", "performance": {"stability": {"source": [], "cycle_count": null, "test_method": "Unknown", "duration_hours": null, "degradation_details": null, "performance_retention": null}, "tafel_slope": {"unit": "mV dec^-1", "value": null, "source": []}, "overpotential": [{"unit": "mV", "value": "55", "source": ["The corresponding overpotential values are shown in Figure S12b (Supporting Information).Further, the catalytic activity of the benzyl alcohol solvent system was evaluated. $\\mathrm { B A } + \\mathrm { O A m } / \\mathrm { F C }$ ,the quinary alloy is showing the highest HER activity with an overpotential value of $5 5 ~ \\mathrm { m V }$ at $- 1 0 ~ \\mathrm { m A }$ $\\mathrm { c m } ^ { - 2 }$ than $\\mathrm { B A } + \\mathrm { P V } \\mathrm { A } / \\mathrm { F C }$ quaternary alloy with an overpotential value of $6 5 ~ \\mathrm { m V } ,$ followed by BA/FC ternary alloy. "], "current_density": "-10 mA cm^-2"}], "supplementary_performance": []}, "experimental_conditions": {"test_setup": {"source": ["\nElectrochemical Measurements:HER tests were performed in a threeelectrode system,with the synthesized catalyst/FCon L-shaped glassy carbon as the working electrode,graphite rod as the counter electrode,and $\\mathsf { H g \\mathrm { - } H g O }$ as the reference electrode.Initial HER tests were performed in ${ \\sf ~ l ~ m ~ K O H }$ solution. ", "Linear sweep voltammetry (LSV) was performed to get the polarization curve using which the overpotential value of the catalyst was calculated.All the LSV measurements were taken ata scan rate of $2 \\mathsf { m } \\mathsf { V } \\mathsf { s } ^ { - 1 }$ and were iR-corrected before reporting.iR correction was done manually where the product of solution resistance from ElS $( \\mathsf { R } _ { \\mathsf { s } } )$ at the onset potential and its corresponding current density $( \\mathrm { j } )$ was subtracted from the obtained potential value $( \\mathsf { E } _ { 0 } )$ $\\mathsf E _ { \\mathrm { i } \\mathsf { R - c o r r } _ { \\mathsf { - } } } = \\mathsf E _ { 0 } - ( \\mathsf { j } ^ { \\ast } \\mathsf { R } _ { \\mathsf { s } } )$ .A steady-state method was used to get the Tafel plot,using which the Tafel slope values were calculated.Electrochemical impedance spectroscopy (ElS) at a frequency range of $0 . 0 7 - 7 0 ^ { 5 } ~ \\mathsf { H z }$ ,an AC voltage of 5 mVrms,and a DC voltage of $^ { - 7 }$ V versus $\\mathsf { H g \\mathrm { - } H g O }$ were used to get the Nyquist plot from which the impedance values were calculated.CVwas taken at different scan rates in a potential window from 0 to $- 0 . 1 \\vee$ versus ${ \\mathsf { H g } } { \\mathsf { - H } } { \\mathsf { g } } { \\mathsf { O } }$ to calculate the electrochemical active surface area (ECSA).The stability test was performed using chronopotentiometry at $- 7 0 0 \\mathsf { m A c m } ^ { - 2 }$ and $- 5 0 0 \\mathsf { m A c m } ^ { - 2 }$ for $\\mathtt { \\mathtt { 7 0 0 h } }$ of the catalysts that were drop cast on a carbon paper in $\\mathsf { 1 } \\times \\mathsf { 1 } \\mathsf { c m } ^ { 2 }$ area.Simulated seawater was prepared by dissolving ${ } ^ { 7 } \\bowtie { } ^ { \\mathsf { K O H } }$ and 0.5 M NaCl in Dl water,which resulted in a $\\mathsf { p H }$ of 12.The seawater used was collected from the surface of the Arabian Sea,which has a $\\mathsf { p H }$ of 7 and was used without further purification."], "scan_rate": "2 mV s^-1", "substrate": "L-shaped glassy carbon (L-GC)", "ir_compensation": "iR-corrected"}, "electrolyte": {"source": ["\nThe HEA/FC composite is the electrocatalyst which was tested for HER.The catalyst ink is made using the procedure given in the catalyst ink preparation section. $5 ~ { \\mu \\mathrm { l } }$ of the prepared ink is drop-cast on L-shaped glassy carbon (L-GC) and dried using a mercury lamp.A three-electrode electrochemical system is used to test the electrochemical HER activity in an alkaline medium (1 M KOH) where the catalyst containing L-GC is the working electrode, $\\mathrm { H g \\mathrm { - } H g O }$ is the reference electrode and graphite rod is the counter electrode.First, EG-based systems such as EG/FC and $\\mathrm { E G } + \\mathrm { P V } \\mathrm { A } / \\mathrm { F C }$ alloys were tested for HER activity. ", "\nElectrochemical Measurements:HER tests were performed in a threeelectrode system,with the synthesized catalyst/FCon L-shaped glassy carbon as the working electrode,graphite rod as the counter electrode,and $\\mathsf { H g \\mathrm { - } H g O }$ as the reference electrode.Initial HER tests were performed in ${ \\sf ~ l ~ m ~ K O H }$ solution. "], "ph_value": null, "concentration_molar": "1.0 M", "electrolyte_composition": "KOH"}, "synthesis_method": {"method": "solvothermal method", "source": ["This aspect is addressed, in this study by exploring the logical selection of solvents, reducing agents, and capping agents, along with their relative fractions,in the solvothermal synthesis ofthe HEA comprising platinum-palladium-cobalt-nickel-manganese (PtPdCoNiMn). ", "\nAmong the vast choice of elements to form the HEA electrocatalyst, the selection is generally made based on the Sabatier principle relying on systems possessing optimal adsorption strength of the reaction intermediate with the catalyst surface.Following this concept,we tried to synthesize an HEA through a chemical route and develop an electrocatalyst for HER.More specifically,an HEA composing of the metals PtPdCoNiMn is synthesized using the solvothermal method,as part of this work.", "\nSynthesis Methods—High Entropy Alloy (HEA) Synthesis:PtPdNiCoMn was synthesized using the solvothermal method.5&amp;# $\\mathtt { \\times 0 0 0 A 0 ; m m }$ of each metal chloride was dissolved in a $2 0 \\ m L$ solution of the selected solvent and the reducing agents (oleylamine (OAm) or PVA) in the optimized ratio by continuous stirring at ${ 8 0 ~ ^ { \\circ } C }$ for $^ { 2 \\mathrm { ~ h ~ } }$ .The samples were then transferred to an autoclave and treated at $1 8 0 ~ ^ { \\circ } \\mathsf C$ for $2 4 ~ \\mathsf { h }$ .After the reaction,the samples were centrifuged and the precipitates were washed three times with ethanol followed by acetone.Then, the samples were dried under vacuum for $^ { 6 \\mathrm { { h } } }$ .A similar procedure was followed for synthesizing medium entropy alloys PtCoMnNi, PdCoMnNi,and CoMnNi."], "key_parameters": "180 °C, 24 h"}, "other_environmental_params": []}}, {"alloy_id": "BA+OAm (15:5) HEA", "performance": {"stability": {"source": ["This indicates the impressive catalytic performance of the HEA at normalized Pt content.\n\nPractical usage of the HEAcatalyst is tested by checking its stability at a higher current density of $- 1 0 0 \\mathrm { \\ m A \\ c m ^ { - 2 } }$ for $1 0 0 \\mathrm { ~ h ~ }$ in $1 \\ \\mathrm { { M } \\ K O H }$ electrolyte as shown in Figure 5.This long-term stability test was performed in a large-scale sample by drop-casting the catalyst onto a carbon paper electrode with a surface area of $\\mathrm { 1 c m } ^ { 2 }$ This larger area provided a better representation of the catalyst's performance in practical applications, confirming its activity and durability over extended periods.", "\n$\\mathrm { B A } + \\mathrm { O A m }$ (15:5)/FC HEA and $\\mathrm { B A } + \\mathrm { O A m }$ (15:5)/FC-AA HEA electrocatalytic stability was tested by performing a chronopotentiometry test (Figure 5a).It is observed that both the catalysts have maintained the overpotential for $1 0 0 \\ \\mathrm { h }$ with only a small increment after the stability test. "], "cycle_count": null, "test_method": "Chronopotentiometry", "duration_hours": "100", "degradation_details": "only a small increment after the stability test", "performance_retention": null}, "tafel_slope": {"unit": "mV dec^-1", "value": "58.8", "source": {"table_source": {"location": "Table1.ICP-MSdatashowingtheelementalcompositionofthepreparedsamplesandtheircorrespondingconfgurationalentropyvalue. ", "source_content": "<table><tr><td>Sample</td><td>Pt [at%]</td><td>Pd [at%]</td><td>Ni [at%]</td><td>Co [at%]</td><td>Mn [at%]</td><td>△S</td></tr><tr><td>EG(PtPd)</td><td>26.0</td><td>74.0</td><td>0</td><td>0</td><td>0</td><td>0.573R</td></tr><tr><td>EG + PVA(PtPd-CoNi)</td><td>15.6</td><td>50.9</td><td>15.9</td><td>17.6</td><td>0</td><td>1.23R</td></tr><tr><td>G(PtPd)</td><td>7.6</td><td>92.4</td><td>0</td><td>0</td><td>0</td><td>0.268R</td></tr><tr><td>G + PVA(PtPd)</td><td>12.8</td><td>87.2</td><td>0</td><td>0</td><td>0</td><td>0.382R</td></tr><tr><td>G + OAm(PtPdCoNi)</td><td>10.5</td><td>62.4</td><td>12.6</td><td>14.5</td><td>0</td><td>1.07R</td></tr><tr><td>BA(PtPdNi)</td><td>18.3</td><td>62.7</td><td>19.0</td><td>0</td><td>0</td><td>0.919R</td></tr><tr><td>BA + PVA(PtPdCoNi)</td><td>9.9</td><td>38.5</td><td>47.3</td><td>4.3</td><td>0</td><td>1.08R</td></tr><tr><td>BA+OAm (18:2)(PtPdCoNiMn)</td><td>25.0</td><td>32.3</td><td>25.3</td><td>15.3</td><td>2.1</td><td>1.42R</td></tr><tr><td>BA + OAm (15:5) (PtPdCoNiMn)</td><td>16.5</td><td>28.4</td><td>24.8</td><td>15.2</td><td>15.1</td><td>1.57R</td></tr><tr><td>BA +OAm (10:10) PtPdCoNiMn)</td><td>23.7</td><td>34.2</td><td>27.1</td><td>14.5</td><td>0.5</td><td>1.36R</td></tr><tr><td>MEAs with BA + OAm (15:5) system</td><td></td><td></td><td></td><td></td><td></td><td></td></tr><tr><td>PtCoNiMn</td><td>19.8</td><td>1</td><td>26.6</td><td>27.5</td><td>26.1</td><td>1.38R</td></tr><tr><td>PdCoNiMn</td><td>1</td><td>21.1</td><td>21.3</td><td>28.5</td><td>29.1</td><td>1.37R</td></tr><tr><td>CoNiMn</td><td>1</td><td>1</td><td>45.5</td><td>32</td><td>22.5</td><td>1.06R</td></tr></table>", "reference_text_list": ["The introduction of OAm (in an 18:2 ratio of G and OAm),a known reducing agent, resulted in the formation (Figure S3i, Supporting Information) of a single-phase quarternary alloy PtPdCoNi (Table 1).", "The TEM image in Figure S2b (Supporting Information) shows the formation of nanoparticles with subspherical shapes.The HRTEM image in Figure S2c (Supporting Information) shows the lattice fringes corresponding to (111) and (200) planes with d-spacing values of 2.22 and $1 . 9 4 \\mathring { \\mathrm { A } }$ ,respectively, that match with the Pt.Apart from the indication from XRD and HRTEM data, ICP-MS data from Table 1 also shows that by using EG as a solvent, the system could reduce only Pt and Pd,forming a bimetallic alloy system.Non-noble metals such as Co,Mn,and Ni failed to get reduced using this system.To improve the reduction potential of the overall system, we introduced PVA along with EG. $2 5 \\mathrm { \\ w t . \\% }$ of PVA was added to the mixture of precursors and solvent,followed by the solvothermal reaction.In the PXRD pattern of the final material obtained with $\\mathrm { E G } + \\mathrm { P V A }$ combination, along with the peaks corresponding to PtPd, fcc (111) and (200) peaks corresponding to the NiCo system were found at $4 4 . 2 3 ^ { \\circ }$ and $5 1 . 5 8 ^ { \\circ }$ , respectively,as shown in Figure S2a (Supporting Information) and Table 1.", "The d-spacing values correspond to the intense planes observed in the SAED pattern (Figure S2e).The ICP-MS data from Table 1 shows the elemental composition of the $\\operatorname { E G } + \\operatorname { P V A }$ reduced system with four elements PtPdCoNi forming a multiphase quaternary system.EG and OAm combination was unable to form a product using the solvothermal synthesis method, so we did not proceed further with the system.From these results,we conclude that EG and $\\mathrm { E G } + \\mathrm { P V A }$ systems are not able to produce the required HEA."]}, "reference_text_list": ["Figure $^ { 3 \\mathrm { d } , \\mathrm { e } }$ show that $\\mathrm { B A } + \\mathrm { O A m }$ (15:5)/FC HEA hasa Tafel slope of $5 8 . 8 \\ \\mathrm { m V d e c ^ { - 1 } }$ and charge transfer resistance of 12.2 $\\Omega$ ，respectively. ", "The introduction of OAm (in an 18:2 ratio of G and OAm),a known reducing agent, resulted in the formation (Figure S3i, Supporting Information) of a single-phase quarternary alloy PtPdCoNi (Table 1).", "The TEM image in Figure S2b (Supporting Information) shows the formation of nanoparticles with subspherical shapes.The HRTEM image in Figure S2c (Supporting Information) shows the lattice fringes corresponding to (111) and (200) planes with d-spacing values of 2.22 and $1 . 9 4 \\mathring { \\mathrm { A } }$ ,respectively, that match with the Pt.Apart from the indication from XRD and HRTEM data, ICP-MS data from Table 1 also shows that by using EG as a solvent, the system could reduce only Pt and Pd,forming a bimetallic alloy system.Non-noble metals such as Co,Mn,and Ni failed to get reduced using this system.To improve the reduction potential of the overall system, we introduced PVA along with EG. $2 5 \\mathrm { \\ w t . \\% }$ of PVA was added to the mixture of precursors and solvent,followed by the solvothermal reaction.In the PXRD pattern of the final material obtained with $\\mathrm { E G } + \\mathrm { P V A }$ combination, along with the peaks corresponding to PtPd, fcc (111) and (200) peaks corresponding to the NiCo system were found at $4 4 . 2 3 ^ { \\circ }$ and $5 1 . 5 8 ^ { \\circ }$ , respectively,as shown in Figure S2a (Supporting Information) and Table 1.", "The d-spacing values correspond to the intense planes observed in the SAED pattern (Figure S2e).The ICP-MS data from Table 1 shows the elemental composition of the $\\operatorname { E G } + \\operatorname { P V A }$ reduced system with four elements PtPdCoNi forming a multiphase quaternary system.EG and OAm combination was unable to form a product using the solvothermal synthesis method, so we did not proceed further with the system.From these results,we conclude that EG and $\\mathrm { E G } + \\mathrm { P V A }$ systems are not able to produce the required HEA."]}}, "overpotential": [{"unit": "mV", "value": "53.3", "source": ["\nPhase pure HEA was obtained by varying the solvent to reducing agent ratio of BA and OAm. The HER activity of BA $+ \\ 0 \\mathsf { A m } / \\mathsf { F C }$ alloys at three different ratios 18:2,15:5,and 10:10 is shown in Figure 3c-e.LSV shows the catalytic performance which indicates $\\mathrm { B A } + \\mathrm { O A m }$ (15:5)/FC HEA has the best performance with an overpotential value of $5 3 . 3 ~ \\mathrm { m V }$ at $- 1 0 \\ \\mathrm { m A }$ $\\mathrm { c m } ^ { - 2 }$ followed by 18:2 then 10:10 (Figure S14a, Supporting Information).This implies that $\\mathrm { B A } + \\mathrm { O A m }$ (15:5)/FC HEA is the optimized composition required for best HER activity. "], "current_density": "-10 mA cm^-2"}, {"unit": "mV", "value": "63.1", "source": ["\nPhase pure HEA was obtained by varying the solvent to reducing agent ratio of BA and OAm. The HER activity of BA $+ \\ 0 \\mathsf { A m } / \\mathsf { F C }$ alloys at three different ratios 18:2,15:5,and 10:10 is shown in Figure 3c-e.LSV shows the catalytic performance which indicates $\\mathrm { B A } + \\mathrm { O A m }$ (15:5)/FC HEA has the best performance with an overpotential value of $5 3 . 3 ~ \\mathrm { m V }$ at $- 1 0 \\ \\mathrm { m A }$ $\\mathrm { c m } ^ { - 2 }$ followed by 18:2 then 10:10 (Figure S14a, Supporting Information).This implies that $\\mathrm { B A } + \\mathrm { O A m }$ (15:5)/FC HEA is the optimized composition required for best HER activity. "], "current_density": "-10 mA cm^-2"}, {"unit": "mV", "value": "76.3", "source": ["\nPhase pure HEA was obtained by varying the solvent to reducing agent ratio of BA and OAm. The HER activity of BA $+ \\ 0 \\mathsf { A m } / \\mathsf { F C }$ alloys at three different ratios 18:2,15:5,and 10:10 is shown in Figure 3c-e.LSV shows the catalytic performance which indicates $\\mathrm { B A } + \\mathrm { O A m }$ (15:5)/FC HEA has the best performance with an overpotential value of $5 3 . 3 ~ \\mathrm { m V }$ at $- 1 0 \\ \\mathrm { m A }$ $\\mathrm { c m } ^ { - 2 }$ followed by 18:2 then 10:10 (Figure S14a, Supporting Information).This implies that $\\mathrm { B A } + \\mathrm { O A m }$ (15:5)/FC HEA is the optimized composition required for best HER activity. "], "current_density": "-10 mA cm^-2"}], "supplementary_performance": [{"key": "charge transfer resistance", "value": "12.2 Ω", "source": ["Figure $^ { 3 \\mathrm { d } , \\mathrm { e } }$ show that $\\mathrm { B A } + \\mathrm { O A m }$ (15:5)/FC HEA hasa Tafel slope of $5 8 . 8 \\ \\mathrm { m V d e c ^ { - 1 } }$ and charge transfer resistance of 12.2 $\\Omega$ ，respectively. "]}, {"key": "electrochemical surface area (ECSA)", "value": "317 cm^2", "source": ["Considering the specific capacitance (Cs) to be $0 . 0 4 0 \\ \\mathrm { m F c m } ^ { - 2 }$ ,ECSA is found to be $3 1 7 \\mathrm { c m } ^ { 2 }$ indicating a very high ECSA value mainly due to the small spherical nanoparticle formation of HEA.Taking 15:5 as the optimized ratio of BA and OAm to form PtPdCoNiMn HEA,its control samples (MEAs) such as PtCoNiMn,PdCoNiMn and CoNiMn were synthesized and tested for HER activity as shown in Figure S16 (Supporting Information). "]}, {"key": "mass activity", "value": "-3352 mA μg^-1", "source": ["The value at $- 0 . 2 \\mathrm { ~ V ~ }$ versus RHE is observed to be $- 3 3 5 2 \\ \\mathrm { m A }$ $\\mu \\mathrm { g } ^ { - 1 } \\twoheadrightarrow \\mathrm { d }$ for the HEA, which is very high when compared to that of $\\mathrm { P t / C }$ $\\mathrm { ( - 4 6 0 . 3 \\ m A \\ \\mu g ^ { - 1 } _ { P t } ) }$ . "]}, {"key": "computed_relative_entropy", "value": "1.57R", "source": {"table_source": {"location": "Table1.ICP-MSdatashowingtheelementalcompositionofthepreparedsamplesandtheircorrespondingconfgurationalentropyvalue. ", "source_content": "<table><tr><td>Sample</td><td>Pt [at%]</td><td>Pd [at%]</td><td>Ni [at%]</td><td>Co [at%]</td><td>Mn [at%]</td><td>△S</td></tr><tr><td>EG(PtPd)</td><td>26.0</td><td>74.0</td><td>0</td><td>0</td><td>0</td><td>0.573R</td></tr><tr><td>EG + PVA(PtPd-CoNi)</td><td>15.6</td><td>50.9</td><td>15.9</td><td>17.6</td><td>0</td><td>1.23R</td></tr><tr><td>G(PtPd)</td><td>7.6</td><td>92.4</td><td>0</td><td>0</td><td>0</td><td>0.268R</td></tr><tr><td>G + PVA(PtPd)</td><td>12.8</td><td>87.2</td><td>0</td><td>0</td><td>0</td><td>0.382R</td></tr><tr><td>G + OAm(PtPdCoNi)</td><td>10.5</td><td>62.4</td><td>12.6</td><td>14.5</td><td>0</td><td>1.07R</td></tr><tr><td>BA(PtPdNi)</td><td>18.3</td><td>62.7</td><td>19.0</td><td>0</td><td>0</td><td>0.919R</td></tr><tr><td>BA + PVA(PtPdCoNi)</td><td>9.9</td><td>38.5</td><td>47.3</td><td>4.3</td><td>0</td><td>1.08R</td></tr><tr><td>BA+OAm (18:2)(PtPdCoNiMn)</td><td>25.0</td><td>32.3</td><td>25.3</td><td>15.3</td><td>2.1</td><td>1.42R</td></tr><tr><td>BA + OAm (15:5) (PtPdCoNiMn)</td><td>16.5</td><td>28.4</td><td>24.8</td><td>15.2</td><td>15.1</td><td>1.57R</td></tr><tr><td>BA +OAm (10:10) PtPdCoNiMn)</td><td>23.7</td><td>34.2</td><td>27.1</td><td>14.5</td><td>0.5</td><td>1.36R</td></tr><tr><td>MEAs with BA + OAm (15:5) system</td><td></td><td></td><td></td><td></td><td></td><td></td></tr><tr><td>PtCoNiMn</td><td>19.8</td><td>1</td><td>26.6</td><td>27.5</td><td>26.1</td><td>1.38R</td></tr><tr><td>PdCoNiMn</td><td>1</td><td>21.1</td><td>21.3</td><td>28.5</td><td>29.1</td><td>1.37R</td></tr><tr><td>CoNiMn</td><td>1</td><td>1</td><td>45.5</td><td>32</td><td>22.5</td><td>1.06R</td></tr></table>", "reference_text_list": ["The introduction of OAm (in an 18:2 ratio of G and OAm),a known reducing agent, resulted in the formation (Figure S3i, Supporting Information) of a single-phase quarternary alloy PtPdCoNi (Table 1).", "The TEM image in Figure S2b (Supporting Information) shows the formation of nanoparticles with subspherical shapes.The HRTEM image in Figure S2c (Supporting Information) shows the lattice fringes corresponding to (111) and (200) planes with d-spacing values of 2.22 and $1 . 9 4 \\mathring { \\mathrm { A } }$ ,respectively, that match with the Pt.Apart from the indication from XRD and HRTEM data, ICP-MS data from Table 1 also shows that by using EG as a solvent, the system could reduce only Pt and Pd,forming a bimetallic alloy system.Non-noble metals such as Co,Mn,and Ni failed to get reduced using this system.To improve the reduction potential of the overall system, we introduced PVA along with EG. $2 5 \\mathrm { \\ w t . \\% }$ of PVA was added to the mixture of precursors and solvent,followed by the solvothermal reaction.In the PXRD pattern of the final material obtained with $\\mathrm { E G } + \\mathrm { P V A }$ combination, along with the peaks corresponding to PtPd, fcc (111) and (200) peaks corresponding to the NiCo system were found at $4 4 . 2 3 ^ { \\circ }$ and $5 1 . 5 8 ^ { \\circ }$ , respectively,as shown in Figure S2a (Supporting Information) and Table 1.", "The d-spacing values correspond to the intense planes observed in the SAED pattern (Figure S2e).The ICP-MS data from Table 1 shows the elemental composition of the $\\operatorname { E G } + \\operatorname { P V A }$ reduced system with four elements PtPdCoNi forming a multiphase quaternary system.EG and OAm combination was unable to form a product using the solvothermal synthesis method, so we did not proceed further with the system.From these results,we conclude that EG and $\\mathrm { E G } + \\mathrm { P V A }$ systems are not able to produce the required HEA."]}}}]}, "experimental_conditions": {"test_setup": {"source": ["\nElectrochemical Measurements:HER tests were performed in a threeelectrode system,with the synthesized catalyst/FCon L-shaped glassy carbon as the working electrode,graphite rod as the counter electrode,and $\\mathsf { H g \\mathrm { - } H g O }$ as the reference electrode.Initial HER tests were performed in ${ \\sf ~ l ~ m ~ K O H }$ solution. ", "Linear sweep voltammetry (LSV) was performed to get the polarization curve using which the overpotential value of the catalyst was calculated.All the LSV measurements were taken ata scan rate of $2 \\mathsf { m } \\mathsf { V } \\mathsf { s } ^ { - 1 }$ and were iR-corrected before reporting.iR correction was done manually where the product of solution resistance from ElS $( \\mathsf { R } _ { \\mathsf { s } } )$ at the onset potential and its corresponding current density $( \\mathrm { j } )$ was subtracted from the obtained potential value $( \\mathsf { E } _ { 0 } )$ $\\mathsf E _ { \\mathrm { i } \\mathsf { R - c o r r } _ { \\mathsf { - } } } = \\mathsf E _ { 0 } - ( \\mathsf { j } ^ { \\ast } \\mathsf { R } _ { \\mathsf { s } } )$ .A steady-state method was used to get the Tafel plot,using which the Tafel slope values were calculated.Electrochemical impedance spectroscopy (ElS) at a frequency range of $0 . 0 7 - 7 0 ^ { 5 } ~ \\mathsf { H z }$ ,an AC voltage of 5 mVrms,and a DC voltage of $^ { - 7 }$ V versus $\\mathsf { H g \\mathrm { - } H g O }$ were used to get the Nyquist plot from which the impedance values were calculated.CVwas taken at different scan rates in a potential window from 0 to $- 0 . 1 \\vee$ versus ${ \\mathsf { H g } } { \\mathsf { - H } } { \\mathsf { g } } { \\mathsf { O } }$ to calculate the electrochemical active surface area (ECSA).The stability test was performed using chronopotentiometry at $- 7 0 0 \\mathsf { m A c m } ^ { - 2 }$ and $- 5 0 0 \\mathsf { m A c m } ^ { - 2 }$ for $\\mathtt { \\mathtt { 7 0 0 h } }$ of the catalysts that were drop cast on a carbon paper in $\\mathsf { 1 } \\times \\mathsf { 1 } \\mathsf { c m } ^ { 2 }$ area.Simulated seawater was prepared by dissolving ${ } ^ { 7 } \\bowtie { } ^ { \\mathsf { K O H } }$ and 0.5 M NaCl in Dl water,which resulted in a $\\mathsf { p H }$ of 12.The seawater used was collected from the surface of the Arabian Sea,which has a $\\mathsf { p H }$ of 7 and was used without further purification."], "scan_rate": "2 mV s^-1", "substrate": "L-shaped glassy carbon (L-GC)", "ir_compensation": "iR-corrected"}, "electrolyte": {"source": ["\nThe HEA/FC composite is the electrocatalyst which was tested for HER.The catalyst ink is made using the procedure given in the catalyst ink preparation section. $5 ~ { \\mu \\mathrm { l } }$ of the prepared ink is drop-cast on L-shaped glassy carbon (L-GC) and dried using a mercury lamp.A three-electrode electrochemical system is used to test the electrochemical HER activity in an alkaline medium (1 M KOH) where the catalyst containing L-GC is the working electrode, $\\mathrm { H g \\mathrm { - } H g O }$ is the reference electrode and graphite rod is the counter electrode.First, EG-based systems such as EG/FC and $\\mathrm { E G } + \\mathrm { P V } \\mathrm { A } / \\mathrm { F C }$ alloys were tested for HER activity. ", "\nElectrochemical Measurements:HER tests were performed in a threeelectrode system,with the synthesized catalyst/FCon L-shaped glassy carbon as the working electrode,graphite rod as the counter electrode,and $\\mathsf { H g \\mathrm { - } H g O }$ as the reference electrode.Initial HER tests were performed in ${ \\sf ~ l ~ m ~ K O H }$ solution. "], "ph_value": null, "concentration_molar": "1.0 M", "electrolyte_composition": "KOH"}, "synthesis_method": {"method": "solvothermal method", "source": ["\n$$\n\nwhere Ris the ideal gas constant and ${ \\mathsf { C } } _ { \\mathrm { i } }$ is the molar concentration of the $\\mathrm { i ^ { t h } }$ element in the system.This formula accounts for the contribution of each element to the overall entropy based on its concentration. $\\Delta S$ value calculated from the atomic composition is 1.42R for the $\\mathrm { B A } + \\mathrm { O A m }$ (18:2) alloy system which is below the HEA limit of $\\Delta S \\ge 1 . 5 \\mathrm { R }$ .The low amount of Mn is the reason for the reduced entropy value.To further improve the amount of Mn in the multi-component alloy,we varied the $v0 \\%$ of BA and OAm in the system.We synthesized $\\mathsf { B A } + \\mathsf { O A m }$ at 15:5 and 10:10 ratios to increase the content of Mn,so that all elements will be in a range of $5 { - } 3 5 ~ { \\mathrm { a t . } } \\%$", "\nSynthesis Methods—High Entropy Alloy (HEA) Synthesis:PtPdNiCoMn was synthesized using the solvothermal method.5&amp;# $\\mathtt { \\times 0 0 0 A 0 ; m m }$ of each metal chloride was dissolved in a $2 0 \\ m L$ solution of the selected solvent and the reducing agents (oleylamine (OAm) or PVA) in the optimized ratio by continuous stirring at ${ 8 0 ~ ^ { \\circ } C }$ for $^ { 2 \\mathrm { ~ h ~ } }$ .The samples were then transferred to an autoclave and treated at $1 8 0 ~ ^ { \\circ } \\mathsf C$ for $2 4 ~ \\mathsf { h }$ .After the reaction,the samples were centrifuged and the precipitates were washed three times with ethanol followed by acetone.Then, the samples were dried under vacuum for $^ { 6 \\mathrm { { h } } }$ .A similar procedure was followed for synthesizing medium entropy alloys PtCoMnNi, PdCoMnNi,and CoMnNi."], "key_parameters": "180 °C, 24 h, BA:OAm ratio 15:5"}, "other_environmental_params": []}}, {"alloy_id": "BA+OAm (15:5)/FC-AA HEA", "performance": {"stability": {"source": ["\n$\\mathrm { B A } + \\mathrm { O A m }$ (15:5)/FC HEA and $\\mathrm { B A } + \\mathrm { O A m }$ (15:5)/FC-AA HEA electrocatalytic stability was tested by performing a chronopotentiometry test (Figure 5a).It is observed that both the catalysts have maintained the overpotential for $1 0 0 \\ \\mathrm { h }$ with only a small increment after the stability test. "], "cycle_count": null, "test_method": "Chronopotentiometry", "duration_hours": "100", "degradation_details": "only a small increment after the stability test", "performance_retention": null}, "tafel_slope": {"unit": "mV dec^-1", "value": "27.5", "source": ["The overpotential value at $- 1 0 \\mathrm { \\ m A \\ c m ^ { - 2 } }$ calculated from the LSV has reduced to $4 8 . 7 \\mathrm { m V } ,$ Tafel slope to $2 7 . 5 \\ \\mathrm { m V d e c ^ { - 1 } }$ and observed a reduced $\\mathrm { R _ { c t } }$ value. "]}, "overpotential": [{"unit": "mV", "value": "48.7", "source": ["The overpotential value at $- 1 0 \\mathrm { \\ m A \\ c m ^ { - 2 } }$ calculated from the LSV has reduced to $4 8 . 7 \\mathrm { m V } ,$ Tafel slope to $2 7 . 5 \\ \\mathrm { m V d e c ^ { - 1 } }$ and observed a reduced $\\mathrm { R _ { c t } }$ value. ", "The systematic synthesis of the HEA was carried out using different solvents and reducing agents.The combination of benzyl alcohol and oleylamine in a 15:5 ratio was identified as the most effective,demonstrating the highest reducing power for reducing all five elements to form a single-phase high entropy structure.This resulted in an fcc crystal structure with evident lattice contraction and a crystallite size of $3 . 6 \\ \\mathrm { n m }$ .Thereduction process yielded an alloy with approximately the same composition of all elements, resulting in a high configurational entropy of 1.57R.After annealing,the synthesized electrocatalyst $\\mathrm { B A } +$ OAm (15:5)/FC HEA showed impressive electrocatalytic performance,with an overpotential of $4 8 . 7 \\mathrm { m V }$ at a current density of $- 1 0 \\mathrm { \\ m A c m ^ { - 2 } }$ . "], "current_density": "-10 mA cm^-2"}], "supplementary_performance": [{"key": "electrochemical surface area (ECSA)", "value": "270 cm^2", "source": ["\n$2 7 0 \\mathrm { c m } ^ { 2 }$ which is lower than $\\mathsf { B A } + \\mathsf { O A m }$ (15:5)/FC HEA sample. "]}]}, "experimental_conditions": {"test_setup": {"source": ["\nElectrochemical Measurements:HER tests were performed in a threeelectrode system,with the synthesized catalyst/FCon L-shaped glassy carbon as the working electrode,graphite rod as the counter electrode,and $\\mathsf { H g \\mathrm { - } H g O }$ as the reference electrode.Initial HER tests were performed in ${ \\sf ~ l ~ m ~ K O H }$ solution. ", "Linear sweep voltammetry (LSV) was performed to get the polarization curve using which the overpotential value of the catalyst was calculated.All the LSV measurements were taken ata scan rate of $2 \\mathsf { m } \\mathsf { V } \\mathsf { s } ^ { - 1 }$ and were iR-corrected before reporting.iR correction was done manually where the product of solution resistance from ElS $( \\mathsf { R } _ { \\mathsf { s } } )$ at the onset potential and its corresponding current density $( \\mathrm { j } )$ was subtracted from the obtained potential value $( \\mathsf { E } _ { 0 } )$ $\\mathsf E _ { \\mathrm { i } \\mathsf { R - c o r r } _ { \\mathsf { - } } } = \\mathsf E _ { 0 } - ( \\mathsf { j } ^ { \\ast } \\mathsf { R } _ { \\mathsf { s } } )$ .A steady-state method was used to get the Tafel plot,using which the Tafel slope values were calculated.Electrochemical impedance spectroscopy (ElS) at a frequency range of $0 . 0 7 - 7 0 ^ { 5 } ~ \\mathsf { H z }$ ,an AC voltage of 5 mVrms,and a DC voltage of $^ { - 7 }$ V versus $\\mathsf { H g \\mathrm { - } H g O }$ were used to get the Nyquist plot from which the impedance values were calculated.CVwas taken at different scan rates in a potential window from 0 to $- 0 . 1 \\vee$ versus ${ \\mathsf { H g } } { \\mathsf { - H } } { \\mathsf { g } } { \\mathsf { O } }$ to calculate the electrochemical active surface area (ECSA).The stability test was performed using chronopotentiometry at $- 7 0 0 \\mathsf { m A c m } ^ { - 2 }$ and $- 5 0 0 \\mathsf { m A c m } ^ { - 2 }$ for $\\mathtt { \\mathtt { 7 0 0 h } }$ of the catalysts that were drop cast on a carbon paper in $\\mathsf { 1 } \\times \\mathsf { 1 } \\mathsf { c m } ^ { 2 }$ area.Simulated seawater was prepared by dissolving ${ } ^ { 7 } \\bowtie { } ^ { \\mathsf { K O H } }$ and 0.5 M NaCl in Dl water,which resulted in a $\\mathsf { p H }$ of 12.The seawater used was collected from the surface of the Arabian Sea,which has a $\\mathsf { p H }$ of 7 and was used without further purification."], "scan_rate": "2 mV s^-1", "substrate": "L-shaped glassy carbon (L-GC)", "ir_compensation": "iR-corrected"}, "electrolyte": {"source": ["\nThe HEA/FC composite is the electrocatalyst which was tested for HER.The catalyst ink is made using the procedure given in the catalyst ink preparation section. $5 ~ { \\mu \\mathrm { l } }$ of the prepared ink is drop-cast on L-shaped glassy carbon (L-GC) and dried using a mercury lamp.A three-electrode electrochemical system is used to test the electrochemical HER activity in an alkaline medium (1 M KOH) where the catalyst containing L-GC is the working electrode, $\\mathrm { H g \\mathrm { - } H g O }$ is the reference electrode and graphite rod is the counter electrode.First, EG-based systems such as EG/FC and $\\mathrm { E G } + \\mathrm { P V } \\mathrm { A } / \\mathrm { F C }$ alloys were tested for HER activity. | 5 | {'extraction_results': [{'alloy_id': 'PtPdCoNiMn HEA', 'performance': {'stability': {'source': [], 'cycle_count': None, 'test_method': 'Unknown', 'duration_hours': None, 'degradation_details': None, 'performance_retention': None}, 'tafel_slope': {'unit': 'mV dec^-1', 'value': None, 'source': []}, 'overpotential': [{'unit': 'mV', 'value': '55', 'source': ['The corresponding overpotential values are shown in Figure S12b (Supporting Information).Further, the catalytic activity of the benzyl alcohol solvent system was evaluated. $\\mathrm { B A } + \\mathrm { O A m } / \\mathrm { F C }$ ,the quinary alloy is showing the highest HER activity with an overpotential value of $5 5 ~ \\mathrm { m V }$ at $- 1 0 ~ \\mathrm { m A }$ $\\mathrm { c m } ^ { - 2 }$ than $\\mathrm { B A } + \\mathrm { P V } \\mathrm { A } / \\mathrm { F C }$ quaternary alloy with an overpotential value of $6 5 ~ \\mathrm { m V } ,$ followed by BA/FC ternary alloy. '], 'current_density': '-10 mA cm^-2'}], 'supplementary_performance': []}, 'experimental_conditions': {'test_setup': {'source': ['\nElectrochemical Measurements:HER tests were performed in a threeelectrode system,with the synthesized catalyst/FCon L-shaped glassy carbon as the working electrode,graphite rod as the counter electrode,and $\\mathsf { H g \\mathrm { - } H g O }$ as the reference electrode.Initial HER tests were performed in ${ \\sf ~ l ~ m ~ K O H }$ solution. ', 'Linear sweep voltammetry (LSV) was performed to get the polarization curve using which the overpotential value of the catalyst was calculated.All the LSV measurements were taken ata scan rate of $2 \\mathsf { m } \\mathsf { V } \\mathsf { s } ^ { - 1 }$ and were iR-corrected before reporting.iR correction was done manually where the product of solution resistance from ElS $( \\mathsf { R } _ { \\mathsf { s } } )$ at the onset potential and its corresponding current density $( \\mathrm { j } )$ was subtracted from the obtained potential value $( \\mathsf { E } _ { 0 } )$ $\\mathsf E _ { \\mathrm { i } \\mathsf { R - c o r r } _ { \\mathsf { - } } } = \\mathsf E _ { 0 } - ( \\mathsf { j } ^ { \\ast } \\mathsf { R } _ { \\mathsf { s } } )$ .A steady-state method was used to get the Tafel plot,using which the Tafel slope values were calculated.Electrochemical impedance spectroscopy (ElS) at a frequency range of $0 . 0 7 - 7 0 ^ { 5 } ~ \\mathsf { H z }$ ,an AC voltage of 5 mVrms,and a DC voltage of $^ { - 7 }$ V versus $\\mathsf { H g \\mathrm { - } H g O }$ were used to get the Nyquist plot from which the impedance values were calculated.CVwas taken at different scan rates in a potential window from 0 to $- 0 . 1 \\vee$ versus ${ \\mathsf { H g } } { \\mathsf { - H } } { \\mathsf { g } } { \\mathsf { O } }$ to calculate the electrochemical active surface area (ECSA).The stability test was performed using chronopotentiometry at $- 7 0 0 \\mathsf { m A c m } ^ { - 2 }$ and $- 5 0 0 \\mathsf { m A c m } ^ { - 2 }$ for $\\mathtt { \\mathtt { 7 0 0 h } }$ of the catalysts that were drop cast on a carbon paper in $\\mathsf { 1 } \\times \\mathsf { 1 } \\mathsf { c m } ^ { 2 }$ area.Simulated seawater was prepared by dissolving ${ } ^ { 7 } \\bowtie { } ^ { \\mathsf { K O H } }$ and 0.5 M NaCl in Dl water,which resulted in a $\\mathsf { p H }$ of 12.The seawater used was collected from the surface of the Arabian Sea,which has a $\\mathsf { p H }$ of 7 and was used without further purification.'], 'scan_rate': '2 mV s^-1', 'substrate': 'L-shaped glassy carbon (L-GC)', 'ir_compensation': 'iR-corrected'}, 'electrolyte': {'source': ['\nThe HEA/FC composite is the electrocatalyst which was tested for HER.The catalyst ink is made using the procedure given in the catalyst ink preparation section. $5 ~ { \\mu \\mathrm { l } }$ of the prepared ink is drop-cast on L-shaped glassy carbon (L-GC) and dried using a mercury lamp.A three-electrode electrochemical system is used to test the electrochemical HER activity in an alkaline medium (1 M KOH) where the catalyst containing L-GC is the working electrode, $\\mathrm { H g \\mathrm { - } H g O }$ is the reference electrode and graphite rod is the counter electrode.First, EG-based systems such as EG/FC and $\\mathrm { E G } + \\mathrm { P V } \\mathrm { A } / \\mathrm { F C }$ alloys were tested for HER activity. ', '\nElectrochemical Measurements:HER tests were performed in a threeelectrode system,with the synthesized catalyst/FCon L-shaped glassy carbon as the working electrode,graphite rod as the counter electrode,and $\\mathsf { H g \\mathrm { - } H g O }$ as the reference electrode.Initial HER tests were performed in ${ \\sf ~ l ~ m ~ K O H }$ solution. '], 'ph_value': None, 'concentration_molar': '1.0 M', 'electrolyte_composition': 'KOH'}, 'synthesis_method': {'method': 'solvothermal method', 'source': ['This aspect is addressed, in this study by exploring the logical selection of solvents, reducing agents, and capping agents, along with their relative fractions,in the solvothermal synthesis ofthe HEA comprising platinum-palladium-cobalt-nickel-manganese (PtPdCoNiMn). ', '\nAmong the vast choice of elements to form the HEA electrocatalyst, the selection is generally made based on the Sabatier principle relying on systems possessing optimal adsorption strength of the reaction intermediate with the catalyst surface.Following this concept,we tried to synthesize an HEA through a chemical route and develop an electrocatalyst for HER.More specifically,an HEA composing of the metals PtPdCoNiMn is synthesized using the solvothermal method,as part of this work.', '\nSynthesis Methods—High Entropy Alloy (HEA) Synthesis:PtPdNiCoMn was synthesized using the solvothermal method.5&amp;# $\\mathtt { \\times 0 0 0 A 0 ; m m }$ of each metal chloride was dissolved in a $2 0 \\ m L$ solution of the selected solvent and the reducing agents (oleylamine (OAm) or PVA) in the optimized ratio by continuous stirring at ${ 8 0 ~ ^ { \\circ } C }$ for $^ { 2 \\mathrm { ~ h ~ } }$ .The samples were then transferred to an autoclave and treated at $1 8 0 ~ ^ { \\circ } \\mathsf C$ for $2 4 ~ \\mathsf { h }$ .After the reaction,the samples were centrifuged and the precipitates were washed three times with ethanol followed by acetone.Then, the samples were dried under vacuum for $^ { 6 \\mathrm { { h } } }$ .A similar procedure was followed for synthesizing medium entropy alloys PtCoMnNi, PdCoMnNi,and CoMnNi.'], 'key_parameters': '180 °C, 24 h'}, 'other_environmental_params': []}}, {'alloy_id': 'BA+OAm (15:5) HEA', 'performance': {'stability': {'source': ["This indicates the impressive catalytic performance of the HEA at normalized Pt content.\n\nPractical usage of the HEAcatalyst is tested by checking its stability at a higher current density of $- 1 0 0 \\mathrm { \\ m A \\ c m ^ { - 2 } }$ for $1 0 0 \\mathrm { ~ h ~ }$ in $1 \\ \\mathrm { { M } \\ K O H }$ electrolyte as shown in Figure 5.This long-term stability test was performed in a large-scale sample by drop-casting the catalyst onto a carbon paper electrode with a surface area of $\\mathrm { 1 c m } ^ { 2 }$ This larger area provided a better representation of the catalyst's performance in practical applications, confirming its activity and durability over extended periods.", '\n$\\mathrm { B A } + \\mathrm { O A m }$ (15:5)/FC HEA and $\\mathrm { B A } + \\mathrm { O A m }$ (15:5)/FC-AA HEA electrocatalytic stability was tested by performing a chronopotentiometry test (Figure 5a).It is observed that both the catalysts have maintained the overpotential for $1 0 0 \\ \\mathrm { h }$ with only a small increment after the stability test. '], 'cycle_count': None, 'test_method': 'Chronopotentiometry', 'duration_hours': '100', 'degradation_details': 'only a small increment after the stability test', 'performance_retention': None}, 'tafel_slope': {'unit': 'mV dec^-1', 'value': '58.8', 'source': ['Figure $^ { 3 \\mathrm { d } , \\mathrm { e } }$ show that $\\mathrm { B A } + \\mathrm { O A m }$ (15:5)/FC HEA hasa Tafel slope of $5 8 . 8 \\ \\mathrm { m V d e c ^ { - 1 } }$ and charge transfer resistance of 12.2 $\\Omega$ ，respectively. ']}, 'overpotential': [{'unit': 'mV', 'value': '53.3', 'source': ['\nPhase pure HEA was obtained by varying the solvent to reducing agent ratio of BA and OAm. The HER activity of BA $+ \\ 0 \\mathsf { A m } / \\mathsf { F C }$ alloys at three different ratios 18:2,15:5,and 10:10 is shown in Figure 3c-e.LSV shows the catalytic performance which indicates $\\mathrm { B A } + \\mathrm { O A m }$ (15:5)/FC HEA has the best performance with an overpotential value of $5 3 . 3 ~ \\mathrm { m V }$ at $- 1 0 \\ \\mathrm { m A }$ $\\mathrm { c m } ^ { - 2 }$ followed by 18:2 then 10:10 (Figure S14a, Supporting Information).This implies that $\\mathrm { B A } + \\mathrm { O A m }$ (15:5)/FC HEA is the optimized composition required for best HER activity. '], 'current_density': '-10 mA cm^-2'}, {'unit': 'mV', 'value': '63.1', 'source': ['To assess the practical applicability, the optimized HEA is tested in different electrolyte conditions,such as simulated seawater $\\mathrm { 1 ~ M ~ K O H + 0 . 5 ~ M ~ N a C l } )$ and actual seawater and compared with 1 M KOH.LSV shown in Figure 3f indicates the overpotential value of all three different systems where simulated seawater has $6 3 . 1 ~ \\mathrm { m V }$ and seawater $7 6 . 3 ~ \\mathrm { m V }$ at $- 1 0 \\mathrm { \\ m A \\ c m ^ { - 2 } }$ which are comparable to 1 M KOH electrolyte (Figure S14b, Supporting Information). '], 'current_density': '-10 mA cm^-2'}, {'unit': 'mV', 'value': '76.3', 'source': ['To assess the practical applicability, the optimized HEA is tested in different electrolyte conditions,such as simulated seawater $\\mathrm { 1 ~ M ~ K O H + 0 . 5 ~ M ~ N a C l } )$ and actual seawater and compared with 1 M KOH.LSV shown in Figure 3f indicates the overpotential value of all three different systems where simulated seawater has $6 3 . 1 ~ \\mathrm { m V }$ and seawater $7 6 . 3 ~ \\mathrm { m V }$ at $- 1 0 \\mathrm { \\ m A \\ c m ^ { - 2 } }$ which are comparable to 1 M KOH electrolyte (Figure S14b, Supporting Information). '], 'current_density': '-10 mA cm^-2'}], 'supplementary_performance': [{'key': 'charge transfer resistance', 'value': '12.2 Ω', 'source': ['Figure $^ { 3 \\mathrm { d } , \\mathrm { e } }$ show that $\\mathrm { B A } + \\mathrm { O A m }$ (15:5)/FC HEA hasa Tafel slope of $5 8 . 8 \\ \\mathrm { m V d e c ^ { - 1 } }$ and charge transfer resistance of 12.2 $\\Omega$ ，respectively. ']}, {'key': 'electrochemical surface area (ECSA)', 'value': '317 cm^2', 'source': ['Considering the specific capacitance (Cs) to be $0 . 0 4 0 \\ \\mathrm { m F c m } ^ { - 2 }$ ,ECSA is found to be $3 1 7 \\mathrm { c m } ^ { 2 }$ indicating a very high ECSA value mainly due to the small spherical nanoparticle formation of HEA.Taking 15:5 as the optimized ratio of BA and OAm to form PtPdCoNiMn HEA,its control samples (MEAs) such as PtCoNiMn,PdCoNiMn and CoNiMn were synthesized and tested for HER activity as shown in Figure S16 (Supporting Information). ']}, {'key': 'mass activity', 'value': '-3352 mA μg^-1', 'source': ['The value at $- 0 . 2 \\mathrm { ~ V ~ }$ versus RHE is observed to be $- 3 3 5 2 \\ \\mathrm { m A }$ $\\mu \\mathrm { g } ^ { - 1 } \\twoheadrightarrow \\mathrm { d }$ for the HEA, which is very high when compared to that of $\\mathrm { P t / C }$ $\\mathrm { ( - 4 6 0 . 3 \\ m A \\ \\mu g ^ { - 1 } _ { P t } ) }$ . ']}]}, 'experimental_conditions': {'test_setup': {'source': ['\nElectrochemical Measurements:HER tests were performed in a threeelectrode system,with the synthesized catalyst/FCon L-shaped glassy carbon as the working electrode,graphite rod as the counter electrode,and $\\mathsf { H g \\mathrm { - } H g O }$ as the reference electrode.Initial HER tests were performed in ${ \\sf ~ l ~ m ~ K O H }$ solution. ', 'Linear sweep voltammetry (LSV) was performed to get the polarization curve using which the overpotential value of the catalyst was calculated.All the LSV measurements were taken ata scan rate of $2 \\mathsf { m } \\mathsf { V } \\mathsf { s } ^ { - 1 }$ and were iR-corrected before reporting.iR correction was done manually where the product of solution resistance from ElS $( \\mathsf { R } _ { \\mathsf { s } } )$ at the onset potential and its corresponding current density $( \\mathrm { j } )$ was subtracted from the obtained potential value $( \\mathsf { E } _ { 0 } )$ $\\mathsf E _ { \\mathrm { i } \\mathsf { R - c o r r } _ { \\mathsf { - } } } = \\mathsf E _ { 0 } - ( \\mathsf { j } ^ { \\ast } \\mathsf { R } _ { \\mathsf { s } } )$ .A steady-state method was used to get the Tafel plot,using which the Tafel slope values were calculated.Electrochemical impedance spectroscopy (ElS) at a frequency range of $0 . 0 7 - 7 0 ^ { 5 } ~ \\mathsf { H z }$ ,an AC voltage of 5 mVrms,and a DC voltage of $^ { - 7 }$ V versus $\\mathsf { H g \\mathrm { - } H g O }$ were used to get the Nyquist plot from which the impedance values were calculated.CVwas taken at different scan rates in a potential window from 0 to $- 0 . 1 \\vee$ versus ${ \\mathsf { H g } } { \\mathsf { - H } } { \\mathsf { g } } { \\mathsf { O } }$ to calculate the electrochemical active surface area (ECSA).The stability test was performed using chronopotentiometry at $- 7 0 0 \\mathsf { m A c m } ^ { - 2 }$ and $- 5 0 0 \\mathsf { m A c m } ^ { - 2 }$ for $\\mathtt { \\mathtt { 7 0 0 h } }$ of the catalysts that were drop cast on a carbon paper in $\\mathsf { 1 } \\times \\mathsf { 1 } \\mathsf { c m } ^ { 2 }$ area.Simulated seawater was prepared by dissolving ${ } ^ { 7 } \\bowtie { } ^ { \\mathsf { K O H } }$ and 0.5 M NaCl in Dl water,which resulted in a $\\mathsf { p H }$ of 12.The seawater used was collected from the surface of the Arabian Sea,which has a $\\mathsf { p H }$ of 7 and was used without further purification.'], 'scan_rate': '2 mV s^-1', 'substrate': 'L-shaped glassy carbon (L-GC)', 'ir_compensation': 'iR-corrected'}, 'electrolyte': {'source': ['\nThe HEA/FC composite is the electrocatalyst which was tested for HER.The catalyst ink is made using the procedure given in the catalyst ink preparation section. $5 ~ { \\mu \\mathrm { l } }$ of the prepared ink is drop-cast on L-shaped glassy carbon (L-GC) and dried using a mercury lamp.A three-electrode electrochemical system is used to test the electrochemical HER activity in an alkaline medium (1 M KOH) where the catalyst containing L-GC is the working electrode, $\\mathrm { H g \\mathrm { - } H g O }$ is the reference electrode and graphite rod is the counter electrode.First, EG-based systems such as EG/FC and $\\mathrm { E G } + \\mathrm { P V } \\mathrm { A } / \\mathrm { F C }$ alloys were tested for HER activity. ', '\nElectrochemical Measurements:HER tests were performed in a threeelectrode system,with the synthesized catalyst/FCon L-shaped glassy carbon as the working electrode,graphite rod as the counter electrode,and $\\mathsf { H g \\mathrm { - } H g O }$ as the reference electrode.Initial HER tests were performed in ${ \\sf ~ l ~ m ~ K O H }$ solution. '], 'ph_value': None, 'concentration_molar': '1.0 M', 'electrolyte_composition': 'KOH'}, 'synthesis_method': {'method': 'solvothermal method', 'source': ['\n$$\n\nwhere Ris the ideal gas constant and ${ \\mathsf { C } } _ { \\mathrm { i } }$ is the molar concentration of the $\\mathrm { i ^ { t h } }$ element in the system.This formula accounts for the contribution of each element to the overall entropy based on its concentration. $\\Delta S$ value calculated from the atomic composition is 1.42R for the $\\mathrm { B A } + \\mathrm { O A m }$ (18:2) alloy system which is below the HEA limit of $\\Delta S \\ge 1 . 5 \\mathrm { R }$ .The low amount of Mn is the reason for the reduced entropy value.To further improve the amount of Mn in the multi-component alloy,we varied the $v0 \\%$ of BA and OAm in the system.We synthesized $\\mathsf { B A } + \\mathsf { O A m }$ at 15:5 and 10:10 ratios to increase the content of Mn,so that all elements will be in a range of $5 { - } 3 5 ~ { \\mathrm { a t . } } \\%$', '\nSynthesis Methods—High Entropy Alloy (HEA) Synthesis:PtPdNiCoMn was synthesized using the solvothermal method.5&amp;# $\\mathtt { \\times 0 0 0 A 0 ; m m }$ of each metal chloride was dissolved in a $2 0 \\ m L$ solution of the selected solvent and the reducing agents (oleylamine (OAm) or PVA) in the optimized ratio by continuous stirring at ${ 8 0 ~ ^ { \\circ } C }$ for $^ { 2 \\mathrm { ~ h ~ } }$ .The samples were then transferred to an autoclave and treated at $1 8 0 ~ ^ { \\circ } \\mathsf C$ for $2 4 ~ \\mathsf { h }$ .After the reaction,the samples were centrifuged and the precipitates were washed three times with ethanol followed by acetone.Then, the samples were dried under vacuum for $^ { 6 \\mathrm { { h } } }$ .A similar procedure was followed for synthesizing medium entropy alloys PtCoMnNi, PdCoMnNi,and CoMnNi.'], 'key_parameters': '180 °C, 24 h, BA:OAm ratio 15:5'}, 'other_environmental_params': []}}, {'alloy_id': 'BA+OAm (15:5)/FC-AA HEA', 'performance': {'stability': {'source': ['\n$\\mathrm { B A } + \\mathrm { O A m }$ (15:5)/FC HEA and $\\mathrm { B A } + \\mathrm { O A m }$ (15:5)/FC-AA HEA electrocatalytic stability was tested by performing a chronopotentiometry test (Figure 5a).It is observed that both the catalysts have maintained the overpotential for $1 0 0 \\ \\mathrm { h }$ with only a small increment after the stability test. '], 'cycle_count': None, 'test_method': 'Chronopotentiometry', 'duration_hours': '100', 'degradation_details': 'only a small increment after the stability test', 'performance_retention': None}, 'tafel_slope': {'unit': 'mV dec^-1', 'value': '27.5', 'source': ['The overpotential value at $- 1 0 \\mathrm { \\ m A \\ c m ^ { - 2 } }$ calculated from the LSV has reduced to $4 8 . 7 \\mathrm { m V } ,$ Tafel slope to $2 7 . 5 \\ \\mathrm { m V d e c ^ { - 1 } }$ and observed a reduced $\\mathrm { R _ { c t } }$ value. ']}, 'overpotential': [{'unit': 'mV', 'value': '48.7', 'source': ['The overpotential value at $- 1 0 \\mathrm { \\ m A \\ c m ^ { - 2 } }$ calculated from the LSV has reduced to $4 8 . 7 \\mathrm { m V } ,$ Tafel slope to $2 7 . 5 \\ \\mathrm { m V d e c ^ { - 1 } }$ and observed a reduced $\\mathrm { R _ { c t } }$ value. ', 'The systematic synthesis of the HEA was carried out using different solvents and reducing agents.The combination of benzyl alcohol and oleylamine in a 15:5 ratio was identified as the most effective,demonstrating the highest reducing power for reducing all five elements to form a single-phase high entropy structure.This resulted in an fcc crystal structure with evident lattice contraction and a crystallite size of $3 . 6 \\ \\mathrm { n m }$ .Thereduction process yielded an alloy with approximately the same composition of all elements, resulting in a high configurational entropy of 1.57R.After annealing,the synthesized electrocatalyst $\\mathrm { B A } +$ OAm (15:5)/FC HEA showed impressive electrocatalytic performance,with an overpotential of $4 8 . 7 \\mathrm { m V }$ at a current density of $- 1 0 \\mathrm { \\ m A c m ^ { - 2 } }$ . '], 'current_density': '-10 mA cm^-2'}], 'supplementary_performance': [{'key': 'electrochemical surface area (ECSA)', 'value': '270 cm^2', 'source': ['\n$2 7 0 \\mathrm { c m } ^ { 2 }$ which is lower than $\\mathsf { B A } + \\mathsf { O A m }$ (15:5)/FC HEA sample. ']}]}, 'experimental_conditions': {'test_setup': {'source': ['\nElectrochemical Measurements:HER tests were performed in a threeelectrode system,with the synthesized catalyst/FCon L-shaped glassy carbon as the working electrode,graphite rod as the counter electrode,and $\\mathsf { H g \\mathrm { - } H g O }$ as the reference electrode.Initial HER tests were performed in ${ \\sf ~ l ~ m ~ K O H }$ solution. ', 'Linear sweep voltammetry (LSV) was performed to get the polarization curve using which the overpotential value of the catalyst was calculated.All the LSV measurements were taken ata scan rate of $2 \\mathsf { m } \\mathsf { V } \\mathsf { s } ^ { - 1 }$ and were iR-corrected before reporting.iR correction was done manually where the product of solution resistance from ElS $( \\mathsf { R } _ { \\mathsf { s } } )$ at the onset potential and its corresponding current density $( \\mathrm { j } )$ was subtracted from the obtained potential value $( \\mathsf { E } _ { 0 } )$ $\\mathsf E _ { \\mathrm { i } \\mathsf { R - c o r r } _ { \\mathsf { - } } } = \\mathsf E _ { 0 } - ( \\mathsf { j } ^ { \\ast } \\mathsf { R } _ { \\mathsf { s } } )$ .A steady-state method was used to get the Tafel plot,using which the Tafel slope values were calculated.Electrochemical impedance spectroscopy (ElS) at a frequency range of $0 . 0 7 - 7 0 ^ { 5 } ~ \\mathsf { H z }$ ,an AC voltage of 5 mVrms,and a DC voltage of $^ { - 7 }$ V versus $\\mathsf { H g \\mathrm { - } H g O }$ were used to get the Nyquist plot from which the impedance values were calculated.CVwas taken at different scan rates in a potential window from 0 to $- 0 . 1 \\vee$ versus ${ \\mathsf { H g } } { \\mathsf { - H } } { \\mathsf { g } } { \\mathsf { O } }$ to calculate the electrochemical active surface area (ECSA).The stability test was performed using chronopotentiometry at $- 7 0 0 \\mathsf { m A c m } ^ { - 2 }$ and $- 5 0 0 \\mathsf { m A c m } ^ { - 2 }$ for $\\mathtt { \\mathtt { 7 0 0 h } }$ of the catalysts that were drop cast on a carbon paper in $\\mathsf { 1 } \\times \\mathsf { 1 } \\mathsf { c m } ^ { 2 }$ area.Simulated seawater was prepared by dissolving ${ } ^ { 7 } \\bowtie { } ^ { \\mathsf { K O H } }$ and 0.5 M NaCl in Dl water,which resulted in a $\\mathsf { p H }$ of 12.The seawater used was collected from the surface of the Arabian Sea,which has a $\\mathsf { p H }$ of 7 and was used without further purification.'], 'scan_rate': '2 mV s^-1', 'substrate': 'L-shaped glassy carbon (L-GC)', 'ir_compensation': 'iR-corrected'}, 'electrolyte': {'source': ['\nThe HEA/FC composite is the electrocatalyst which was tested for HER.The catalyst ink is made using the procedure given in the catalyst ink preparation section. $5 ~ { \\mu \\mathrm { l } }$ of the prepared ink is drop-cast on L-shaped glassy carbon (L-GC) and dried using a mercury lamp.A three-electrode electrochemical system is used to test the electrochemical HER activity in an alkaline medium (1 M KOH) where the catalyst containing L-GC is the working electrode, $\\mathrm { H g \\mathrm { - } H g O }$ is the reference electrode and graphite rod is the counter electrode.First, EG-based systems such as EG/FC and $\\mathrm { E G } + \\mathrm { P V } \\mathrm { A } / \\mathrm { F C }$ alloys were tested for HER activity. ', '\nElectrochemical Measurements:HER tests were performed in a threeelectrode system,with the synthesized catalyst/FCon L-shaped glassy carbon as the working electrode,graphite rod as the counter electrode,and $\\mathsf { H g \\mathrm { - } H g O }$ as the reference electrode.Initial HER tests were performed in ${ \\sf ~ l ~ m ~ K O H }$ solution. '], 'ph_value': None, 'concentration_molar': '1.0 M', 'electrolyte_composition': 'KOH'}, 'synthesis_method': {'method': 'annealing', 'source': ['\n$\\mathrm { B A } + \\mathrm { O A m }$ (15:5) HEA contains oleylamine,a ligand required for nanoparticle synthesis.However, it could lower electron transfer due to its insulating nature.TGA of the HEA from Figure S17a (Supporting Information) shows a $1 3 . 4 \\%$ mass reduction at $3 0 0 ~ ^ { \\circ } \\mathrm { C }$ ,which corresponds to the loss of oleylamine.Accordingly,the annealing of BA+ OAm (15:5)/FC HEA was performed in an argon atmosphere at $3 0 0 ~ ^ { \\circ } \\mathrm { C }$ for $^ { 2 \\mathrm { ~ h ~ } }$ ,which will be indicated as $\\mathrm { B A } + \\mathrm { O A m }$ (15:5)/FC-AA. '], 'key_parameters': '300 °C, 2 h, argon atmosphere'}, 'other_environmental_params': []}}]} | {'extraction_results': [{'text': {'alloy_id': 'BA+OAm (15:5) HEA', 'performance': {'stability': {'source': ["This indicates the impressive catalytic performance of the HEA at normalized Pt content.\n\nPractical usage of the HEAcatalyst is tested by checking its stability at a higher current density of $- 1 0 0 \\mathrm { \\ m A \\ c m ^ { - 2 } }$ for $1 0 0 \\mathrm { ~ h ~ }$ in $1 \\ \\mathrm { { M } \\ K O H }$ electrolyte as shown in Figure 5.This long-term stability test was performed in a large-scale sample by drop-casting the catalyst onto a carbon paper electrode with a surface area of $\\mathrm { 1 c m } ^ { 2 }$ This larger area provided a better representation of the catalyst's performance in practical applications, confirming its activity and durability over extended periods.", '\n$\\mathrm { B A } + \\mathrm { O A m }$ (15:5)/FC HEA and $\\mathrm { B A } + \\mathrm { O A m }$ (15:5)/FC-AA HEA electrocatalytic stability was tested by performing a chronopotentiometry test (Figure 5a).It is observed that both the catalysts have maintained the overpotential for $1 0 0 \\ \\mathrm { h }$ with only a small increment after the stability test. '], 'cycle_count': None, 'test_method': 'Chronopotentiometry', 'duration_hours': '100', 'degradation_details': 'only a small increment after the stability test', 'performance_retention': None}, 'tafel_slope': {'unit': 'mV dec^-1', 'value': '58.8', 'source': ['Figure $^ { 3 \\mathrm { d } , \\mathrm { e } }$ show that $\\mathrm { B A } + \\mathrm { O A m }$ (15:5)/FC HEA hasa Tafel slope of $5 8 . 8 \\ \\mathrm { m V d e c ^ { - 1 } }$ and charge transfer resistance of 12.2 $\\Omega$ ，respectively. ']}, 'overpotential': [{'unit': 'mV', 'value': '53.3', 'source': ['\nPhase pure HEA was obtained by varying the solvent to reducing agent ratio of BA and OAm. The HER activity of BA $+ \\ 0 \\mathsf { A m } / \\mathsf { F C }$ alloys at three different ratios 18:2,15:5,and 10:10 is shown in Figure 3c-e.LSV shows the catalytic performance which indicates $\\mathrm { B A } + \\mathrm { O A m }$ (15:5)/FC HEA has the best performance with an overpotential value of $5 3 . 3 ~ \\mathrm { m V }$ at $- 1 0 \\ \\mathrm { m A }$ $\\mathrm { c m } ^ { - 2 }$ followed by 18:2 then 10:10 (Figure S14a, Supporting Information).This implies that $\\mathrm { B A } + \\mathrm { O A m }$ (15:5)/FC HEA is the optimized composition required for best HER activity. '], 'current_density': '-10 mA cm^-2'}, {'unit': 'mV', 'value': '63.1', 'source': ['To assess the practical applicability, the optimized HEA is tested in different electrolyte conditions,such as simulated seawater $\\mathrm { 1 ~ M ~ K O H + 0 . 5 ~ M ~ N a C l } )$ and actual seawater and compared with 1 M KOH.LSV shown in Figure 3f indicates the overpotential value of all three different systems where simulated seawater has $6 3 . 1 ~ \\mathrm { m V }$ and seawater $7 6 . 3 ~ \\mathrm { m V }$ at $- 1 0 \\mathrm { \\ m A \\ c m ^ { - 2 } }$ which are comparable to 1 M KOH electrolyte (Figure S14b, Supporting Information). '], 'current_density': '-10 mA cm^-2'}, {'unit': 'mV', 'value': '76.3', 'source': ['To assess the practical applicability, the optimized HEA is tested in different electrolyte conditions,such as simulated seawater $\\mathrm { 1 ~ M ~ K O H + 0 . 5 ~ M ~ N a C l } )$ and actual seawater and compared with 1 M KOH.LSV shown in Figure 3f indicates the overpotential value of all three different systems where simulated seawater has $6 3 . 1 ~ \\mathrm { m V }$ and seawater $7 6 . 3 ~ \\mathrm { m V }$ at $- 1 0 \\mathrm { \\ m A \\ c m ^ { - 2 } }$ which are comparable to 1 M KOH electrolyte (Figure S14b, Supporting Information). '], 'current_density': '-10 mA cm^-2'}], 'supplementary_performance': [{'key': 'charge transfer resistance', 'value': '12.2 Ω', 'source': ['Figure $^ { 3 \\mathrm { d } , \\mathrm { e } }$ show that $\\mathrm { B A } + \\mathrm { O A m }$ (15:5)/FC HEA hasa Tafel slope of $5 8 . 8 \\ \\mathrm { m V d e c ^ { - 1 } }$ and charge transfer resistance of 12.2 $\\Omega$ ，respectively. ']}, {'key': 'electrochemical surface area (ECSA)', 'value': '317 cm^2', 'source': ['Considering the specific capacitance (Cs) to be $0 . 0 4 0 \\ \\mathrm { m F c m } ^ { - 2 }$ ,ECSA is found to be $3 1 7 \\mathrm { c m } ^ { 2 }$ indicating a very high ECSA value mainly due to the small spherical nanoparticle formation of HEA.Taking 15:5 as the optimized ratio of BA and OAm to form PtPdCoNiMn HEA,its control samples (MEAs) such as PtCoNiMn,PdCoNiMn and CoNiMn were synthesized and tested for HER activity as shown in Figure S16 (Supporting Information). ']}, {'key': 'mass activity', 'value': '-3352 mA μg^-1', 'source': ['The value at $- 0 . 2 \\mathrm { ~ V ~ }$ versus RHE is observed to be $- 3 3 5 2 \\ \\mathrm { m A }$ $\\mu \\mathrm { g } ^ { - 1 } \\twoheadrightarrow \\mathrm { d }$ for the HEA, which is very high when compared to that of $\\mathrm { P t / C }$ $\\mathrm { ( - 4 6 0 . 3 \\ m A \\ \\mu g ^ { - 1 } _ { P t } ) }$ . ']}]}, 'experimental_conditions': {'test_setup': {'source': ['\nElectrochemical Measurements:HER tests were performed in a threeelectrode system,with the synthesized catalyst/FCon L-shaped glassy carbon as the working electrode,graphite rod as the counter electrode,and $\\mathsf { H g \\mathrm { - } H g O }$ as the reference electrode.Initial HER tests were performed in ${ \\sf ~ l ~ m ~ K O H }$ solution. ', 'Linear sweep voltammetry (LSV) was performed to get the polarization curve using which the overpotential value of the catalyst was calculated.All the LSV measurements were taken ata scan rate of $2 \\mathsf { m } \\mathsf { V } \\mathsf { s } ^ { - 1 }$ and were iR-corrected before reporting.iR correction was done manually where the product of solution resistance from ElS $( \\mathsf { R } _ { \\mathsf { s } } )$ at the onset potential and its corresponding current density $( \\mathrm { j } )$ was subtracted from the obtained potential value $( \\mathsf { E } _ { 0 } )$ $\\mathsf E _ { \\mathrm { i } \\mathsf { R - c o r r } _ { \\mathsf { - } } } = \\mathsf E _ { 0 } - ( \\mathsf { j } ^ { \\ast } \\mathsf { R } _ { \\mathsf { s } } )$ .A steady-state method was used to get the Tafel plot,using which the Tafel slope values were calculated.Electrochemical impedance spectroscopy (ElS) at a frequency range of $0 . 0 7 - 7 0 ^ { 5 } ~ \\mathsf { H z }$ ,an AC voltage of 5 mVrms,and a DC voltage of $^ { - 7 }$ V versus $\\mathsf { H g \\mathrm { - } H g O }$ were used to get the Nyquist plot from which the impedance values were calculated.CVwas taken at different scan rates in a potential window from 0 to $- 0 . 1 \\vee$ versus ${ \\mathsf { H g } } { \\mathsf { - H } } { \\mathsf { g } } { \\mathsf { O } }$ to calculate the electrochemical active surface area (ECSA).The stability test was performed using chronopotentiometry at $- 7 0 0 \\mathsf { m A c m } ^ { - 2 }$ and $- 5 0 0 \\mathsf { m A c m } ^ { - 2 }$ for $\\mathtt { \\mathtt { 7 0 0 h } }$ of the catalysts that were drop cast on a carbon paper in $\\mathsf { 1 } \\times \\mathsf { 1 } \\mathsf { c m } ^ { 2 }$ area.Simulated seawater was prepared by dissolving ${ } ^ { 7 } \\bowtie { } ^ { \\mathsf { K O H } }$ and 0.5 M NaCl in Dl water,which resulted in a $\\mathsf { p H }$ of 12.The seawater used was collected from the surface of the Arabian Sea,which has a $\\mathsf { p H }$ of 7 and was used without further purification.'], 'scan_rate': '2 mV s^-1', 'substrate': 'L-shaped glassy carbon (L-GC)', 'ir_compensation': 'iR-corrected'}, 'electrolyte': {'source': ['\nThe HEA/FC composite is the electrocatalyst which was tested for HER.The catalyst ink is made using the procedure given in the catalyst ink preparation section. $5 ~ { \\mu \\mathrm { l } }$ of the prepared ink is drop-cast on L-shaped glassy carbon (L-GC) and dried using a mercury lamp.A three-electrode electrochemical system is used to test the electrochemical HER activity in an alkaline medium (1 M KOH) where the catalyst containing L-GC is the working electrode, $\\mathrm { H g \\mathrm { - } H g O }$ is the reference electrode and graphite rod is the counter electrode.First, EG-based systems such as EG/FC and $\\mathrm { E G } + \\mathrm { P V } \\mathrm { A } / \\mathrm { F C }$ alloys were tested for HER activity. ', '\nElectrochemical Measurements:HER tests were performed in a threeelectrode system,with the synthesized catalyst/FCon L-shaped glassy carbon as the working electrode,graphite rod as the counter electrode,and $\\mathsf { H g \\mathrm { - } H g O }$ as the reference electrode.Initial HER tests were performed in ${ \\sf ~ l ~ m ~ K O H }$ solution. '], 'ph_value': None, 'concentration_molar': '1.0 M', 'electrolyte_composition': 'KOH'}, 'synthesis_method': {'method': 'solvothermal method', 'source': ['\n$$\n\nwhere Ris the ideal gas constant and ${ \\mathsf { C } } _ { \\mathrm { i } }$ is the molar concentration of the $\\mathrm { i ^ { t h } }$ element in the system.This formula accounts for the contribution of each element to the overall entropy based on its concentration. $\\Delta S$ value calculated from the atomic composition is 1.42R for the $\\mathrm { B A } + \\mathrm { O A m }$ (18:2) alloy system which is below the HEA limit of $\\Delta S \\ge 1 . 5 \\mathrm { R }$ .The low amount of Mn is the reason for the reduced entropy value.To further improve the amount of Mn in the multi-component alloy,we varied the $v0 \\%$ of BA and OAm in the system.We synthesized $\\mathsf { B A } + \\mathsf { O A m }$ at 15:5 and 10:10 ratios to increase the content of Mn,so that all elements will be in a range of $5 { - } 3 5 ~ { \\mathrm { a t . } } \\%$', '\nSynthesis Methods—High Entropy Alloy (HEA) Synthesis:PtPdNiCoMn was synthesized using the solvothermal method.5&amp;# $\\mathtt { \\times 0 0 0 A 0 ; m m }$ of each metal chloride was dissolved in a $2 0 \\ m L$ solution of the selected solvent and the reducing agents (oleylamine (OAm) or PVA) in the optimized ratio by continuous stirring at ${ 8 0 ~ ^ { \\circ } C }$ for $^ { 2 \\mathrm { ~ h ~ } }$ .The samples were then transferred to an autoclave and treated at $1 8 0 ~ ^ { \\circ } \\mathsf C$ for $2 4 ~ \\mathsf { h }$ .After the reaction,the samples were centrifuged and the precipitates were washed three times with ethanol followed by acetone.Then, the samples were dried under vacuum for $^ { 6 \\mathrm { { h } } }$ .A similar procedure was followed for synthesizing medium entropy alloys PtCoMnNi, PdCoMnNi,and CoMnNi.'], 'key_parameters': '180 °C, 24 h, BA:OAm ratio 15:5'}, 'other_environmental_params': []}}, 'table': {'alloy_id': 'BA+OAm (15:5) HEA', 'performance': {'stability': {'source': ['fa9c4f78339ed42590e175a8fca9682d_1'], 'cycle_count': None, 'test_method': 'Unknown', 'duration_hours': None, 'degradation_details': None, 'performance_retention': None}, 'tafel_slope': {'unit': 'mV dec^-1', 'value': None, 'source': ['fa9c4f78339ed42590e175a8fca9682d_1']}, 'overpotential': [], 'supplementary_performance': [{'key': 'computed_relative_entropy', 'value': '1.57R', 'source': ['fa9c4f78339ed42590e175a8fca9682d_1']}]}, 'experimental_conditions': {'test_setup': {'source': ['fa9c4f78339ed42590e175a8fca9682d_1'], 'scan_rate': None, 'substrate': None, 'ir_compensation': None}, 'electrolyte': {'source': ['fa9c4f78339ed42590e175a8fca9682d_1'], 'ph_value': None, 'concentration_molar': None, 'electrolyte_composition': None}, 'synthesis_method': {'method': None, 'source': ['fa9c4f78339ed42590e175a8fca9682d_1'], 'key_parameters': None}, 'other_environmental_params': []}}, 'alloy_id': 'BA+OAm (15:5) HEA'}, {'text': {'alloy_id': 'PtPdCoNiMn HEA', 'performance': {'stability': {'source': [], 'cycle_count': None, 'test_method': 'Unknown', 'duration_hours': None, 'degradation_details': None, 'performance_retention': None}, 'tafel_slope': {'unit': 'mV dec^-1', 'value': None, 'source': []}, 'overpotential': [{'unit': 'mV', 'value': '55', 'source': ['The corresponding overpotential values are shown in Figure S12b (Supporting Information).Further, the catalytic activity of the benzyl alcohol solvent system was evaluated. $\\mathrm { B A } + \\mathrm { O A m } / \\mathrm { F C }$ ,the quinary alloy is showing the highest HER activity with an overpotential value of $5 5 ~ \\mathrm { m V }$ at $- 1 0 ~ \\mathrm { m A }$ $\\mathrm { c m } ^ { - 2 }$ than $\\mathrm { B A } + \\mathrm { P V } \\mathrm { A } / \\mathrm { F C }$ quaternary alloy with an overpotential value of $6 5 ~ \\mathrm { m V } ,$ followed by BA/FC ternary alloy. '], 'current_density': '-10 mA cm^-2'}], 'supplementary_performance': []}, 'experimental_conditions': {'test_setup': {'source': ['\nElectrochemical Measurements:HER tests were performed in a threeelectrode system,with the synthesized catalyst/FCon L-shaped glassy carbon as the working electrode,graphite rod as the counter electrode,and $\\mathsf { H g \\mathrm { - } H g O }$ as the reference electrode.Initial HER tests were performed in ${ \\sf ~ l ~ m ~ K O H }$ solution. ', 'Linear sweep voltammetry (LSV) was performed to get the polarization curve using which the overpotential value of the catalyst was calculated.All the LSV measurements were taken ata scan rate of $2 \\mathsf { m } \\mathsf { V } \\mathsf { s } ^ { - 1 }$ and were iR-corrected before reporting.iR correction was done manually where the product of solution resistance from ElS $( \\mathsf { R } _ { \\mathsf { s } } )$ at the onset potential and its corresponding current density $( \\mathrm { j } )$ was subtracted from the obtained potential value $( \\mathsf { E } _ { 0 } )$ $\\mathsf E _ { \\mathrm { i } \\mathsf { R - c o r r } _ { \\mathsf { - } } } = \\mathsf E _ { 0 } - ( \\mathsf { j } ^ { \\ast } \\mathsf { R } _ { \\mathsf { s } } )$ .A steady-state method was used to get the Tafel plot,using which the Tafel slope values were calculated.Electrochemical impedance spectroscopy (ElS) at a frequency range of $0 . 0 7 - 7 0 ^ { 5 } ~ \\mathsf { H z }$ ,an AC voltage of 5 mVrms,and a DC voltage of $^ { - 7 }$ V versus $\\mathsf { H g \\mathrm { - } H g O }$ were used to get the Nyquist plot from which the impedance values were calculated.CVwas taken at different scan rates in a potential window from 0 to $- 0 . 1 \\vee$ versus ${ \\mathsf { H g } } { \\mathsf { - H } } { \\mathsf { g } } { \\mathsf { O } }$ to calculate the electrochemical active surface area (ECSA).The stability test was performed using chronopotentiometry at $- 7 0 0 \\mathsf { m A c m } ^ { - 2 }$ and $- 5 0 0 \\mathsf { m A c m } ^ { - 2 }$ for $\\mathtt { \\mathtt { 7 0 0 h } }$ of the catalysts that were drop cast on a carbon paper in $\\mathsf { 1 } \\times \\mathsf { 1 } \\mathsf { c m } ^ { 2 }$ area.Simulated seawater was prepared by dissolving ${ } ^ { 7 } \\bowtie { } ^ { \\mathsf { K O H } }$ and 0.5 M NaCl in Dl water,which resulted in a $\\mathsf { p H }$ of 12.The seawater used was collected from the surface of the Arabian Sea,which has a $\\mathsf { p H }$ of 7 and was used without further purification.'], 'scan_rate': '2 mV s^-1', 'substrate': 'L-shaped glassy carbon (L-GC)', 'ir_compensation': 'iR-corrected'}, 'electrolyte': {'source': ['\nThe HEA/FC composite is the electrocatalyst which was tested for HER.The catalyst ink is made using the procedure given in the catalyst ink preparation section. $5 ~ { \\mu \\mathrm { l } }$ of the prepared ink is drop-cast on L-shaped glassy carbon (L-GC) and dried using a mercury lamp.A three-electrode electrochemical system is used to test the electrochemical HER activity in an alkaline medium (1 M KOH) where the catalyst containing L-GC is the working electrode, $\\mathrm { H g \\mathrm { - } H g O }$ is the reference electrode and graphite rod is the counter electrode.First, EG-based systems such as EG/FC and $\\mathrm { E G } + \\mathrm { P V } \\mathrm { A } / \\mathrm { F C }$ alloys were tested for HER activity. ', '\nElectrochemical Measurements:HER tests were performed in a threeelectrode system,with the synthesized catalyst/FCon L-shaped glassy carbon as the working electrode,graphite rod as the counter electrode,and $\\mathsf { H g \\mathrm { - } H g O }$ as the reference electrode.Initial HER tests were performed in ${ \\sf ~ l ~ m ~ K O H }$ solution. '], 'ph_value': None, 'concentration_molar': '1.0 M', 'electrolyte_composition': 'KOH'}, 'synthesis_method': {'method': 'solvothermal method', 'source': ['This aspect is addressed, in this study by exploring the logical selection of solvents, reducing agents, and capping agents, along with their relative fractions,in the solvothermal synthesis ofthe HEA comprising platinum-palladium-cobalt-nickel-manganese (PtPdCoNiMn). ', '\nAmong the vast choice of elements to form the HEA electrocatalyst, the selection is generally made based on the Sabatier principle relying on systems possessing optimal adsorption strength of the reaction intermediate with the catalyst surface.Following this concept,we tried to synthesize an HEA through a chemical route and develop an electrocatalyst for HER.More specifically,an HEA composing of the metals PtPdCoNiMn is synthesized using the solvothermal method,as part of this work.', '\nSynthesis Methods—High Entropy Alloy (HEA) Synthesis:PtPdNiCoMn was synthesized using the solvothermal method.5&amp;# $\\mathtt { \\times 0 0 0 A 0 ; m m }$ of each metal chloride was dissolved in a $2 0 \\ m L$ solution of the selected solvent and the reducing agents (oleylamine (OAm) or PVA) in the optimized ratio by continuous stirring at ${ 8 0 ~ ^ { \\circ } C }$ for $^ { 2 \\mathrm { ~ h ~ } }$ .The samples were then transferred to an autoclave and treated at $1 8 0 ~ ^ { \\circ } \\mathsf C$ for $2 4 ~ \\mathsf { h }$ .After the reaction,the samples were centrifuged and the precipitates were washed three times with ethanol followed by acetone.Then, the samples were dried under vacuum for $^ { 6 \\mathrm { { h } } }$ .A similar procedure was followed for synthesizing medium entropy alloys PtCoMnNi, PdCoMnNi,and CoMnNi.'], 'key_parameters': '180 °C, 24 h'}, 'other_environmental_params': []}}, 'table': {'alloy_id': 'PtPdCoNiMn HEA', 'performance': {'stability': {'source': ['fa9c4f78339ed42590e175a8fca9682d_1'], 'cycle_count': None, 'test_method': 'Unknown', 'duration_hours': None, 'degradation_details': None, 'performance_retention': None}, 'tafel_slope': {'unit': 'mV dec^-1', 'value': None, 'source': ['fa9c4f78339ed42590e175a8fca9682d_1']}, 'overpotential': [], 'supplementary_performance': [{'key': 'computed_relative_entropy', 'value': None, 'source': ['fa9c4f78339ed42590e175a8fca9682d_1']}]}, 'experimental_conditions': {'test_setup': {'source': ['fa9c4f78339ed42590e175a8fca9682d_1'], 'scan_rate': None, 'substrate': None, 'ir_compensation': None}, 'electrolyte': {'source': ['fa9c4f78339ed42590e175a8fca9682d_1'], 'ph_value': None, 'concentration_molar': None, 'electrolyte_composition': None}, 'synthesis_method': {'method': None, 'source': ['fa9c4f78339ed42590e175a8fca9682d_1'], 'key_parameters': None}, 'other_environmental_params': []}}, 'alloy_id': 'PtPdCoNiMn HEA'}]}
133 | ffbd94c802747f2a6b3db2f891179cbb | {"extraction_results": [{"alloy_id": "FeCoNiRu-400", "performance": {"stability": {"source": [], "cycle_count": null, "test_method": "Unknown", "duration_hours": null, "degradation_details": null, "performance_retention": null}, "tafel_slope": {"unit": "mV dec^-1", "value": "120", "source": ["The comparison of them is listed in Table S1, Supporting Information.The smaller Tafel slope of FeCoNiRu-450 $( 8 4 \\mathrm { m V } \\mathrm { d e c ^ { - 1 } }$ than FeCoNiRu-350 $( 1 6 1 \\ \\mathrm { m V \\ d e c ^ { - 1 } } )$ ，FeCoNiRu-400（ $1 2 0 \\ \\mathrm { m V }$ $\\mathsf { d e c } ^ { - 1 }$ ),FeCoNiRu-500 $( 1 2 2 \\mathrm { m V } \\mathrm { d e c ^ { - 1 } } ,$ ),and the commercial $\\mathrm { R u O } _ { 2 }$ $( 1 9 1 \\mathrm { m V } \\mathrm { d e c ^ { - 1 } } )$ ,indicates it'smost favorable catalytic HER reaction kinetics closing to the commercial $\\mathrm { P t / C }$ (Figure 3b). "]}, "overpotential": [{"unit": "mV", "value": "61", "source": ["\nFigure 3a shows the electrocatalytic HER performance of asprepared electrocatalysts in which FeCoNiRu-450 exhibits the best HER catalytic activity comparable to commercial $\\mathrm { P t / C }$ ,which requires an overpotential of $4 0 \\ \\mathrm { m V }$ to achieve a current density of $1 0 \\mathrm { \\ m A } \\mathrm { \\ c m } ^ { - 2 }$ ，smaller than FeCoNiRu-350 $( 1 2 2 ~ \\mathrm { m V } )$ ， FeCoNiRu-400( $( 6 1 \\mathrm { m V } )$ ,FeCoNiRu-500 $\\langle 1 1 7 \\mathrm { m V } \\rangle$ ,and the commercial $\\mathrm { R u O } _ { 2 }$ $( 8 7 \\mathrm { m V } )$ . "], "current_density": "10 mA cm^-2"}], "supplementary_performance": [{"key": "Double-layer capacitance (Cdl)", "value": "13.03 mF cm^-2", "source": ["As shown in Figure 3l,the FeCoNiRu-450 electrocatalyst provides the highest $C _ { \\mathrm { d l } }$ value $( 3 1 . 4 8 ~ \\mathrm { m F ~ c m } ^ { - 2 }$ ）compared to FeCoNiRu-350( $4 . 7 4 \\mathrm { m F }$ $\\mathrm { c m } ^ { - 2 }$ ),FeCoNiRu-400 $( 1 3 . 0 3 \\mathrm { m F c m } ^ { - 2 }$ ),and FeCoNiRu-500 (9.24 $\\mathrm { m F c m } ^ { - 2 }$ ),demonstrating that the FeCoNiRu-450 electrocatalyst affords the most catalytic active sites.To further clarify the intrinsic catalytic activity of electrocatalysts, turnover frequency (TOF), asanother powerful parameter has been calculated.FeCoNiRu450 shows a TOF value of $0 . 0 4 6 { \\sf S } ^ { - 1 }$ at $\\begin{array} { r } { \\eta = 1 0 0 \\mathrm { m V } , } \\end{array}$ which is comparable to the commercial $\\mathrm { P t / C }$ electrocatalyst and twice more than the commercial $\\mathrm { R u O } _ { 2 }$ electrocatalyst (Table S4,Supporting Information). "]}]}, "experimental_conditions": {"test_setup": {"source": ["\nSynthesis of Quaternary FeCoNiRu High-Entropy Metal-Organic Frameworks Precursor:Before the synthesis,the purchased Ni foam (NF) was washed in dilute hydrochloric acid to remove the oxide layer on their surface.The NF was then ultrasonic cleaned in deionized water and transferred in anhydrous ethanol to repeat ultrasonic cleaning,followed by drying.The synthesis of quaternary HEMOFs/NF started with the dissolution of 0.06 mmol of F $E ( \\mathsf { C O } _ { 2 } \\mathsf { C H } _ { 3 } ) _ { 2 } { \\cdot } 4 \\mathsf { H } _ { 2 } \\mathsf { O }$ ,0.06mmolof $\\mathsf { C o } ( \\mathsf { N O } _ { 3 } ) _ { 2 } { \\cdot } 6 \\mathsf { H } _ { 2 } \\mathsf { O }$ 0.06 mmol of ${ \\mathsf { N i } } ( { \\mathsf { N O } } _ { 3 } ) _ { 2 } { \\cdot } 6 { \\mathsf { H } } _ { 2 } { \\mathsf { O } }$ ,0.10mmolof $\\mathsf C _ { 1 5 } \\mathsf H _ { 2 1 } \\mathsf O _ { 6 } \\mathsf R \\mathsf u$ ,and $0 . 1 0 \\ : m \\ : m \\ : \\mathrm { { o l } }$ of ${ \\sf C } _ { 8 } { \\sf H } _ { 6 } { \\sf O } _ { 6 }$ mixed with $4 . 5 \\mathsf { m L }$ of DMF, $0 . 2 7 { \\mathrm { ~ m L } }$ of anhydrous ethanol,and $0 . 2 7 ~ \\mathsf { m L }$ of deionized water solvent for at least $3 0 \\mathsf { m i n }$ with sonication forming a uniform solution.Subsequently, the solution was immediately transferred into a $1 0 \\ m L$ autoclave with a piece of acid-treated NF fixed, which was followed by vertically immersing it into the solution.After that, the autoclave was heated to $1 5 0 ~ ^ { \\circ } \\mathrm { C }$ and remained for $4 8 { \\mathrm { ~ h ~ } }$ allowing the solvothermal reaction.Finally,the quaternary HEMOFs/NF products were washed with Dlwater, DMF,and EtOH in sequence several times and dried at $6 0 ~ ^ { \\circ } \\mathsf { C }$", "\nSynthesis of FeCoNiRu High-Entropy Alloys:Synthesis of FeCoNiRu HEAs nanoparticles $@$ N-doped porous carbon/NF: FeCoNiRu-X $( \\mathsf { X } = \\mathsf { l } , 2$ 3,4,5)were carried out through the pyrolysis of HEMOFs/NF precursors in a tube furnace at different temperatures.The HEMOFs/NF precursors were first pretreated at $3 5 0 ^ { \\circ } \\mathsf C$ for $\\rceil \\mathsf { h }$ ,and then went on heating at different temperatures (i.e.,350,400,450,500,and $5 5 0 ~ ^ { \\circ } \\mathsf C$ ,denoted as FeCoNiRu350,FeCoNiRu-400,FeCoNiRu-450,FeCoNiRu-500,and FeCoNiRu-550, respectively) for carbonization and maintained at each temperature for $^ { 2 \\mathrm { ~ h ~ } }$ with a ramp rate of $5 ~ ^ { \\circ } C \\min ^ { - 1 }$ and under a mixed gas ${ \\sf H } _ { 2 } / { \\sf A } { \\sf r }$ $( 5 \\%$ ${ \\sf H } _ { 2 }$ )flow. ", "\nElectrochemical Measurements:All the electrochemical measurements were conducted on an electrochemical workstation (Autolab PGSTAT 302N) with a standard three-electrode setup at room temperature where the as-prepared electrocatalyst materials were used as the working electrode and the graphite rod and $\\sf A g / A g C l$ electrode in saturated KCl served as the counter and reference electrodes,respectively. ", "\nThe HER and OER performances were evaluated in $\\mathsf { N } _ { 2 }$ -saturated and $\\mathsf { O } _ { 2 }$ -saturated ${ } ^ { 7 } \\bowtie { } ^ { \\mathsf { K O H } }$ solution,respectively.The electrocatalytic activity of the as-prepared samples was examined by LSV at a scan rate of ${ \\boldsymbol { \\mathsf { 1 0 } } } { \\boldsymbol { \\mathsf { m V } } }$ $\\mathsf { s } ^ { - 1 }$ .All the measured LSV potentials in this work were performed with iR compensation $( 9 0 \\% )$ .The EIS spectra were collected in a frequency range of $7 0 0 ~ \\mathsf { k H z }$ to $0 . 0 1 \\mathsf { H z }$ at an overpotential corresponding to $\\mathsf { 1 0 \\ m A \\ c m ^ { - 2 } }$ current density.The cycle durability was measured by cyclic voltammetry (CV, sweep rate, $\\mathsf { 1 0 0 } \\mathsf { m } \\mathsf { V } \\mathsf { s } ^ { - 1 }$ )and a chronoamperometric response."], "scan_rate": "10 mV s^-1", "substrate": "Nickel Foam", "ir_compensation": "90%"}, "electrolyte": {"source": ["\nFeCoNiRu-450 combined with the equally outstanding performances in both catalytic efficiency and stability of HER and OER can act as a bifunctional electrocatalyst in an overall cell for water splitting.The overall spliting activity of FeCoNiRu-450 was examined in 1 M KOH in a two-electrode configuration,where FeCoNiRu-450 serves both cathodes for HERand anode for OER without iR compensation (inset of Figure 3i). ", "\nThe HER and OER performances were evaluated in $\\mathsf { N } _ { 2 }$ -saturated and $\\mathsf { O } _ { 2 }$ -saturated ${ } ^ { 7 } \\bowtie { } ^ { \\mathsf { K O H } }$ solution,respectively.The electrocatalytic activity of the as-prepared samples was examined by LSV at a scan rate of ${ \\boldsymbol { \\mathsf { 1 0 } } } { \\boldsymbol { \\mathsf { m V } } }$ $\\mathsf { s } ^ { - 1 }$ .All the measured LSV potentials in this work were performed with iR compensation $( 9 0 \\% )$ .The EIS spectra were collected in a frequency range of $7 0 0 ~ \\mathsf { k H z }$ to $0 . 0 1 \\mathsf { H z }$ at an overpotential corresponding to $\\mathsf { 1 0 \\ m A \\ c m ^ { - 2 } }$ current density.The cycle durability was measured by cyclic voltammetry (CV, sweep rate, $\\mathsf { 1 0 0 } \\mathsf { m } \\mathsf { V } \\mathsf { s } ^ { - 1 }$ )and a chronoamperometric response."], "ph_value": "14.0", "concentration_molar": "1.0 M", "electrolyte_composition": "KOH"}, "synthesis_method": {"method": "Pyrolysis of HEMOFs precursor", "source": ["\nSynthesis of FeCoNiRu High-Entropy Alloys:Synthesis of FeCoNiRu HEAs nanoparticles $@$ N-doped porous carbon/NF: FeCoNiRu-X $( \\mathsf { X } = \\mathsf { l } , 2$ 3,4,5)were carried out through the pyrolysis of HEMOFs/NF precursors in a tube furnace at different temperatures.The HEMOFs/NF precursors were first pretreated at $3 5 0 ^ { \\circ } \\mathsf C$ for $\\rceil \\mathsf { h }$ ,and then went on heating at different temperatures (i.e.,350,400,450,500,and $5 5 0 ~ ^ { \\circ } \\mathsf C$ ,denoted as FeCoNiRu350,FeCoNiRu-400,FeCoNiRu-450,FeCoNiRu-500,and FeCoNiRu-550, respectively) for carbonization and maintained at each temperature for $^ { 2 \\mathrm { ~ h ~ } }$ with a ramp rate of $5 ~ ^ { \\circ } C \\min ^ { - 1 }$ and under a mixed gas ${ \\sf H } _ { 2 } / { \\sf A } { \\sf r }$ $( 5 \\%$ ${ \\sf H } _ { 2 }$ )flow. "], "key_parameters": "400 °C, 2 h, H2/Ar (5% H2) flow"}, "other_environmental_params": [{"key": "Electrochemical workstation", "value": "Autolab PGSTAT 302N", "source": ["\nElectrochemical Measurements:All the electrochemical measurements were conducted on an electrochemical workstation (Autolab PGSTAT 302N) with a standard three-electrode setup at room temperature where the as-prepared electrocatalyst materials were used as the working electrode and the graphite rod and $\\sf A g / A g C l$ electrode in saturated KCl served as the counter and reference electrodes,respectively. "]}, {"key": "Reference electrode", "value": "Ag/AgCl in saturated KCl", "source": ["\nElectrochemical Measurements:All the electrochemical measurements were conducted on an electrochemical workstation (Autolab PGSTAT 302N) with a standard three-electrode setup at room temperature where the as-prepared electrocatalyst materials were used as the working electrode and the graphite rod and $\\sf A g / A g C l$ electrode in saturated KCl served as the counter and reference electrodes,respectively. "]}, {"key": "Counter electrode", "value": "Graphite rod", "source": ["\nElectrochemical Measurements:All the electrochemical measurements were conducted on an electrochemical workstation (Autolab PGSTAT 302N) with a standard three-electrode setup at room temperature where the as-prepared electrocatalyst materials were used as the working electrode and the graphite rod and $\\sf A g / A g C l$ electrode in saturated KCl served as the counter and reference electrodes,respectively. "]}, {"key": "Gas saturation for HER", "value": "N2-saturated", "source": ["\nThe HER and OER performances were evaluated in $\\mathsf { N } _ { 2 }$ -saturated and $\\mathsf { O } _ { 2 }$ -saturated ${ } ^ { 7 } \\bowtie { } ^ { \\mathsf { K O H } }$ solution,respectively.The electrocatalytic activity of the as-prepared samples was examined by LSV at a scan rate of ${ \\boldsymbol { \\mathsf { 1 0 } } } { \\boldsymbol { \\mathsf { m V } } }$ $\\mathsf { s } ^ { - 1 }$ .All the measured LSV potentials in this work were performed with iR compensation $( 9 0 \\% )$ .The EIS spectra were collected in a frequency range of $7 0 0 ~ \\mathsf { k H z }$ to $0 . 0 1 \\mathsf { H z }$ at an overpotential corresponding to $\\mathsf { 1 0 \\ m A \\ c m ^ { - 2 } }$ current density.The cycle durability was measured by cyclic voltammetry (CV, sweep rate, $\\mathsf { 1 0 0 } \\mathsf { m } \\mathsf { V } \\mathsf { s } ^ { - 1 }$ )and a chronoamperometric response."]}, {"key": "Loading mass", "value": "≈0.65 mg cm^-2", "source": ["Note that the loading mass of active material of FeCoNiRu-350, FeCoNiRu-400,FeCoNiRu-450,and FeCoNiRu-500 composites on NF was estimated to be ${ \\approx } 2 . 0 0$ ${ \\approx } 0 . 6 5$ ${ \\approx } 0 . 3 4$ ,and ${ \\approx } 0 . 7 9 ~ \\mathsf { m g c m } ^ { - 2 }$ ,respectively."]}]}}, {"alloy_id": "FeCoNiRu-500", "performance": {"stability": {"source": [], "cycle_count": null, "test_method": "Unknown", "duration_hours": null, "degradation_details": null, "performance_retention": null}, "tafel_slope": {"unit": "mV dec^-1", "value": "122", "source": ["The comparison of them is listed in Table S1, Supporting Information.The smaller Tafel slope of FeCoNiRu-450 $( 8 4 \\mathrm { m V } \\mathrm { d e c ^ { - 1 } }$ than FeCoNiRu-350 $( 1 6 1 \\ \\mathrm { m V \\ d e c ^ { - 1 } } )$ ，FeCoNiRu-400（ $1 2 0 \\ \\mathrm { m V }$ $\\mathsf { d e c } ^ { - 1 }$ ),FeCoNiRu-500 $( 1 2 2 \\mathrm { m V } \\mathrm { d e c ^ { - 1 } } ,$ ),and the commercial $\\mathrm { R u O } _ { 2 }$ $( 1 9 1 \\mathrm { m V } \\mathrm { d e c ^ { - 1 } } )$ ,indicates it'smost favorable catalytic HER reaction kinetics closing to the commercial $\\mathrm { P t / C }$ (Figure 3b). "]}, "overpotential": [{"unit": "mV", "value": "117", "source": ["\nFigure 3a shows the electrocatalytic HER performance of asprepared electrocatalysts in which FeCoNiRu-450 exhibits the best HER catalytic activity comparable to commercial $\\mathrm { P t / C }$ ,which requires an overpotential of $4 0 \\ \\mathrm { m V }$ to achieve a current density of $1 0 \\mathrm { \\ m A } \\mathrm { \\ c m } ^ { - 2 }$ ，smaller than FeCoNiRu-350 $( 1 2 2 ~ \\mathrm { m V } )$ ， FeCoNiRu-400( $( 6 1 \\mathrm { m V } )$ ,FeCoNiRu-500 $\\langle 1 1 7 \\mathrm { m V } \\rangle$ ,and the commercial $\\mathrm { R u O } _ { 2 }$ $( 8 7 \\mathrm { m V } )$ . "], "current_density": "10 mA cm^-2"}], "supplementary_performance": [{"key": "Double-layer capacitance (Cdl)", "value": "9.24 mF cm^-2", "source": ["As shown in Figure 3l,the FeCoNiRu-450 electrocatalyst provides the highest $C _ { \\mathrm { d l } }$ value $( 3 1 . 4 8 ~ \\mathrm { m F ~ c m } ^ { - 2 }$ ）compared to FeCoNiRu-350( $4 . 7 4 \\mathrm { m F }$ $\\mathrm { c m } ^ { - 2 }$ ),FeCoNiRu-400 $( 1 3 . 0 3 \\mathrm { m F c m } ^ { - 2 }$ ),and FeCoNiRu-500 (9.24 $\\mathrm { m F c m } ^ { - 2 }$ ),demonstrating that the FeCoNiRu-450 electrocatalyst affords the most catalytic active sites.To further clarify the intrinsic catalytic activity of electrocatalysts, turnover frequency (TOF), asanother powerful parameter has been calculated.FeCoNiRu450 shows a TOF value of $0 . 0 4 6 { \\sf S } ^ { - 1 }$ at $\\begin{array} { r } { \\eta = 1 0 0 \\mathrm { m V } , } \\end{array}$ which is comparable to the commercial $\\mathrm { P t / C }$ electrocatalyst and twice more than the commercial $\\mathrm { R u O } _ { 2 }$ electrocatalyst (Table S4,Supporting Information). "]}]}, "experimental_conditions": {"test_setup": {"source": ["\nSynthesis of Quaternary FeCoNiRu High-Entropy Metal-Organic Frameworks Precursor:Before the synthesis,the purchased Ni foam (NF) was washed in dilute hydrochloric acid to remove the oxide layer on their surface.The NF was then ultrasonic cleaned in deionized water and transferred in anhydrous ethanol to repeat ultrasonic cleaning,followed by drying.The synthesis of quaternary HEMOFs/NF started with the dissolution of 0.06 mmol of F $E ( \\mathsf { C O } _ { 2 } \\mathsf { C H } _ { 3 } ) _ { 2 } { \\cdot } 4 \\mathsf { H } _ { 2 } \\mathsf { O }$ ,0.06mmolof $\\mathsf { C o } ( \\mathsf { N O } _ { 3 } ) _ { 2 } { \\cdot } 6 \\mathsf { H } _ { 2 } \\mathsf { O }$ 0.06 mmol of ${ \\mathsf { N i } } ( { \\mathsf { N O } } _ { 3 } ) _ { 2 } { \\cdot } 6 { \\mathsf { H } } _ { 2 } { \\mathsf { O } }$ ,0.10mmolof $\\mathsf C _ { 1 5 } \\mathsf H _ { 2 1 } \\mathsf O _ { 6 } \\mathsf R \\mathsf u$ ,and $0 . 1 0 \\ : m \\ : m \\ : \\mathrm { { o l } }$ of ${ \\sf C } _ { 8 } { \\sf H } _ { 6 } { \\sf O } _ { 6 }$ mixed with $4 . 5 \\mathsf { m L }$ of DMF, $0 . 2 7 { \\mathrm { ~ m L } }$ of anhydrous ethanol,and $0 . 2 7 ~ \\mathsf { m L }$ of deionized water solvent for at least $3 0 \\mathsf { m i n }$ with sonication forming a uniform solution.Subsequently, the solution was immediately transferred into a $1 0 \\ m L$ autoclave with a piece of acid-treated NF fixed, which was followed by vertically immersing it into the solution.After that, the autoclave was heated to $1 5 0 ~ ^ { \\circ } \\mathrm { C }$ and remained for $4 8 { \\mathrm { ~ h ~ } }$ allowing the solvothermal reaction.Finally,the quaternary HEMOFs/NF products were washed with Dlwater, DMF,and EtOH in sequence several times and dried at $6 0 ~ ^ { \\circ } \\mathsf { C }$", "\nSynthesis of FeCoNiRu High-Entropy Alloys:Synthesis of FeCoNiRu HEAs nanoparticles $@$ N-doped porous carbon/NF: FeCoNiRu-X $( \\mathsf { X } = \\mathsf { l } , 2$ 3,4,5)were carried out through the pyrolysis of HEMOFs/NF precursors in a tube furnace at different temperatures.The HEMOFs/NF precursors were first pretreated at $3 5 0 ^ { \\circ } \\mathsf C$ for $\\rceil \\mathsf { h }$ ,and then went on heating at different temperatures (i.e.,350,400,450,500,and $5 5 0 ~ ^ { \\circ } \\mathsf C$ ,denoted as FeCoNiRu350,FeCoNiRu-400,FeCoNiRu-450,FeCoNiRu-500,and FeCoNiRu-550, respectively) for carbonization and maintained at each temperature for $^ { 2 \\mathrm { ~ h ~ } }$ with a ramp rate of $5 ~ ^ { \\circ } C \\min ^ { - 1 }$ and under a mixed gas ${ \\sf H } _ { 2 } / { \\sf A } { \\sf r }$ $( 5 \\%$ ${ \\sf H } _ { 2 }$ )flow. ", "\nElectrochemical Measurements:All the electrochemical measurements were conducted on an electrochemical workstation (Autolab PGSTAT 302N) with a standard three-electrode setup at room temperature where the as-prepared electrocatalyst materials were used as the working electrode and the graphite rod and $\\sf A g / A g C l$ electrode in saturated KCl served as the counter and reference electrodes,respectively. ", "\nThe HER and OER performances were evaluated in $\\mathsf { N } _ { 2 }$ -saturated and $\\mathsf { O } _ { 2 }$ -saturated ${ } ^ { 7 } \\bowtie { } ^ { \\mathsf { K O H } }$ solution,respectively.The electrocatalytic activity of the as-prepared samples was examined by LSV at a scan rate of ${ \\boldsymbol { \\mathsf { 1 0 } } } { \\boldsymbol { \\mathsf { m V } } }$ $\\mathsf { s } ^ { - 1 }$ .All the measured LSV potentials in this work were performed with iR compensation $( 9 0 \\% )$ .The EIS spectra were collected in a frequency range of $7 0 0 ~ \\mathsf { k H z }$ to $0 . 0 1 \\mathsf { H z }$ at an overpotential corresponding to $\\mathsf { 1 0 \\ m A \\ c m ^ { - 2 } }$ current density.The cycle durability was measured by cyclic voltammetry (CV, sweep rate, $\\mathsf { 1 0 0 } \\mathsf { m } \\mathsf { V } \\mathsf { s } ^ { - 1 }$ )and a chronoamperometric response."], "scan_rate": "10 mV s^-1", "substrate": "Nickel Foam", "ir_compensation": "90%"}, "electrolyte": {"source": ["\nFeCoNiRu-450 combined with the equally outstanding performances in both catalytic efficiency and stability of HER and OER can act as a bifunctional electrocatalyst in an overall cell for water splitting.The overall spliting activity of FeCoNiRu-450 was examined in 1 M KOH in a two-electrode configuration,where FeCoNiRu-450 serves both cathodes for HERand anode for OER without iR compensation (inset of Figure 3i). ", "\nThe HER and OER performances were evaluated in $\\mathsf { N } _ { 2 }$ -saturated and $\\mathsf { O } _ { 2 }$ -saturated ${ } ^ { 7 } \\bowtie { } ^ { \\mathsf { K O H } }$ solution,respectively.The electrocatalytic activity of the as-prepared samples was examined by LSV at a scan rate of ${ \\boldsymbol { \\mathsf { 1 0 } } } { \\boldsymbol { \\mathsf { m V } } }$ $\\mathsf { s } ^ { - 1 }$ .All the measured LSV potentials in this work were performed with iR compensation $( 9 0 \\% )$ .The EIS spectra were collected in a frequency range of $7 0 0 ~ \\mathsf { k H z }$ to $0 . 0 1 \\mathsf { H z }$ at an overpotential corresponding to $\\mathsf { 1 0 \\ m A \\ c m ^ { - 2 } }$ current density.The cycle durability was measured by cyclic voltammetry (CV, sweep rate, $\\mathsf { 1 0 0 } \\mathsf { m } \\mathsf { V } \\mathsf { s } ^ { - 1 }$ )and a chronoamperometric response."], "ph_value": "14.0", "concentration_molar": "1.0 M", "electrolyte_composition": "KOH"}, "synthesis_method": {"method": "Pyrolysis of HEMOFs precursor", "source": ["\nSynthesis of FeCoNiRu High-Entropy Alloys:Synthesis of FeCoNiRu HEAs nanoparticles $@$ N-doped porous carbon/NF: FeCoNiRu-X $( \\mathsf { X } = \\mathsf { l } , 2$ 3,4,5)were carried out through the pyrolysis of HEMOFs/NF precursors in a tube furnace at different temperatures.The HEMOFs/NF precursors were first pretreated at $3 5 0 ^ { \\circ } \\mathsf C$ for $\\rceil \\mathsf { h }$ ,and then went on heating at different temperatures (i.e.,350,400,450,500,and $5 5 0 ~ ^ { \\circ } \\mathsf C$ ,denoted as FeCoNiRu350,FeCoNiRu-400,FeCoNiRu-450,FeCoNiRu-500,and FeCoNiRu-550, respectively) for carbonization and maintained at each temperature for $^ { 2 \\mathrm { ~ h ~ } }$ with a ramp rate of $5 ~ ^ { \\circ } C \\min ^ { - 1 }$ and under a mixed gas ${ \\sf H } _ { 2 } / { \\sf A } { \\sf r }$ $( 5 \\%$ ${ \\sf H } _ { 2 }$ )flow. "], "key_parameters": "500 °C, 2 h, H2/Ar (5% H2) flow"}, "other_environmental_params": [{"key": "Electrochemical workstation", "value": "Autolab PGSTAT 302N", "source": ["\nElectrochemical Measurements:All the electrochemical measurements were conducted on an electrochemical workstation (Autolab PGSTAT 302N) with a standard three-electrode setup at room temperature where the as-prepared electrocatalyst materials were used as the working electrode and the graphite rod and $\\sf A g / A g C l$ electrode in saturated KCl served as the counter and reference electrodes,respectively. "]}, {"key": "Reference electrode", "value": "Ag/AgCl in saturated KCl", "source": ["\nElectrochemical Measurements:All the electrochemical measurements were conducted on an electrochemical workstation (Autolab PGSTAT 302N) with a standard three-electrode setup at room temperature where the as-prepared electrocatalyst materials were used as the working electrode and the graphite rod and $\\sf A g / A g C l$ electrode in saturated KCl served as the counter and reference electrodes,respectively. "]}, {"key": "Counter electrode", "value": "Graphite rod", "source": ["\nElectrochemical Measurements:All the electrochemical measurements were conducted on an electrochemical workstation (Autolab PGSTAT 302N) with a standard three-electrode setup at room temperature where the as-prepared electrocatalyst materials were used as the working electrode and the graphite rod and $\\sf A g / A g C l$ electrode in saturated KCl served as the counter and reference electrodes,respectively. "]}, {"key": "Gas saturation for HER", "value": "N2-saturated", "source": ["\nThe HER and OER performances were evaluated in $\\mathsf { N } _ { 2 }$ -saturated and $\\mathsf { O } _ { 2 }$ -saturated ${ } ^ { 7 } \\bowtie { } ^ { \\mathsf { K O H } }$ solution,respectively.The electrocatalytic activity of the as-prepared samples was examined by LSV at a scan rate of ${ \\boldsymbol { \\mathsf { 1 0 } } } { \\boldsymbol { \\mathsf { m V } } }$ $\\mathsf { s } ^ { - 1 }$ .All the measured LSV potentials in this work were performed with iR compensation $( 9 0 \\% )$ .The EIS spectra were collected in a frequency range of $7 0 0 ~ \\mathsf { k H z }$ to $0 . 0 1 \\mathsf { H z }$ at an overpotential corresponding to $\\mathsf { 1 0 \\ m A \\ c m ^ { - 2 } }$ current density.The cycle durability was measured by cyclic voltammetry (CV, sweep rate, $\\mathsf { 1 0 0 } \\mathsf { m } \\mathsf { V } \\mathsf { s } ^ { - 1 }$ )and a chronoamperometric response."]}, {"key": "Loading mass", "value": "≈0.79 mg cm^-2", "source": ["Note that the loading mass of active material of FeCoNiRu-350, FeCoNiRu-400,FeCoNiRu-450,and FeCoNiRu-500 composites on NF was estimated to be ${ \\approx } 2 . 0 0$ ${ \\approx } 0 . 6 5$ ${ \\approx } 0 . 3 4$ ,and ${ \\approx } 0 . 7 9 ~ \\mathsf { m g c m } ^ { - 2 }$ ,respectively."]}]}}, {"alloy_id": "FeCoNiRu", "performance": {"stability": {"source": ["The remarkable long-term stability of the FeCoNiRu-450 electrocatalyst was evaluated by chronoamperometric technique under reaction conditions (Figure 3k).The current density is constantly maintained at $1 0 \\mathrm { \\ m A \\ c m ^ { - 2 } }$ after $4 0 \\mathrm { { h } }$ . "], "cycle_count": null, "test_method": "Chronopotentiometry", "duration_hours": "40", "degradation_details": null, "performance_retention": null}, "tafel_slope": {"unit": "mV dec^-1", "value": null, "source": []}, "overpotential": [{"unit": "mV", "value": "40", "source": ["\nFigure 3a shows the electrocatalytic HER performance of asprepared electrocatalysts in which FeCoNiRu-450 exhibits the best HER catalytic activity comparable to commercial $\\mathrm { P t / C }$ ,which requires an overpotential of $4 0 \\ \\mathrm { m V }$ to achieve a current density of $1 0 \\mathrm { \\ m A } \\mathrm { \\ c m } ^ { - 2 }$ ，smaller than FeCoNiRu-350 $( 1 2 2 ~ \\mathrm { m V } )$ ， FeCoNiRu-400( $( 6 1 \\mathrm { m V } )$ ,FeCoNiRu-500 $\\langle 1 1 7 \\mathrm { m V } \\rangle$ ,and the commercial $\\mathrm { R u O } _ { 2 }$ $( 8 7 \\mathrm { m V } )$ . "], "current_density": "10 mA cm^-2"}], "supplementary_performance": []}, "experimental_conditions": {"test_setup": {"source": ["\nElectrochemical Measurements:All the electrochemical measurements were conducted on an electrochemical workstation (Autolab PGSTAT 302N) with a standard three-electrode setup at room temperature where the as-prepared electrocatalyst materials were used as the working electrode and the graphite rod and $\\sf A g / A g C l$ electrode in saturated KCl served as the counter and reference electrodes,respectively. ", "\nThe HER and OER performances were evaluated in $\\mathsf { N } _ { 2 }$ -saturated and $\\mathsf { O } _ { 2 }$ -saturated ${ } ^ { 7 } \\bowtie { } ^ { \\mathsf { K O H } }$ solution,respectively.The electrocatalytic activity of the as-prepared samples was examined by LSV at a scan rate of ${ \\boldsymbol { \\mathsf { 1 0 } } } { \\boldsymbol { \\mathsf { m V } } }$ $\\mathsf { s } ^ { - 1 }$ .All the measured LSV potentials in this work were performed with iR compensation $( 9 0 \\% )$ .The EIS spectra were collected in a frequency range of $7 0 0 ~ \\mathsf { k H z }$ to $0 . 0 1 \\mathsf { H z }$ at an overpotential corresponding to $\\mathsf { 1 0 \\ m A \\ c m ^ { - 2 } }$ current density.The cycle durability was measured by cyclic voltammetry (CV, sweep rate, $\\mathsf { 1 0 0 } \\mathsf { m } \\mathsf { V } \\mathsf { s } ^ { - 1 }$ )and a chronoamperometric response."], "scan_rate": "10 mV s^-1", "substrate": "Ni foam", "ir_compensation": "90%"}, "electrolyte": {"source": ["\nThe HER and OER performances were evaluated in $\\mathsf { N } _ { 2 }$ -saturated and $\\mathsf { O } _ { 2 }$ -saturated ${ } ^ { 7 } \\bowtie { } ^ { \\mathsf { K O H } }$ solution,respectively.The electrocatalytic activity of the as-prepared samples was examined by LSV at a scan rate of ${ \\boldsymbol { \\mathsf { 1 0 } } } { \\boldsymbol { \\mathsf { m V } } }$ $\\mathsf { s } ^ { - 1 }$ .All the measured LSV potentials in this work were performed with iR compensation $( 9 0 \\% )$ .The EIS spectra were collected in a frequency range of $7 0 0 ~ \\mathsf { k H z }$ to $0 . 0 1 \\mathsf { H z }$ at an overpotential corresponding to $\\mathsf { 1 0 \\ m A \\ c m ^ { - 2 } }$ current density.The cycle durability was measured by cyclic voltammetry (CV, sweep rate, $\\mathsf { 1 0 0 } \\mathsf { m } \\mathsf { V } \\mathsf { s } ^ { - 1 }$ )and a chronoamperometric response."], "ph_value": "14.0", "concentration_molar": "1 M", "electrolyte_composition": "KOH"}, "synthesis_method": {"method": "Pyrolysis of HEMOF precursors", "source": ["\nSynthesis of FeCoNiRu High-Entropy Alloys:Synthesis of FeCoNiRu HEAs nanoparticles $@$ N-doped porous carbon/NF: FeCoNiRu-X $( \\mathsf { X } = \\mathsf { l } , 2$ 3,4,5)were carried out through the pyrolysis of HEMOFs/NF precursors in a tube furnace at different temperatures.The HEMOFs/NF precursors were first pretreated at $3 5 0 ^ { \\circ } \\mathsf C$ for $\\rceil \\mathsf { h }$ ,and then went on heating at different temperatures (i.e.,350,400,450,500,and $5 5 0 ~ ^ { \\circ } \\mathsf C$ ,denoted as FeCoNiRu350,FeCoNiRu-400,FeCoNiRu-450,FeCoNiRu-500,and FeCoNiRu-550, respectively) for carbonization and maintained at each temperature for $^ { 2 \\mathrm { ~ h ~ } }$ with a ramp rate of $5 ~ ^ { \\circ } C \\min ^ { - 1 }$ and under a mixed gas ${ \\sf H } _ { 2 } / { \\sf A } { \\sf r }$ $( 5 \\%$ ${ \\sf H } _ { 2 }$ )flow. "], "key_parameters": "pretreatment at 350°C for 1 h, heating at different temperatures for 2 h"}, "other_environmental_params": []}}, {"alloy_id": "FeCoNiRu-450", "performance": {"stability": {"source": ["The remarkable long-term stability of the FeCoNiRu-450 electrocatalyst was evaluated by chronoamperometric technique under reaction conditions (Figure 3k).The current density is constantly maintained at $1 0 \\mathrm { \\ m A \\ c m ^ { - 2 } }$ after $4 0 \\mathrm { { h } }$ . ", "It can be further proven by Nyquist curves as shown in Figure 3g.The smallest diameter of the semi-arc of charge transfer resistance over others suggests the superb charge transfer capacity (Figure $3 \\mathrm { g }$ ，Tables S8 and S9,Supporting Information).The mass activity of FeCoNiRu-450 and commercial noble metal-based $\\mathrm { ( P t / C }$ and $\\mathrm { R u O } _ { 2 }$ )is both estimated at $\\eta = 3 3 0 \\mathrm { m V }$ with the results shown in Figure 3h,where the FeCoNiRu-450 electrocatalyst supplies the highest mass activity,18 times more than the commercial $\\mathrm { R u O } _ { 2 }$ and ${ \\approx } 4 0$ times more than the commercial $\\mathrm { P t } / \\mathrm { C }$ .Meanwhile, the TOF value of FeCoNiRu-450 was calculated to be $0 . 0 8 4 ~ \\mathrm { S ^ { - 1 } }$ based on the same overpotential,which is higher than the commercial ${ \\mathrm { R u O } } _ { 2 }$ and 28 times larger than the commercial $\\mathrm { P t / C }$ (Table S4, Supporting Information) implying its superior OER performance.The longtermstability of the OER electrodes is also considered a key factor in practice.The stability of the FeCoNiRu-450 electrocatalyst is evaluated by the chronoamperometric technique convincing of its remarkable long-term stability under reaction conditions (Figure 3k).The current density is constantly maintained at $1 0 ~ \\mathrm { m A }$ $\\mathrm { c m } ^ { - 2 }$ after $4 0 \\ \\mathrm { h }$ .Besides, the OER performance of FeCoNiRu450 is also better than unary Co,binary FeCo,ternary FeCoNi, FeCoRu,FeNiRu,and CoNiRu as shown in Figure S18 and Table S10, Supporting Information."], "cycle_count": null, "test_method": "Chronopotentiometry", "duration_hours": "40", "degradation_details": null, "performance_retention": null}, "tafel_slope": {"unit": "mV dec^-1", "value": "84", "source": ["The comparison of them is listed in Table S1, Supporting Information.The smaller Tafel slope of FeCoNiRu-450 $( 8 4 \\mathrm { m V } \\mathrm { d e c ^ { - 1 } }$ than FeCoNiRu-350 $( 1 6 1 \\ \\mathrm { m V \\ d e c ^ { - 1 } } )$ ，FeCoNiRu-400（ $1 2 0 \\ \\mathrm { m V }$ $\\mathsf { d e c } ^ { - 1 }$ ),FeCoNiRu-500 $( 1 2 2 \\mathrm { m V } \\mathrm { d e c ^ { - 1 } } ,$ ),and the commercial $\\mathrm { R u O } _ { 2 }$ $( 1 9 1 \\mathrm { m V } \\mathrm { d e c ^ { - 1 } } )$ ,indicates it'smost favorable catalytic HER reaction kinetics closing to the commercial $\\mathrm { P t / C }$ (Figure 3b). "]}, "overpotential": [{"unit": "mV", "value": "40", "source": ["\nFigure 3a shows the electrocatalytic HER performance of asprepared electrocatalysts in which FeCoNiRu-450 exhibits the best HER catalytic activity comparable to commercial $\\mathrm { P t / C }$ ,which requires an overpotential of $4 0 \\ \\mathrm { m V }$ to achieve a current density of $1 0 \\mathrm { \\ m A } \\mathrm { \\ c m } ^ { - 2 }$ ，smaller than FeCoNiRu-350 $( 1 2 2 ~ \\mathrm { m V } )$ ， FeCoNiRu-400( $( 6 1 \\mathrm { m V } )$ ,FeCoNiRu-500 $\\langle 1 1 7 \\mathrm { m V } \\rangle$ ,and the commercial $\\mathrm { R u O } _ { 2 }$ $( 8 7 \\mathrm { m V } )$ . "], "current_density": "10 mA cm^-2"}, {"unit": "mV", "value": "243", "source": ["\nParallel to the HER,the OER performance of the as-prepared electrocatalyst has also been evaluated.Linear sweep voltammetry (LSV) curves shown in Figure 3e demonstrate that FeCoNiRu450 delivers the best OER performance with the minimum overpotential value of only $2 4 3 ~ \\mathrm { m V }$ required to reach a current density of $1 0 \\mathrm { m A c m } ^ { - 2 }$ in comparison with FeCoNiRu-350( $3 0 4 \\mathrm { m V } )$ ， FeCoNiRu-400 $2 6 9 \\mathrm { m V }$ ),FeCoNiRu-500 $( 2 7 6 ~ \\mathrm { m V } )$ ,commercial $\\mat |  | {"extraction_results": [{"alloy_id": "FeCoNiRu-400", "performance": {"stability": {"source": [], "cycle_count": null, "test_method": "Unknown", "duration_hours": null, "degradation_details": null, "performance_retention": null}, "tafel_slope": {"unit": "mV dec^-1", "value": "120", "source": ["The comparison of them is listed in Table S1, Supporting Information.The smaller Tafel slope of FeCoNiRu-450 $( 8 4 \\mathrm { m V } \\mathrm { d e c ^ { - 1 } }$ than FeCoNiRu-350 $( 1 6 1 \\ \\mathrm { m V \\ d e c ^ { - 1 } } )$ ，FeCoNiRu-400（ $1 2 0 \\ \\mathrm { m V }$ $\\mathsf { d e c } ^ { - 1 }$ ),FeCoNiRu-500 $( 1 2 2 \\mathrm { m V } \\mathrm { d e c ^ { - 1 } } ,$ ),and the commercial $\\mathrm { R u O } _ { 2 }$ $( 1 9 1 \\mathrm { m V } \\mathrm { d e c ^ { - 1 } } )$ ,indicates it'smost favorable catalytic HER reaction kinetics closing to the commercial $\\mathrm { P t / C }$ (Figure 3b). "]}, "overpotential": [{"unit": "mV", "value": "61", "source": ["\nFigure 3a shows the electrocatalytic HER performance of asprepared electrocatalysts in which FeCoNiRu-450 exhibits the best HER catalytic activity comparable to commercial $\\mathrm { P t / C }$ ,which requires an overpotential of $4 0 \\ \\mathrm { m V }$ to achieve a current density of $1 0 \\mathrm { \\ m A } \\mathrm { \\ c m } ^ { - 2 }$ ，smaller than FeCoNiRu-350 $( 1 2 2 ~ \\mathrm { m V } )$ ， FeCoNiRu-400( $( 6 1 \\mathrm { m V } )$ ,FeCoNiRu-500 $\\langle 1 1 7 \\mathrm { m V } \\rangle$ ,and the commercial $\\mathrm { R u O } _ { 2 }$ $( 8 7 \\mathrm { m V } )$ . "], "current_density": "10 mA cm^-2"}], "supplementary_performance": [{"key": "Double-layer capacitance (Cdl)", "value": "13.03 mF cm^-2", "source": ["As shown in Figure 3l,the FeCoNiRu-450 electrocatalyst provides the highest $C _ { \\mathrm { d l } }$ value $( 3 1 . 4 8 ~ \\mathrm { m F ~ c m } ^ { - 2 }$ ）compared to FeCoNiRu-350( $4 . 7 4 \\mathrm { m F }$ $\\mathrm { c m } ^ { - 2 }$ ),FeCoNiRu-400 $( 1 3 . 0 3 \\mathrm { m F c m } ^ { - 2 }$ ),and FeCoNiRu-500 (9.24 $\\mathrm { m F c m } ^ { - 2 }$ ),demonstrating that the FeCoNiRu-450 electrocatalyst affords the most catalytic active sites.To further clarify the intrinsic catalytic activity of electrocatalysts, turnover frequency (TOF), asanother powerful parameter has been calculated.FeCoNiRu450 shows a TOF value of $0 . 0 4 6 { \\sf S } ^ { - 1 }$ at $\\begin{array} { r } { \\eta = 1 0 0 \\mathrm { m V } , } \\end{array}$ which is comparable to the commercial $\\mathrm { P t / C }$ electrocatalyst and twice more than the commercial $\\mathrm { R u O } _ { 2 }$ electrocatalyst (Table S4,Supporting Information). "]}]}, "experimental_conditions": {"test_setup": {"source": ["\nSynthesis of Quaternary FeCoNiRu High-Entropy Metal-Organic Frameworks Precursor:Before the synthesis,the purchased Ni foam (NF) was washed in dilute hydrochloric acid to remove the oxide layer on their surface.The NF was then ultrasonic cleaned in deionized water and transferred in anhydrous ethanol to repeat ultrasonic cleaning,followed by drying.The synthesis of quaternary HEMOFs/NF started with the dissolution of 0.06 mmol of F $E ( \\mathsf { C O } _ { 2 } \\mathsf { C H } _ { 3 } ) _ { 2 } { \\cdot } 4 \\mathsf { H } _ { 2 } \\mathsf { O }$ ,0.06mmolof $\\mathsf { C o } ( \\mathsf { N O } _ { 3 } ) _ { 2 } { \\cdot } 6 \\mathsf { H } _ { 2 } \\mathsf { O }$ 0.06 mmol of ${ \\mathsf { N i } } ( { \\mathsf { N O } } _ { 3 } ) _ { 2 } { \\cdot } 6 { \\mathsf { H } } _ { 2 } { \\mathsf { O } }$ ,0.10mmolof $\\mathsf C _ { 1 5 } \\mathsf H _ { 2 1 } \\mathsf O _ { 6 } \\mathsf R \\mathsf u$ ,and $0 . 1 0 \\ : m \\ : m \\ : \\mathrm { { o l } }$ of ${ \\sf C } _ { 8 } { \\sf H } _ { 6 } { \\sf O } _ { 6 }$ mixed with $4 . 5 \\mathsf { m L }$ of DMF, $0 . 2 7 { \\mathrm { ~ m L } }$ of anhydrous ethanol,and $0 . 2 7 ~ \\mathsf { m L }$ of deionized water solvent for at least $3 0 \\mathsf { m i n }$ with sonication forming a uniform solution.Subsequently, the solution was immediately transferred into a $1 0 \\ m L$ autoclave with a piece of acid-treated NF fixed, which was followed by vertically immersing it into the solution.After that, the autoclave was heated to $1 5 0 ~ ^ { \\circ } \\mathrm { C }$ and remained for $4 8 { \\mathrm { ~ h ~ } }$ allowing the solvothermal reaction.Finally,the quaternary HEMOFs/NF products were washed with Dlwater, DMF,and EtOH in sequence several times and dried at $6 0 ~ ^ { \\circ } \\mathsf { C }$", "\nSynthesis of FeCoNiRu High-Entropy Alloys:Synthesis of FeCoNiRu HEAs nanoparticles $@$ N-doped porous carbon/NF: FeCoNiRu-X $( \\mathsf { X } = \\mathsf { l } , 2$ 3,4,5)were carried out through the pyrolysis of HEMOFs/NF precursors in a tube furnace at different temperatures.The HEMOFs/NF precursors were first pretreated at $3 5 0 ^ { \\circ } \\mathsf C$ for $\\rceil \\mathsf { h }$ ,and then went on heating at different temperatures (i.e.,350,400,450,500,and $5 5 0 ~ ^ { \\circ } \\mathsf C$ ,denoted as FeCoNiRu350,FeCoNiRu-400,FeCoNiRu-450,FeCoNiRu-500,and FeCoNiRu-550, respectively) for carbonization and maintained at each temperature for $^ { 2 \\mathrm { ~ h ~ } }$ with a ramp rate of $5 ~ ^ { \\circ } C \\min ^ { - 1 }$ and under a mixed gas ${ \\sf H } _ { 2 } / { \\sf A } { \\sf r }$ $( 5 \\%$ ${ \\sf H } _ { 2 }$ )flow. ", "\nElectrochemical Measurements:All the electrochemical measurements were conducted on an electrochemical workstation (Autolab PGSTAT 302N) with a standard three-electrode setup at room temperature where the as-prepared electrocatalyst materials were used as the working electrode and the graphite rod and $\\sf A g / A g C l$ electrode in saturated KCl served as the counter and reference electrodes,respectively. ", "\nThe HER and OER performances were evaluated in $\\mathsf { N } _ { 2 }$ -saturated and $\\mathsf { O } _ { 2 }$ -saturated ${ } ^ { 7 } \\bowtie { } ^ { \\mathsf { K O H } }$ solution,respectively.The electrocatalytic activity of the as-prepared samples was examined by LSV at a scan rate of ${ \\boldsymbol { \\mathsf { 1 0 } } } { \\boldsymbol { \\mathsf { m V } } }$ $\\mathsf { s } ^ { - 1 }$ .All the measured LSV potentials in this work were performed with iR compensation $( 9 0 \\% )$ .The EIS spectra were collected in a frequency range of $7 0 0 ~ \\mathsf { k H z }$ to $0 . 0 1 \\mathsf { H z }$ at an overpotential corresponding to $\\mathsf { 1 0 \\ m A \\ c m ^ { - 2 } }$ current density.The cycle durability was measured by cyclic voltammetry (CV, sweep rate, $\\mathsf { 1 0 0 } \\mathsf { m } \\mathsf { V } \\mathsf { s } ^ { - 1 }$ )and a chronoamperometric response."], "scan_rate": "10 mV s^-1", "substrate": "Nickel Foam", "ir_compensation": "90%"}, "electrolyte": {"source": ["\nFeCoNiRu-450 combined with the equally outstanding performances in both catalytic efficiency and stability of HER and OER can act as a bifunctional electrocatalyst in an overall cell for water splitting.The overall spliting activity of FeCoNiRu-450 was examined in 1 M KOH in a two-electrode configuration,where FeCoNiRu-450 serves both cathodes for HERand anode for OER without iR compensation (inset of Figure 3i). ", "\nThe HER and OER performances were evaluated in $\\mathsf { N } _ { 2 }$ -saturated and $\\mathsf { O } _ { 2 }$ -saturated ${ } ^ { 7 } \\bowtie { } ^ { \\mathsf { K O H } }$ solution,respectively.The electrocatalytic activity of the as-prepared samples was examined by LSV at a scan rate of ${ \\boldsymbol { \\mathsf { 1 0 } } } { \\boldsymbol { \\mathsf { m V } } }$ $\\mathsf { s } ^ { - 1 }$ .All the measured LSV potentials in this work were performed with iR compensation $( 9 0 \\% )$ .The EIS spectra were collected in a frequency range of $7 0 0 ~ \\mathsf { k H z }$ to $0 . 0 1 \\mathsf { H z }$ at an overpotential corresponding to $\\mathsf { 1 0 \\ m A \\ c m ^ { - 2 } }$ current density.The cycle durability was measured by cyclic voltammetry (CV, sweep rate, $\\mathsf { 1 0 0 } \\mathsf { m } \\mathsf { V } \\mathsf { s } ^ { - 1 }$ )and a chronoamperometric response."], "ph_value": "14.0", "concentration_molar": "1.0 M", "electrolyte_composition": "KOH"}, "synthesis_method": {"method": "Pyrolysis of HEMOFs precursor", "source": ["\nSynthesis of FeCoNiRu High-Entropy Alloys:Synthesis of FeCoNiRu HEAs nanoparticles $@$ N-doped porous carbon/NF: FeCoNiRu-X $( \\mathsf { X } = \\mathsf { l } , 2$ 3,4,5)were carried out through the pyrolysis of HEMOFs/NF precursors in a tube furnace at different temperatures.The HEMOFs/NF precursors were first pretreated at $3 5 0 ^ { \\circ } \\mathsf C$ for $\\rceil \\mathsf { h }$ ,and then went on heating at different temperatures (i.e.,350,400,450,500,and $5 5 0 ~ ^ { \\circ } \\mathsf C$ ,denoted as FeCoNiRu350,FeCoNiRu-400,FeCoNiRu-450,FeCoNiRu-500,and FeCoNiRu-550, respectively) for carbonization and maintained at each temperature for $^ { 2 \\mathrm { ~ h ~ } }$ with a ramp rate of $5 ~ ^ { \\circ } C \\min ^ { - 1 }$ and under a mixed gas ${ \\sf H } _ { 2 } / { \\sf A } { \\sf r }$ $( 5 \\%$ ${ \\sf H } _ { 2 }$ )flow. "], "key_parameters": "400 °C, 2 h, H2/Ar (5% H2) flow"}, "other_environmental_params": [{"key": "Electrochemical workstation", "value": "Autolab PGSTAT 302N", "source": ["\nElectrochemical Measurements:All the electrochemical measurements were conducted on an electrochemical workstation (Autolab PGSTAT 302N) with a standard three-electrode setup at room temperature where the as-prepared electrocatalyst materials were used as the working electrode and the graphite rod and $\\sf A g / A g C l$ electrode in saturated KCl served as the counter and reference electrodes,respectively. "]}, {"key": "Reference electrode", "value": "Ag/AgCl in saturated KCl", "source": ["\nElectrochemical Measurements:All the electrochemical measurements were conducted on an electrochemical workstation (Autolab PGSTAT 302N) with a standard three-electrode setup at room temperature where the as-prepared electrocatalyst materials were used as the working electrode and the graphite rod and $\\sf A g / A g C l$ electrode in saturated KCl served as the counter and reference electrodes,respectively. "]}, {"key": "Counter electrode", "value": "Graphite rod", "source": ["\nElectrochemical Measurements:All the electrochemical measurements were conducted on an electrochemical workstation (Autolab PGSTAT 302N) with a standard three-electrode setup at room temperature where the as-prepared electrocatalyst materials were used as the working electrode and the graphite rod and $\\sf A g / A g C l$ electrode in saturated KCl served as the counter and reference electrodes,respectively. "]}, {"key": "Gas saturation for HER", "value": "N2-saturated", "source": ["\nThe HER and OER performances were evaluated in $\\mathsf { N } _ { 2 }$ -saturated and $\\mathsf { O } _ { 2 }$ -saturated ${ } ^ { 7 } \\bowtie { } ^ { \\mathsf { K O H } }$ solution,respectively.The electrocatalytic activity of the as-prepared samples was examined by LSV at a scan rate of ${ \\boldsymbol { \\mathsf { 1 0 } } } { \\boldsymbol { \\mathsf { m V } } }$ $\\mathsf { s } ^ { - 1 }$ .All the measured LSV potentials in this work were performed with iR compensation $( 9 0 \\% )$ .The EIS spectra were collected in a frequency range of $7 0 0 ~ \\mathsf { k H z }$ to $0 . 0 1 \\mathsf { H z }$ at an overpotential corresponding to $\\mathsf { 1 0 \\ m A \\ c m ^ { - 2 } }$ current density.The cycle durability was measured by cyclic voltammetry (CV, sweep rate, $\\mathsf { 1 0 0 } \\mathsf { m } \\mathsf { V } \\mathsf { s } ^ { - 1 }$ )and a chronoamperometric response."]}, {"key": "Loading mass", "value": "≈0.65 mg cm^-2", "source": ["Note that the loading mass of active material of FeCoNiRu-350, FeCoNiRu-400,FeCoNiRu-450,and FeCoNiRu-500 composites on NF was estimated to be ${ \\approx } 2 . 0 0$ ${ \\approx } 0 . 6 5$ ${ \\approx } 0 . 3 4$ ,and ${ \\approx } 0 . 7 9 ~ \\mathsf { m g c m } ^ { - 2 }$ ,respectively."]}]}}, {"alloy_id": "FeCoNiRu-500", "performance": {"stability": {"source": [], "cycle_count": null, "test_method": "Unknown", "duration_hours": null, "degradation_details": null, "performance_retention": null}, "tafel_slope": {"unit": "mV dec^-1", "value": "122", "source": ["The comparison of them is listed in Table S1, Supporting Information.The smaller Tafel slope of FeCoNiRu-450 $( 8 4 \\mathrm { m V } \\mathrm { d e c ^ { - 1 } }$ than FeCoNiRu-350 $( 1 6 1 \\ \\mathrm { m V \\ d e c ^ { - 1 } } )$ ，FeCoNiRu-400（ $1 2 0 \\ \\mathrm { m V }$ $\\mathsf { d e c } ^ { - 1 }$ ),FeCoNiRu-500 $( 1 2 2 \\mathrm { m V } \\mathrm { d e c ^ { - 1 } } ,$ ),and the commercial $\\mathrm { R u O } _ { 2 }$ $( 1 9 1 \\mathrm { m V } \\mathrm { d e c ^ { - 1 } } )$ ,indicates it'smost favorable catalytic HER reaction kinetics closing to the commercial $\\mathrm { P t / C }$ (Figure 3b). "]}, "overpotential": [{"unit": "mV", "value": "117", "source": ["\nFigure 3a shows the electrocatalytic HER performance of asprepared electrocatalysts in which FeCoNiRu-450 exhibits the best HER catalytic activity comparable to commercial $\\mathrm { P t / C }$ ,which requires an overpotential of $4 0 \\ \\mathrm { m V }$ to achieve a current density of $1 0 \\mathrm { \\ m A } \\mathrm { \\ c m } ^ { - 2 }$ ，smaller than FeCoNiRu-350 $( 1 2 2 ~ \\mathrm { m V } )$ ， FeCoNiRu-400( $( 6 1 \\mathrm { m V } )$ ,FeCoNiRu-500 $\\langle 1 1 7 \\mathrm { m V } \\rangle$ ,and the commercial $\\mathrm { R u O } _ { 2 }$ $( 8 7 \\mathrm { m V } )$ . "], "current_density": "10 mA cm^-2"}], "supplementary_performance": [{"key": "Double-layer capacitance (Cdl)", "value": "9.24 mF cm^-2", "source": ["As shown in Figure 3l,the FeCoNiRu-450 electrocatalyst provides the highest $C _ { \\mathrm { d l } }$ value $( 3 1 . 4 8 ~ \\mathrm { m F ~ c m } ^ { - 2 }$ ）compared to FeCoNiRu-350( $4 . 7 4 \\mathrm { m F }$ $\\mathrm { c m } ^ { - 2 }$ ),FeCoNiRu-400 $( 1 3 . 0 3 \\mathrm { m F c m } ^ { - 2 }$ ),and FeCoNiRu-500 (9.24 $\\mathrm { m F c m } ^ { - 2 }$ ),demonstrating that the FeCoNiRu-450 electrocatalyst affords the most catalytic active sites.To further clarify the intrinsic catalytic activity of electrocatalysts, turnover frequency (TOF), asanother powerful parameter has been calculated.FeCoNiRu450 shows a TOF value of $0 . 0 4 6 { \\sf S } ^ { - 1 }$ at $\\begin{array} { r } { \\eta = 1 0 0 \\mathrm { m V } , } \\end{array}$ which is comparable to the commercial $\\mathrm { P t / C }$ electrocatalyst and twice more than the commercial $\\mathrm { R u O } _ { 2 }$ electrocatalyst (Table S4,Supporting Information). "]}]}, "experimental_conditions": {"test_setup": {"source": ["\nSynthesis of Quaternary FeCoNiRu High-Entropy Metal-Organic Frameworks Precursor:Before the synthesis,the purchased Ni foam (NF) was washed in dilute hydrochloric acid to remove the oxide layer on their surface.The NF was then ultrasonic cleaned in deionized water and transferred in anhydrous ethanol to repeat ultrasonic cleaning,followed by drying.The synthesis of quaternary HEMOFs/NF started with the dissolution of 0.06 mmol of F $E ( \\mathsf { C O } _ { 2 } \\mathsf { C H } _ { 3 } ) _ { 2 } { \\cdot } 4 \\mathsf { H } _ { 2 } \\mathsf { O }$ ,0.06mmolof $\\mathsf { C o } ( \\mathsf { N O } _ { 3 } ) _ { 2 } { \\cdot } 6 \\mathsf { H } _ { 2 } \\mathsf { O }$ 0.06 mmol of ${ \\mathsf { N i } } ( { \\mathsf { N O } } _ { 3 } ) _ { 2 } { \\cdot } 6 { \\mathsf { H } } _ { 2 } { \\mathsf { O } }$ ,0.10mmolof $\\mathsf C _ { 1 5 } \\mathsf H _ { 2 1 } \\mathsf O _ { 6 } \\mathsf R \\mathsf u$ ,and $0 . 1 0 \\ : m \\ : m \\ : \\mathrm { { o l } }$ of ${ \\sf C } _ { 8 } { \\sf H } _ { 6 } { \\sf O } _ { 6 }$ mixed with $4 . 5 \\mathsf { m L }$ of DMF, $0 . 2 7 { \\mathrm { ~ m L } }$ of anhydrous ethanol,and $0 . 2 7 ~ \\mathsf { m L }$ of deionized water solvent for at least $3 0 \\mathsf { m i n }$ with sonication forming a uniform solution.Subsequently, the solution was immediately transferred into a $1 0 \\ m L$ autoclave with a piece of acid-treated NF fixed, which was followed by vertically immersing it into the solution.After that, the autoclave was heated to $1 5 0 ~ ^ { \\circ } \\mathrm { C }$ and remained for $4 8 { \\mathrm { ~ h ~ } }$ allowing the solvothermal reaction.Finally,the quaternary HEMOFs/NF products were washed with Dlwater, DMF,and EtOH in sequence several times and dried at $6 0 ~ ^ { \\circ } \\mathsf { C }$", "\nSynthesis of FeCoNiRu High-Entropy Alloys:Synthesis of FeCoNiRu HEAs nanoparticles $@$ N-doped porous carbon/NF: FeCoNiRu-X $( \\mathsf { X } = \\mathsf { l } , 2$ 3,4,5)were carried out through the pyrolysis of HEMOFs/NF precursors in a tube furnace at different temperatures.The HEMOFs/NF precursors were first pretreated at $3 5 0 ^ { \\circ } \\mathsf C$ for $\\rceil \\mathsf { h }$ ,and then went on heating at different temperatures (i.e.,350,400,450,500,and $5 5 0 ~ ^ { \\circ } \\mathsf C$ ,denoted as FeCoNiRu350,FeCoNiRu-400,FeCoNiRu-450,FeCoNiRu-500,and FeCoNiRu-550, respectively) for carbonization and maintained at each temperature for $^ { 2 \\mathrm { ~ h ~ } }$ with a ramp rate of $5 ~ ^ { \\circ } C \\min ^ { - 1 }$ and under a mixed gas ${ \\sf H } _ { 2 } / { \\sf A } { \\sf r }$ $( 5 \\%$ ${ \\sf H } _ { 2 }$ )flow. ", "\nElectrochemical Measurements:All the electrochemical measurements were conducted on an electrochemical workstation (Autolab PGSTAT 302N) with a standard three-electrode setup at room temperature where the as-prepared electrocatalyst materials were used as the working electrode and the graphite rod and $\\sf A g / A g C l$ electrode in saturated KCl served as the counter and reference electrodes,respectively. ", "\nThe HER and OER performances were evaluated in $\\mathsf { N } _ { 2 }$ -saturated and $\\mathsf { O } _ { 2 }$ -saturated ${ } ^ { 7 } \\bowtie { } ^ { \\mathsf { K O H } }$ solution,respectively.The electrocatalytic activity of the as-prepared samples was examined by LSV at a scan rate of ${ \\boldsymbol { \\mathsf { 1 0 } } } { \\boldsymbol { \\mathsf { m V } } }$ $\\mathsf { s } ^ { - 1 }$ .All the measured LSV potentials in this work were performed with iR compensation $( 9 0 \\% )$ .The EIS spectra were collected in a frequency range of $7 0 0 ~ \\mathsf { k H z }$ to $0 . 0 1 \\mathsf { H z }$ at an overpotential corresponding to $\\mathsf { 1 0 \\ m A \\ c m ^ { - 2 } }$ current density.The cycle durability was measured by cyclic voltammetry (CV, sweep rate, $\\mathsf { 1 0 0 } \\mathsf { m } \\mathsf { V } \\mathsf { s } ^ { - 1 }$ )and a chronoamperometric response."], "scan_rate": "10 mV s^-1", "substrate": "Nickel Foam", "ir_compensation": "90%"}, "electrolyte": {"source": ["\nFeCoNiRu-450 combined with the equally outstanding performances in both catalytic efficiency and stability of HER and OER can act as a bifunctional electrocatalyst in an overall cell for water splitting.The overall spliting activity of FeCoNiRu-450 was examined in 1 M KOH in a two-electrode configuration,where FeCoNiRu-450 serves both cathodes for HERand anode for OER without iR compensation (inset of Figure 3i). ", "\nThe HER and OER performances were evaluated in $\\mathsf { N } _ { 2 }$ -saturated and $\\mathsf { O } _ { 2 }$ -saturated ${ } ^ { 7 } \\bowtie { } ^ { \\mathsf { K O H } }$ solution,respectively.The electrocatalytic activity of the as-prepared samples was examined by LSV at a scan rate of ${ \\boldsymbol { \\mathsf { 1 0 } } } { \\boldsymbol { \\mathsf { m V } } }$ $\\mathsf { s } ^ { - 1 }$ .All the measured LSV potentials in this work were performed with iR compensation $( 9 0 \\% )$ .The EIS spectra were collected in a frequency range of $7 0 0 ~ \\mathsf { k H z }$ to $0 . 0 1 \\mathsf { H z }$ at an overpotential corresponding to $\\mathsf { 1 0 \\ m A \\ c m ^ { - 2 } }$ current density.The cycle durability was measured by cyclic voltammetry (CV, sweep rate, $\\mathsf { 1 0 0 } \\mathsf { m } \\mathsf { V } \\mathsf { s } ^ { - 1 }$ )and a chronoamperometric response."], "ph_value": "14.0", "concentration_molar": "1.0 M", "electrolyte_composition": "KOH"}, "synthesis_method": {"method": "Pyrolysis of HEMOFs precursor", "source": ["\nSynthesis of FeCoNiRu High-Entropy Alloys:Synthesis of FeCoNiRu HEAs nanoparticles $@$ N-doped porous carbon/NF: FeCoNiRu-X $( \\mathsf { X } = \\mathsf { l } , 2$ 3,4,5)were carried out through the pyrolysis of HEMOFs/NF precursors in a tube furnace at different temperatures.The HEMOFs/NF precursors were first pretreated at $3 5 0 ^ { \\circ } \\mathsf C$ for $\\rceil \\mathsf { h }$ ,and then went on heating at different temperatures (i.e.,350,400,450,500,and $5 5 0 ~ ^ { \\circ } \\mathsf C$ ,denoted as FeCoNiRu350,FeCoNiRu-400,FeCoNiRu-450,FeCoNiRu-500,and FeCoNiRu-550, respectively) for carbonization and maintained at each temperature for $^ { 2 \\mathrm { ~ h ~ } }$ with a ramp rate of $5 ~ ^ { \\circ } C \\min ^ { - 1 }$ and under a mixed gas ${ \\sf H } _ { 2 } / { \\sf A } { \\sf r }$ $( 5 \\%$ ${ \\sf H } _ { 2 }$ )flow. "], "key_parameters": "500 °C, 2 h, H2/Ar (5% H2) flow"}, "other_environmental_params": [{"key": "Electrochemical workstation", "value": "Autolab PGSTAT 302N", "source": ["\nElectrochemical Measurements:All the electrochemical measurements were conducted on an electrochemical workstation (Autolab PGSTAT 302N) with a standard three-electrode setup at room temperature where the as-prepared electrocatalyst materials were used as the working electrode and the graphite rod and $\\sf A g / A g C l$ electrode in saturated KCl served as the counter and reference electrodes,respectively. "]}, {"key": "Reference electrode", "value": "Ag/AgCl in saturated KCl", "source": ["\nElectrochemical Measurements:All the electrochemical measurements were conducted on an electrochemical workstation (Autolab PGSTAT 302N) with a standard three-electrode setup at room temperature where the as-prepared electrocatalyst materials were used as the working electrode and the graphite rod and $\\sf A g / A g C l$ electrode in saturated KCl served as the counter and reference electrodes,respectively. "]}, {"key": "Counter electrode", "value": "Graphite rod", "source": ["\nElectrochemical Measurements:All the electrochemical measurements were conducted on an electrochemical workstation (Autolab PGSTAT 302N) with a standard three-electrode setup at room temperature where the as-prepared electrocatalyst materials were used as the working electrode and the graphite rod and $\\sf A g / A g C l$ electrode in saturated KCl served as the counter and reference electrodes,respectively. "]}, {"key": "Gas saturation for HER", "value": "N2-saturated", "source": ["\nThe HER and OER performances were evaluated in $\\mathsf { N } _ { 2 }$ -saturated and $\\mathsf { O } _ { 2 }$ -saturated ${ } ^ { 7 } \\bowtie { } ^ { \\mathsf { K O H } }$ solution,respectively.The electrocatalytic activity of the as-prepared samples was examined by LSV at a scan rate of ${ \\boldsymbol { \\mathsf { 1 0 } } } { \\boldsymbol { \\mathsf { m V } } }$ $\\mathsf { s } ^ { - 1 }$ .All the measured LSV potentials in this work were performed with iR compensation $( 9 0 \\% )$ .The EIS spectra were collected in a frequency range of $7 0 0 ~ \\mathsf { k H z }$ to $0 . 0 1 \\mathsf { H z }$ at an overpotential corresponding to $\\mathsf { 1 0 \\ m A \\ c m ^ { - 2 } }$ current density.The cycle durability was measured by cyclic voltammetry (CV, sweep rate, $\\mathsf { 1 0 0 } \\mathsf { m } \\mathsf { V } \\mathsf { s } ^ { - 1 }$ )and a chronoamperometric response."]}, {"key": "Loading mass", "value": "≈0.79 mg cm^-2", "source": ["Note that the loading mass of active material of FeCoNiRu-350, FeCoNiRu-400,FeCoNiRu-450,and FeCoNiRu-500 composites on NF was estimated to be ${ \\approx } 2 . 0 0$ ${ \\approx } 0 . 6 5$ ${ \\approx } 0 . 3 4$ ,and ${ \\approx } 0 . 7 9 ~ \\mathsf { m g c m } ^ { - 2 }$ ,respectively."]}]}}, {"alloy_id": "FeCoNiRu", "performance": {"stability": {"source": ["The remarkable long-term stability of the FeCoNiRu-450 electrocatalyst was evaluated by chronoamperometric technique under reaction conditions (Figure 3k).The current density is constantly maintained at $1 0 \\mathrm { \\ m A \\ c m ^ { - 2 } }$ after $4 0 \\mathrm { { h } }$ . "], "cycle_count": null, "test_method": "Chronopotentiometry", "duration_hours": "40", "degradation_details": null, "performance_retention": null}, "tafel_slope": {"unit": "mV dec^-1", "value": null, "source": []}, "overpotential": [{"unit": "mV", "value": "40", "source": ["\nFigure 3a shows the electrocatalytic HER performance of asprepared electrocatalysts in which FeCoNiRu-450 exhibits the best HER catalytic activity comparable to commercial $\\mathrm { P t / C }$ ,which requires an overpotential of $4 0 \\ \\mathrm { m V }$ to achieve a current density of $1 0 \\mathrm { \\ m A } \\mathrm { \\ c m } ^ { - 2 }$ ，smaller than FeCoNiRu-350 $( 1 2 2 ~ \\mathrm { m V } )$ ， FeCoNiRu-400( $( 6 1 \\mathrm { m V } )$ ,FeCoNiRu-500 $\\langle 1 1 7 \\mathrm { m V } \\rangle$ ,and the commercial $\\mathrm { R u O } _ { 2 }$ $( 8 7 \\mathrm { m V } )$ . "], "current_density": "10 mA cm^-2"}], "supplementary_performance": []}, "experimental_conditions": {"test_setup": {"source": ["\nElectrochemical Measurements:All the electrochemical measurements were conducted on an electrochemical workstation (Autolab PGSTAT 302N) with a standard three-electrode setup at room temperature where the as-prepared electrocatalyst materials were used as the working electrode and the graphite rod and $\\sf A g / A g C l$ electrode in saturated KCl served as the counter and reference electrodes,respectively. ", "\nThe HER and OER performances were evaluated in $\\mathsf { N } _ { 2 }$ -saturated and $\\mathsf { O } _ { 2 }$ -saturated ${ } ^ { 7 } \\bowtie { } ^ { \\mathsf { K O H } }$ solution,respectively.The electrocatalytic activity of the as-prepared samples was examined by LSV at a scan rate of ${ \\boldsymbol { \\mathsf { 1 0 } } } { \\boldsymbol { \\mathsf { m V } } }$ $\\mathsf { s } ^ { - 1 }$ .All the measured LSV potentials in this work were performed with iR compensation $( 9 0 \\% )$ .The EIS spectra were collected in a frequency range of $7 0 0 ~ \\mathsf { k H z }$ to $0 . 0 1 \\mathsf { H z }$ at an overpotential corresponding to $\\mathsf { 1 0 \\ m A \\ c m ^ { - 2 } }$ current density.The cycle durability was measured by cyclic voltammetry (CV, sweep rate, $\\mathsf { 1 0 0 } \\mathsf { m } \\mathsf { V } \\mathsf { s } ^ { - 1 }$ )and a chronoamperometric response."], "scan_rate": "10 mV s^-1", "substrate": "Ni foam", "ir_compensation": "90%"}, "electrolyte": {"source": ["\nThe HER and OER performances were evaluated in $\\mathsf { N } _ { 2 }$ -saturated and $\\mathsf { O } _ { 2 }$ -saturated ${ } ^ { 7 } \\bowtie { } ^ { \\mathsf { K O H } }$ solution,respectively.The electrocatalytic activity of the as-prepared samples was examined by LSV at a scan rate of ${ \\boldsymbol { \\mathsf { 1 0 } } } { \\boldsymbol { \\mathsf { m V } } }$ $\\mathsf { s } ^ { - 1 }$ .All the measured LSV potentials in this work were performed with iR compensation $( 9 0 \\% )$ .The EIS spectra were collected in a frequency range of $7 0 0 ~ \\mathsf { k H z }$ to $0 . 0 1 \\mathsf { H z }$ at an overpotential corresponding to $\\mathsf { 1 0 \\ m A \\ c m ^ { - 2 } }$ current density.The cycle durability was measured by cyclic voltammetry (CV, sweep rate, $\\mathsf { 1 0 0 } \\mathsf { m } \\mathsf { V } \\mathsf { s } ^ { - 1 }$ )and a chronoamperometric response."], "ph_value": "14.0", "concentration_molar": "1 M", "electrolyte_composition": "KOH"}, "synthesis_method": {"method": "Pyrolysis of HEMOF precursors", "source": ["\nSynthesis of FeCoNiRu High-Entropy Alloys:Synthesis of FeCoNiRu HEAs nanoparticles $@$ N-doped porous carbon/NF: FeCoNiRu-X $( \\mathsf { X } = \\mathsf { l } , 2$ 3,4,5)were carried out through the pyrolysis of HEMOFs/NF precursors in a tube furnace at different temperatures.The HEMOFs/NF precursors were first pretreated at $3 5 0 ^ { \\circ } \\mathsf C$ for $\\rceil \\mathsf { h }$ ,and then went on heating at different temperatures (i.e.,350,400,450,500,and $5 5 0 ~ ^ { \\circ } \\mathsf C$ ,denoted as FeCoNiRu350,FeCoNiRu-400,FeCoNiRu-450,FeCoNiRu-500,and FeCoNiRu-550, respectively) for carbonization and maintained at each temperature for $^ { 2 \\mathrm { ~ h ~ } }$ with a ramp rate of $5 ~ ^ { \\circ } C \\min ^ { - 1 }$ and under a mixed gas ${ \\sf H } _ { 2 } / { \\sf A } { \\sf r }$ $( 5 \\%$ ${ \\sf H } _ { 2 }$ )flow. "], "key_parameters": "pretreatment at 350°C for 1 h, heating at different temperatures for 2 h"}, "other_environmental_params": []}}, {"alloy_id": "FeCoNiRu-450", "performance": {"stability": {"source": ["The remarkable long-term stability of the FeCoNiRu-450 electrocatalyst was evaluated by chronoamperometric technique under reaction conditions (Figure 3k).The current density is constantly maintained at $1 0 \\mathrm { \\ m A \\ c m ^ { - 2 } }$ after $4 0 \\mathrm { { h } }$ . ", "It can be further proven by Nyquist curves as shown in Figure 3g.The smallest diameter of the semi-arc of charge transfer resistance over others suggests the superb charge transfer capacity (Figure $3 \\mathrm { g }$ ，Tables S8 and S9,Supporting Information).The mass activity of FeCoNiRu-450 and commercial noble metal-based $\\mathrm { ( P t / C }$ and $\\mathrm { R u O } _ { 2 }$ )is both estimated at $\\eta = 3 3 0 \\mathrm { m V }$ with the results shown in Figure 3h,where the FeCoNiRu-450 electrocatalyst supplies the highest mass activity,18 times more than the commercial $\\mathrm { R u O } _ { 2 }$ and ${ \\approx } 4 0$ times more than the commercial $\\mathrm { P t } / \\mathrm { C }$ .Meanwhile, the TOF value of FeCoNiRu-450 was calculated to be $0 . 0 8 4 ~ \\mathrm { S ^ { - 1 } }$ based on the same overpotential,which is higher than the commercial ${ \\mathrm { R u O } } _ { 2 }$ and 28 times larger than the commercial $\\mathrm { P t / C }$ (Table S4, Supporting Information) implying its superior OER performance.The longtermstability of the OER electrodes is also considered a key factor in practice.The stability of the FeCoNiRu-450 electrocatalyst is evaluated by the chronoamperometric technique convincing of its remarkable long-term stability under reaction conditions (Figure 3k).The current density is constantly maintained at $1 0 ~ \\mathrm { m A }$ $\\mathrm { c m } ^ { - 2 }$ after $4 0 \\ \\mathrm { h }$ .Besides, the OER performance of FeCoNiRu450 is also better than unary Co,binary FeCo,ternary FeCoNi, FeCoRu,FeNiRu,and CoNiRu as shown in Figure S18 and Table S10, Supporting Information."], "cycle_count": null, "test_method": "Chronopotentiometry", "duration_hours": "40", "degradation_details": null, "performance_retention": null}, "tafel_slope": {"unit": "mV dec^-1", "value": "84", "source": ["The comparison of them is listed in Table S1, Supporting Information.The smaller Tafel slope of FeCoNiRu-450 $( 8 4 \\mathrm { m V } \\mathrm { d e c ^ { - 1 } }$ than FeCoNiRu-350 $( 1 6 1 \\ \\mathrm { m V \\ d e c ^ { - 1 } } )$ ，FeCoNiRu-400（ $1 2 0 \\ \\mathrm { m V }$ $\\mathsf { d e c } ^ { - 1 }$ ),FeCoNiRu-500 $( 1 2 2 \\mathrm { m V } \\mathrm { d e c ^ { - 1 } } ,$ ),and the commercial $\\mathrm { R u O } _ { 2 }$ $( 1 9 1 \\mathrm { m V } \\mathrm { d e c ^ { - 1 } } )$ ,indicates it'smost favorable catalytic HER reaction kinetics closing to the commercial $\\mathrm { P t / C }$ (Figure 3b). "]}, "overpotential": [{"unit": "mV", "value": "40", "source": ["\nFigure 3a shows the electrocatalytic HER performance of asprepared electrocatalysts in which FeCoNiRu-450 exhibits the best HER catalytic activity comparable to commercial $\\mathrm { P t / C }$ ,which requires an overpotential of $4 0 \\ \\mathrm { m V }$ to achieve a current density of $1 0 \\mathrm { \\ m A } \\mathrm { \\ c m } ^ { - 2 }$ ，smaller than FeCoNiRu-350 $( 1 2 2 ~ \\mathrm { m V } )$ ， FeCoNiRu-400( $( 6 1 \\mathrm { m V } )$ ,FeCoNiRu-500 $\\langle 1 1 7 \\mathrm { m V } \\rangle$ ,and the commercial $\\mathrm { R u O } _ { 2 }$ $( 8 7 \\mathrm { m V } )$ . "], "current_density": "10 mA cm^-2"}, {"unit": "mV", "value": "243", "source": ["\nParallel to the HER,the OER performance of the as-prepared electrocatalyst has also been evaluated.Linear sweep voltammetry (LSV) curves shown in Figure 3e demonstrate that FeCoNiRu450 delivers the best OER performance with the minimum overpotential value of only $2 4 3 ~ \\mathrm { m V }$ required to reach a current density of $1 0 \\mathrm { m A c m } ^ { - 2 }$ in comparison with FeCoNiRu-350( $3 0 4 \\mathrm { m V } )$ ， FeCoNiRu-400 $2 6 9 \\mathrm { m V }$ ),FeCoNiRu-500 $( 2 7 6 ~ \\mathrm { m V } )$ ,commercial $\\mat | {"extraction_results": [{"alloy_id": "FeCoNiRu-400", "performance": {"stability": {"source": [], "cycle_count": null, "test_method": "Unknown", "duration_hours": null, "degradation_details": null, "performance_retention": null}, "tafel_slope": {"unit": "mV dec^-1", "value": "120", "source": ["The comparison of them is listed in Table S1, Supporting Information.The smaller Tafel slope of FeCoNiRu-450 $( 8 4 \\mathrm { m V } \\mathrm { d e c ^ { - 1 } }$ than FeCoNiRu-350 $( 1 6 1 \\ \\mathrm { m V \\ d e c ^ { - 1 } } )$ ，FeCoNiRu-400（ $1 2 0 \\ \\mathrm { m V }$ $\\mathsf { d e c } ^ { - 1 }$ ),FeCoNiRu-500 $( 1 2 2 \\mathrm { m V } \\mathrm { d e c ^ { - 1 } } ,$ ),and the commercial $\\mathrm { R u O } _ { 2 }$ $( 1 9 1 \\mathrm { m V } \\mathrm { d e c ^ { - 1 } } )$ ,indicates it'smost favorable catalytic HER reaction kinetics closing to the commercial $\\mathrm { P t / C }$ (Figure 3b). "]}, "overpotential": [{"unit": "mV", "value": "61", "source": ["\nFigure 3a shows the electrocatalytic HER performance of asprepared electrocatalysts in which FeCoNiRu-450 exhibits the best HER catalytic activity comparable to commercial $\\mathrm { P t / C }$ ,which requires an overpotential of $4 0 \\ \\mathrm { m V }$ to achieve a current density of $1 0 \\mathrm { \\ m A } \\mathrm { \\ c m } ^ { - 2 }$ ，smaller than FeCoNiRu-350 $( 1 2 2 ~ \\mathrm { m V } )$ ， FeCoNiRu-400( $( 6 1 \\mathrm { m V } )$ ,FeCoNiRu-500 $\\langle 1 1 7 \\mathrm { m V } \\rangle$ ,and the commercial $\\mathrm { R u O } _ { 2 }$ $( 8 7 \\mathrm { m V } )$ . "], "current_density": "10 mA cm^-2"}], "supplementary_performance": [{"key": "Double-layer capacitance (Cdl)", "value": "13.03 mF cm^-2", "source": ["As shown in Figure 3l,the FeCoNiRu-450 electrocatalyst provides the highest $C _ { \\mathrm { d l } }$ value $( 3 1 . 4 8 ~ \\mathrm { m F ~ c m } ^ { - 2 }$ ）compared to FeCoNiRu-350( $4 . 7 4 \\mathrm { m F }$ $\\mathrm { c m } ^ { - 2 }$ ),FeCoNiRu-400 $( 1 3 . 0 3 \\mathrm { m F c m } ^ { - 2 }$ ),and FeCoNiRu-500 (9.24 $\\mathrm { m F c m } ^ { - 2 }$ ),demonstrating that the FeCoNiRu-450 electrocatalyst affords the most catalytic active sites.To further clarify the intrinsic catalytic activity of electrocatalysts, turnover frequency (TOF), asanother powerful parameter has been calculated.FeCoNiRu450 shows a TOF value of $0 . 0 4 6 { \\sf S } ^ { - 1 }$ at $\\begin{array} { r } { \\eta = 1 0 0 \\mathrm { m V } , } \\end{array}$ which is comparable to the commercial $\\mathrm { P t / C }$ electrocatalyst and twice more than the commercial $\\mathrm { R u O } _ { 2 }$ electrocatalyst (Table S4,Supporting Information). "]}]}, "experimental_conditions": {"test_setup": {"source": ["\nSynthesis of Quaternary FeCoNiRu High-Entropy Metal-Organic Frameworks Precursor:Before the synthesis,the purchased Ni foam (NF) was washed in dilute hydrochloric acid to remove the oxide layer on their surface.The NF was then ultrasonic cleaned in deionized water and transferred in anhydrous ethanol to repeat ultrasonic cleaning,followed by drying.The synthesis of quaternary HEMOFs/NF started with the dissolution of 0.06 mmol of F $E ( \\mathsf { C O } _ { 2 } \\mathsf { C H } _ { 3 } ) _ { 2 } { \\cdot } 4 \\mathsf { H } _ { 2 } \\mathsf { O }$ ,0.06mmolof $\\mathsf { C o } ( \\mathsf { N O } _ { 3 } ) _ { 2 } { \\cdot } 6 \\mathsf { H } _ { 2 } \\mathsf { O }$ 0.06 mmol of ${ \\mathsf { N i } } ( { \\mathsf { N O } } _ { 3 } ) _ { 2 } { \\cdot } 6 { \\mathsf { H } } _ { 2 } { \\mathsf { O } }$ ,0.10mmolof $\\mathsf C _ { 1 5 } \\mathsf H _ { 2 1 } \\mathsf O _ { 6 } \\mathsf R \\mathsf u$ ,and $0 . 1 0 \\ : m \\ : m \\ : \\mathrm { { o l } }$ of ${ \\sf C } _ { 8 } { \\sf H } _ { 6 } { \\sf O } _ { 6 }$ mixed with $4 . 5 \\mathsf { m L }$ of DMF, $0 . 2 7 { \\mathrm { ~ m L } }$ of anhydrous ethanol,and $0 . 2 7 ~ \\mathsf { m L }$ of deionized water solvent for at least $3 0 \\mathsf { m i n }$ with sonication forming a uniform solution.Subsequently, the solution was immediately transferred into a $1 0 \\ m L$ autoclave with a piece of acid-treated NF fixed, which was followed by vertically immersing it into the solution.After that, the autoclave was heated to $1 5 0 ~ ^ { \\circ } \\mathrm { C }$ and remained for $4 8 { \\mathrm { ~ h ~ } }$ allowing the solvothermal reaction.Finally,the quaternary HEMOFs/NF products were washed with Dlwater, DMF,and EtOH in sequence several times and dried at $6 0 ~ ^ { \\circ } \\mathsf { C }$", "\nSynthesis of FeCoNiRu High-Entropy Alloys:Synthesis of FeCoNiRu HEAs nanoparticles $@$ N-doped porous carbon/NF: FeCoNiRu-X $( \\mathsf { X } = \\mathsf { l } , 2$ 3,4,5)were carried out through the pyrolysis of HEMOFs/NF precursors in a tube furnace at different temperatures.The HEMOFs/NF precursors were first pretreated at $3 5 0 ^ { \\circ } \\mathsf C$ for $\\rceil \\mathsf { h }$ ,and then went on heating at different temperatures (i.e.,350,400,450,500,and $5 5 0 ~ ^ { \\circ } \\mathsf C$ ,denoted as FeCoNiRu350,FeCoNiRu-400,FeCoNiRu-450,FeCoNiRu-500,and FeCoNiRu-550, respectively) for carbonization and maintained at each temperature for $^ { 2 \\mathrm { ~ h ~ } }$ with a ramp rate of $5 ~ ^ { \\circ } C \\min ^ { - 1 }$ and under a mixed gas ${ \\sf H } _ { 2 } / { \\sf A } { \\sf r }$ $( 5 \\%$ ${ \\sf H } _ { 2 }$ )flow. ", "\nElectrochemical Measurements:All the electrochemical measurements were conducted on an electrochemical workstation (Autolab PGSTAT 302N) with a standard three-electrode setup at room temperature where the as-prepared electrocatalyst materials were used as the working electrode and the graphite rod and $\\sf A g / A g C l$ electrode in saturated KCl served as the counter and reference electrodes,respectively. ", "\nThe HER and OER performances were evaluated in $\\mathsf { N } _ { 2 }$ -saturated and $\\mathsf { O } _ { 2 }$ -saturated ${ } ^ { 7 } \\bowtie { } ^ { \\mathsf { K O H } }$ solution,respectively.The electrocatalytic activity of the as-prepared samples was examined by LSV at a scan rate of ${ \\boldsymbol { \\mathsf { 1 0 } } } { \\boldsymbol { \\mathsf { m V } } }$ $\\mathsf { s } ^ { - 1 }$ .All the measured LSV potentials in this work were performed with iR compensation $( 9 0 \\% )$ .The EIS spectra were collected in a frequency range of $7 0 0 ~ \\mathsf { k H z }$ to $0 . 0 1 \\mathsf { H z }$ at an overpotential corresponding to $\\mathsf { 1 0 \\ m A \\ c m ^ { - 2 } }$ current density.The cycle durability was measured by cyclic voltammetry (CV, sweep rate, $\\mathsf { 1 0 0 } \\mathsf { m } \\mathsf { V } \\mathsf { s } ^ { - 1 }$ )and a chronoamperometric response."], "scan_rate": "10 mV s^-1", "substrate": "Nickel Foam", "ir_compensation": "90%"}, "electrolyte": {"source": ["\nFeCoNiRu-450 combined with the equally outstanding performances in both catalytic efficiency and stability of HER and OER can act as a bifunctional electrocatalyst in an overall cell for water splitting.The overall spliting activity of FeCoNiRu-450 was examined in 1 M KOH in a two-electrode configuration,where FeCoNiRu-450 serves both cathodes for HERand anode for OER without iR compensation (inset of Figure 3i). ", "\nThe HER and OER performances were evaluated in $\\mathsf { N } _ { 2 }$ -saturated and $\\mathsf { O } _ { 2 }$ -saturated ${ } ^ { 7 } \\bowtie { } ^ { \\mathsf { K O H } }$ solution,respectively.The electrocatalytic activity of the as-prepared samples was examined by LSV at a scan rate of ${ \\boldsymbol { \\mathsf { 1 0 } } } { \\boldsymbol { \\mathsf { m V } } }$ $\\mathsf { s } ^ { - 1 }$ .All the measured LSV potentials in this work were performed with iR compensation $( 9 0 \\% )$ .The EIS spectra were collected in a frequency range of $7 0 0 ~ \\mathsf { k H z }$ to $0 . 0 1 \\mathsf { H z }$ at an overpotential corresponding to $\\mathsf { 1 0 \\ m A \\ c m ^ { - 2 } }$ current density.The cycle durability was measured by cyclic voltammetry (CV, sweep rate, $\\mathsf { 1 0 0 } \\mathsf { m } \\mathsf { V } \\mathsf { s } ^ { - 1 }$ )and a chronoamperometric response."], "ph_value": "14.0", "concentration_molar": "1.0 M", "electrolyte_composition": "KOH"}, "synthesis_method": {"method": "Pyrolysis of HEMOFs precursor", "source": ["\nSynthesis of FeCoNiRu High-Entropy Alloys:Synthesis of FeCoNiRu HEAs nanoparticles $@$ N-doped porous carbon/NF: FeCoNiRu-X $( \\mathsf { X } = \\mathsf { l } , 2$ 3,4,5)were carried out through the pyrolysis of HEMOFs/NF precursors in a tube furnace at different temperatures.The HEMOFs/NF precursors were first pretreated at $3 5 0 ^ { \\circ } \\mathsf C$ for $\\rceil \\mathsf { h }$ ,and then went on heating at different temperatures (i.e.,350,400,450,500,and $5 5 0 ~ ^ { \\circ } \\mathsf C$ ,denoted as FeCoNiRu350,FeCoNiRu-400,FeCoNiRu-450,FeCoNiRu-500,and FeCoNiRu-550, respectively) for carbonization and maintained at each temperature for $^ { 2 \\mathrm { ~ h ~ } }$ with a ramp rate of $5 ~ ^ { \\circ } C \\min ^ { - 1 }$ and under a mixed gas ${ \\sf H } _ { 2 } / { \\sf A } { \\sf r }$ $( 5 \\%$ ${ \\sf H } _ { 2 }$ )flow. "], "key_parameters": "400 °C, 2 h, H2/Ar (5% H2) flow"}, "other_environmental_params": [{"key": "Electrochemical workstation", "value": "Autolab PGSTAT 302N", "source": ["\nElectrochemical Measurements:All the electrochemical measurements were conducted on an electrochemical workstation (Autolab PGSTAT 302N) with a standard three-electrode setup at room temperature where the as-prepared electrocatalyst materials were used as the working electrode and the graphite rod and $\\sf A g / A g C l$ electrode in saturated KCl served as the counter and reference electrodes,respectively. "]}, {"key": "Reference electrode", "value": "Ag/AgCl in saturated KCl", "source": ["\nElectrochemical Measurements:All the electrochemical measurements were conducted on an electrochemical workstation (Autolab PGSTAT 302N) with a standard three-electrode setup at room temperature where the as-prepared electrocatalyst materials were used as the working electrode and the graphite rod and $\\sf A g / A g C l$ electrode in saturated KCl served as the counter and reference electrodes,respectively. "]}, {"key": "Counter electrode", "value": "Graphite rod", "source": ["\nElectrochemical Measurements:All the electrochemical measurements were conducted on an electrochemical workstation (Autolab PGSTAT 302N) with a standard three-electrode setup at room temperature where the as-prepared electrocatalyst materials were used as the working electrode and the graphite rod and $\\sf A g / A g C l$ electrode in saturated KCl served as the counter and reference electrodes,respectively. "]}, {"key": "Gas saturation for HER", "value": "N2-saturated", "source": ["\nThe HER and OER performances were evaluated in $\\mathsf { N } _ { 2 }$ -saturated and $\\mathsf { O } _ { 2 }$ -saturated ${ } ^ { 7 } \\bowtie { } ^ { \\mathsf { K O H } }$ solution,respectively.The electrocatalytic activity of the as-prepared samples was examined by LSV at a scan rate of ${ \\boldsymbol { \\mathsf { 1 0 } } } { \\boldsymbol { \\mathsf { m V } } }$ $\\mathsf { s } ^ { - 1 }$ .All the measured LSV potentials in this work were performed with iR compensation $( 9 0 \\% )$ .The EIS spectra were collected in a frequency range of $7 0 0 ~ \\mathsf { k H z }$ to $0 . 0 1 \\mathsf { H z }$ at an overpotential corresponding to $\\mathsf { 1 0 \\ m A \\ c m ^ { - 2 } }$ current density.The cycle durability was measured by cyclic voltammetry (CV, sweep rate, $\\mathsf { 1 0 0 } \\mathsf { m } \\mathsf { V } \\mathsf { s } ^ { - 1 }$ )and a chronoamperometric response."]}, {"key": "Loading mass", "value": "≈0.65 mg cm^-2", "source": ["Note that the loading mass of active material of FeCoNiRu-350, FeCoNiRu-400,FeCoNiRu-450,and FeCoNiRu-500 composites on NF was estimated to be ${ \\approx } 2 . 0 0$ ${ \\approx } 0 . 6 5$ ${ \\approx } 0 . 3 4$ ,and ${ \\approx } 0 . 7 9 ~ \\mathsf { m g c m } ^ { - 2 }$ ,respectively."]}]}}, {"alloy_id": "FeCoNiRu-500", "performance": {"stability": {"source": [], "cycle_count": null, "test_method": "Unknown", "duration_hours": null, "degradation_details": null, "performance_retention": null}, "tafel_slope": {"unit": "mV dec^-1", "value": "122", "source": ["The comparison of them is listed in Table S1, Supporting Information.The smaller Tafel slope of FeCoNiRu-450 $( 8 4 \\mathrm { m V } \\mathrm { d e c ^ { - 1 } }$ than FeCoNiRu-350 $( 1 6 1 \\ \\mathrm { m V \\ d e c ^ { - 1 } } )$ ，FeCoNiRu-400（ $1 2 0 \\ \\mathrm { m V }$ $\\mathsf { d e c } ^ { - 1 }$ ),FeCoNiRu-500 $( 1 2 2 \\mathrm { m V } \\mathrm { d e c ^ { - 1 } } ,$ ),and the commercial $\\mathrm { R u O } _ { 2 }$ $( 1 9 1 \\mathrm { m V } \\mathrm { d e c ^ { - 1 } } )$ ,indicates it'smost favorable catalytic HER reaction kinetics closing to the commercial $\\mathrm { P t / C }$ (Figure 3b). "]}, "overpotential": [{"unit": "mV", "value": "117", "source": ["\nFigure 3a shows the electrocatalytic HER performance of asprepared electrocatalysts in which FeCoNiRu-450 exhibits the best HER catalytic activity comparable to commercial $\\mathrm { P t / C }$ ,which requires an overpotential of $4 0 \\ \\mathrm { m V }$ to achieve a current density of $1 0 \\mathrm { \\ m A } \\mathrm { \\ c m } ^ { - 2 }$ ，smaller than FeCoNiRu-350 $( 1 2 2 ~ \\mathrm { m V } )$ ， FeCoNiRu-400( $( 6 1 \\mathrm { m V } )$ ,FeCoNiRu-500 $\\langle 1 1 7 \\mathrm { m V } \\rangle$ ,and the commercial $\\mathrm { R u O } _ { 2 }$ $( 8 7 \\mathrm { m V } )$ . "], "current_density": "10 mA cm^-2"}], "supplementary_performance": [{"key": "Double-layer capacitance (Cdl)", "value": "9.24 mF cm^-2", "source": ["As shown in Figure 3l,the FeCoNiRu-450 electrocatalyst provides the highest $C _ { \\mathrm { d l } }$ value $( 3 1 . 4 8 ~ \\mathrm { m F ~ c m } ^ { - 2 }$ ）compared to FeCoNiRu-350( $4 . 7 4 \\mathrm { m F }$ $\\mathrm { c m } ^ { - 2 }$ ),FeCoNiRu-400 $( 1 3 . 0 3 \\mathrm { m F c m } ^ { - 2 }$ ),and FeCoNiRu-500 (9.24 $\\mathrm { m F c m } ^ { - 2 }$ ),demonstrating that the FeCoNiRu-450 electrocatalyst affords the most catalytic active sites.To further clarify the intrinsic catalytic activity of electrocatalysts, turnover frequency (TOF), asanother powerful parameter has been calculated.FeCoNiRu450 shows a TOF value of $0 . 0 4 6 { \\sf S } ^ { - 1 }$ at $\\begin{array} { r } { \\eta = 1 0 0 \\mathrm { m V } , } \\end{array}$ which is comparable to the commercial $\\mathrm { P t / C }$ electrocatalyst and twice more than the commercial $\\mathrm { R u O } _ { 2 }$ electrocatalyst (Table S4,Supporting Information). "]}]}, "experimental_conditions": {"test_setup": {"source": ["\nSynthesis of Quaternary FeCoNiRu High-Entropy Metal-Organic Frameworks Precursor:Before the synthesis,the purchased Ni foam (NF) was washed in dilute hydrochloric acid to remove the oxide layer on their surface.The NF was then ultrasonic cleaned in deionized water and transferred in anhydrous ethanol to repeat ultrasonic cleaning,followed by drying.The synthesis of quaternary HEMOFs/NF started with the dissolution of 0.06 mmol of F $E ( \\mathsf { C O } _ { 2 } \\mathsf { C H } _ { 3 } ) _ { 2 } { \\cdot } 4 \\mathsf { H } _ { 2 } \\mathsf { O }$ ,0.06mmolof $\\mathsf { C o } ( \\mathsf { N O } _ { 3 } ) _ { 2 } { \\cdot } 6 \\mathsf { H } _ { 2 } \\mathsf { O }$ 0.06 mmol of ${ \\mathsf { N i } } ( { \\mathsf { N O } } _ { 3 } ) _ { 2 } { \\cdot } 6 { \\mathsf { H } } _ { 2 } { \\mathsf { O } }$ ,0.10mmolof $\\mathsf C _ { 1 5 } \\mathsf H _ { 2 1 } \\mathsf O _ { 6 } \\mathsf R \\mathsf u$ ,and $0 . 1 0 \\ : m \\ : m \\ : \\mathrm { { o l } }$ of ${ \\sf C } _ { 8 } { \\sf H } _ { 6 } { \\sf O } _ { 6 }$ mixed with $4 . 5 \\mathsf { m L }$ of DMF, $0 . 2 7 { \\mathrm { ~ m L } }$ of anhydrous ethanol,and $0 . 2 7 ~ \\mathsf { m L }$ of deionized water solvent for at least $3 0 \\mathsf { m i n }$ with sonication forming a uniform solution.Subsequently, the solution was immediately transferred into a $1 0 \\ m L$ autoclave with a piece of acid-treated NF fixed, which was followed by vertically immersing it into the solution.After that, the autoclave was heated to $1 5 0 ~ ^ { \\circ } \\mathrm { C }$ and remained for $4 8 { \\mathrm { ~ h ~ } }$ allowing the solvothermal reaction.Finally,the quaternary HEMOFs/NF products were washed with Dlwater, DMF,and EtOH in sequence several times and dried at $6 0 ~ ^ { \\circ } \\mathsf { C }$", "\nSynthesis of FeCoNiRu High-Entropy Alloys:Synthesis of FeCoNiRu HEAs nanoparticles $@$ N-doped porous carbon/NF: FeCoNiRu-X $( \\mathsf { X } = \\mathsf { l } , 2$ 3,4,5)were carried out through the pyrolysis of HEMOFs/NF precursors in a tube furnace at different temperatures.The HEMOFs/NF precursors were first pretreated at $3 5 0 ^ { \\circ } \\mathsf C$ for $\\rceil \\mathsf { h }$ ,and then went on heating at different temperatures (i.e.,350,400,450,500,and $5 5 0 ~ ^ { \\circ } \\mathsf C$ ,denoted as FeCoNiRu350,FeCoNiRu-400,FeCoNiRu-450,FeCoNiRu-500,and FeCoNiRu-550, respectively) for carbonization and maintained at each temperature for $^ { 2 \\mathrm { ~ h ~ } }$ with a ramp rate of $5 ~ ^ { \\circ } C \\min ^ { - 1 }$ and under a mixed gas ${ \\sf H } _ { 2 } / { \\sf A } { \\sf r }$ $( 5 \\%$ ${ \\sf H } _ { 2 }$ )flow. ", "\nElectrochemical Measurements:All the electrochemical measurements were conducted on an electrochemical workstation (Autolab PGSTAT 302N) with a standard three-electrode setup at room temperature where the as-prepared electrocatalyst materials were used as the working electrode and the graphite rod and $\\sf A g / A g C l$ electrode in saturated KCl served as the counter and reference electrodes,respectively. ", "\nThe HER and OER performances were evaluated in $\\mathsf { N } _ { 2 }$ -saturated and $\\mathsf { O } _ { 2 }$ -saturated ${ } ^ { 7 } \\bowtie { } ^ { \\mathsf { K O H } }$ solution,respectively.The electrocatalytic activity of the as-prepared samples was examined by LSV at a scan rate of ${ \\boldsymbol { \\mathsf { 1 0 } } } { \\boldsymbol { \\mathsf { m V } } }$ $\\mathsf { s } ^ { - 1 }$ .All the measured LSV potentials in this work were performed with iR compensation $( 9 0 \\% )$ .The EIS spectra were collected in a frequency range of $7 0 0 ~ \\mathsf { k H z }$ to $0 . 0 1 \\mathsf { H z }$ at an overpotential corresponding to $\\mathsf { 1 0 \\ m A \\ c m ^ { - 2 } }$ current density.The cycle durability was measured by cyclic voltammetry (CV, sweep rate, $\\mathsf { 1 0 0 } \\mathsf { m } \\mathsf { V } \\mathsf { s } ^ { - 1 }$ )and a chronoamperometric response."], "scan_rate": "10 mV s^-1", "substrate": "Nickel Foam", "ir_compensation": "90%"}, "electrolyte": {"source": ["\nFeCoNiRu-450 combined with the equally outstanding performances in both catalytic efficiency and stability of HER and OER can act as a bifunctional electrocatalyst in an overall cell for water splitting.The overall spliting activity of FeCoNiRu-450 was examined in 1 M KOH in a two-electrode configuration,where FeCoNiRu-450 serves both cathodes for HERand anode for OER without iR compensation (inset of Figure 3i). ", "\nThe HER and OER performances were evaluated in $\\mathsf { N } _ { 2 }$ -saturated and $\\mathsf { O } _ { 2 }$ -saturated ${ } ^ { 7 } \\bowtie { } ^ { \\mathsf { K O H } }$ solution,respectively.The electrocatalytic activity of the as-prepared samples was examined by LSV at a scan rate of ${ \\boldsymbol { \\mathsf { 1 0 } } } { \\boldsymbol { \\mathsf { m V } } }$ $\\mathsf { s } ^ { - 1 }$ .All the measured LSV potentials in this work were performed with iR compensation $( 9 0 \\% )$ .The EIS spectra were collected in a frequency range of $7 0 0 ~ \\mathsf { k H z }$ to $0 . 0 1 \\mathsf { H z }$ at an overpotential corresponding to $\\mathsf { 1 0 \\ m A \\ c m ^ { - 2 } }$ current density.The cycle durability was measured by cyclic voltammetry (CV, sweep rate, $\\mathsf { 1 0 0 } \\mathsf { m } \\mathsf { V } \\mathsf { s } ^ { - 1 }$ )and a chronoamperometric response."], "ph_value": "14.0", "concentration_molar": "1.0 M", "electrolyte_composition": "KOH"}, "synthesis_method": {"method": "Pyrolysis of HEMOFs precursor", "source": ["\nSynthesis of FeCoNiRu High-Entropy Alloys:Synthesis of FeCoNiRu HEAs nanoparticles $@$ N-doped porous carbon/NF: FeCoNiRu-X $( \\mathsf { X } = \\mathsf { l } , 2$ 3,4,5)were carried out through the pyrolysis of HEMOFs/NF precursors in a tube furnace at different temperatures.The HEMOFs/NF precursors were first pretreated at $3 5 0 ^ { \\circ } \\mathsf C$ for $\\rceil \\mathsf { h }$ ,and then went on heating at different temperatures (i.e.,350,400,450,500,and $5 5 0 ~ ^ { \\circ } \\mathsf C$ ,denoted as FeCoNiRu350,FeCoNiRu-400,FeCoNiRu-450,FeCoNiRu-500,and FeCoNiRu-550, respectively) for carbonization and maintained at each temperature for $^ { 2 \\mathrm { ~ h ~ } }$ with a ramp rate of $5 ~ ^ { \\circ } C \\min ^ { - 1 }$ and under a mixed gas ${ \\sf H } _ { 2 } / { \\sf A } { \\sf r }$ $( 5 \\%$ ${ \\sf H } _ { 2 }$ )flow. "], "key_parameters": "500 °C, 2 h, H2/Ar (5% H2) flow"}, "other_environmental_params": [{"key": "Electrochemical workstation", "value": "Autolab PGSTAT 302N", "source": ["\nElectrochemical Measurements:All the electrochemical measurements were conducted on an electrochemical workstation (Autolab PGSTAT 302N) with a standard three-electrode setup at room temperature where the as-prepared electrocatalyst materials were used as the working electrode and the graphite rod and $\\sf A g / A g C l$ electrode in saturated KCl served as the counter and reference electrodes,respectively. "]}, {"key": "Reference electrode", "value": "Ag/AgCl in saturated KCl", "source": ["\nElectrochemical Measurements:All the electrochemical measurements were conducted on an electrochemical workstation (Autolab PGSTAT 302N) with a standard three-electrode setup at room temperature where the as-prepared electrocatalyst materials were used as the working electrode and the graphite rod and $\\sf A g / A g C l$ electrode in saturated KCl served as the counter and reference electrodes,respectively. "]}, {"key": "Counter electrode", "value": "Graphite rod", "source": ["\nElectrochemical Measurements:All the electrochemical measurements were conducted on an electrochemical workstation (Autolab PGSTAT 302N) with a standard three-electrode setup at room temperature where the as-prepared electrocatalyst materials were used as the working electrode and the graphite rod and $\\sf A g / A g C l$ electrode in saturated KCl served as the counter and reference electrodes,respectively. "]}, {"key": "Gas saturation for HER", "value": "N2-saturated", "source": ["\nThe HER and OER performances were evaluated in $\\mathsf { N } _ { 2 }$ -saturated and $\\mathsf { O } _ { 2 }$ -saturated ${ } ^ { 7 } \\bowtie { } ^ { \\mathsf { K O H } }$ solution,respectively.The electrocatalytic activity of the as-prepared samples was examined by LSV at a scan rate of ${ \\boldsymbol { \\mathsf { 1 0 } } } { \\boldsymbol { \\mathsf { m V } } }$ $\\mathsf { s } ^ { - 1 }$ .All the measured LSV potentials in this work were performed with iR compensation $( 9 0 \\% )$ .The EIS spectra were collected in a frequency range of $7 0 0 ~ \\mathsf { k H z }$ to $0 . 0 1 \\mathsf { H z }$ at an overpotential corresponding to $\\mathsf { 1 0 \\ m A \\ c m ^ { - 2 } }$ current density.The cycle durability was measured by cyclic voltammetry (CV, sweep rate, $\\mathsf { 1 0 0 } \\mathsf { m } \\mathsf { V } \\mathsf { s } ^ { - 1 }$ )and a chronoamperometric response."]}, {"key": "Loading mass", "value": "≈0.79 mg cm^-2", "source": ["Note that the loading mass of active material of FeCoNiRu-350, FeCoNiRu-400,FeCoNiRu-450,and FeCoNiRu-500 composites on NF was estimated to be ${ \\approx } 2 . 0 0$ ${ \\approx } 0 . 6 5$ ${ \\approx } 0 . 3 4$ ,and ${ \\approx } 0 . 7 9 ~ \\mathsf { m g c m } ^ { - 2 }$ ,respectively."]}]}}, {"alloy_id": "FeCoNiRu", "performance": {"stability": {"source": ["The remarkable long-term stability of the FeCoNiRu-450 electrocatalyst was evaluated by chronoamperometric technique under reaction conditions (Figure 3k).The current density is constantly maintained at $1 0 \\mathrm { \\ m A \\ c m ^ { - 2 } }$ after $4 0 \\mathrm { { h } }$ . "], "cycle_count": null, "test_method": "Chronopotentiometry", "duration_hours": "40", "degradation_details": null, "performance_retention": null}, "tafel_slope": {"unit": "mV dec^-1", "value": null, "source": []}, "overpotential": [{"unit": "mV", "value": "40", "source": ["\nFigure 3a shows the electrocatalytic HER performance of asprepared electrocatalysts in which FeCoNiRu-450 exhibits the best HER catalytic activity comparable to commercial $\\mathrm { P t / C }$ ,which requires an overpotential of $4 0 \\ \\mathrm { m V }$ to achieve a current density of $1 0 \\mathrm { \\ m A } \\mathrm { \\ c m } ^ { - 2 }$ ，smaller than FeCoNiRu-350 $( 1 2 2 ~ \\mathrm { m V } )$ ， FeCoNiRu-400( $( 6 1 \\mathrm { m V } )$ ,FeCoNiRu-500 $\\langle 1 1 7 \\mathrm { m V } \\rangle$ ,and the commercial $\\mathrm { R u O } _ { 2 }$ $( 8 7 \\mathrm { m V } )$ . "], "current_density": "10 mA cm^-2"}], "supplementary_performance": []}, "experimental_conditions": {"test_setup": {"source": ["\nElectrochemical Measurements:All the electrochemical measurements were conducted on an electrochemical workstation (Autolab PGSTAT 302N) with a standard three-electrode setup at room temperature where the as-prepared electrocatalyst materials were used as the working electrode and the graphite rod and $\\sf A g / A g C l$ electrode in saturated KCl served as the counter and reference electrodes,respectively. ", "\nThe HER and OER performances were evaluated in $\\mathsf { N } _ { 2 }$ -saturated and $\\mathsf { O } _ { 2 }$ -saturated ${ } ^ { 7 } \\bowtie { } ^ { \\mathsf { K O H } }$ solution,respectively.The electrocatalytic activity of the as-prepared samples was examined by LSV at a scan rate of ${ \\boldsymbol { \\mathsf { 1 0 } } } { \\boldsymbol { \\mathsf { m V } } }$ $\\mathsf { s } ^ { - 1 }$ .All the measured LSV potentials in this work were performed with iR compensation $( 9 0 \\% )$ .The EIS spectra were collected in a frequency range of $7 0 0 ~ \\mathsf { k H z }$ to $0 . 0 1 \\mathsf { H z }$ at an overpotential corresponding to $\\mathsf { 1 0 \\ m A \\ c m ^ { - 2 } }$ current density.The cycle durability was measured by cyclic voltammetry (CV, sweep rate, $\\mathsf { 1 0 0 } \\mathsf { m } \\mathsf { V } \\mathsf { s } ^ { - 1 }$ )and a chronoamperometric response."], "scan_rate": "10 mV s^-1", "substrate": "Ni foam", "ir_compensation": "90%"}, "electrolyte": {"source": ["\nThe HER and OER performances were evaluated in $\\mathsf { N } _ { 2 }$ -saturated and $\\mathsf { O } _ { 2 }$ -saturated ${ } ^ { 7 } \\bowtie { } ^ { \\mathsf { K O H } }$ solution,respectively.The electrocatalytic activity of the as-prepared samples was examined by LSV at a scan rate of ${ \\boldsymbol { \\mathsf { 1 0 } } } { \\boldsymbol { \\mathsf { m V } } }$ $\\mathsf { s } ^ { - 1 }$ .All the measured LSV potentials in this work were performed with iR compensation $( 9 0 \\% )$ .The EIS spectra were collected in a frequency range of $7 0 0 ~ \\mathsf { k H z }$ to $0 . 0 1 \\mathsf { H z }$ at an overpotential corresponding to $\\mathsf { 1 0 \\ m A \\ c m ^ { - 2 } }$ current density.The cycle durability was measured by cyclic voltammetry (CV, sweep rate, $\\mathsf { 1 0 0 } \\mathsf { m } \\mathsf { V } \\mathsf { s } ^ { - 1 }$ )and a chronoamperometric response."], "ph_value": "14.0", "concentration_molar": "1 M", "electrolyte_composition": "KOH"}, "synthesis_method": {"method": "Pyrolysis of HEMOF precursors", "source": ["\nSynthesis of FeCoNiRu High-Entropy Alloys:Synthesis of FeCoNiRu HEAs nanoparticles $@$ N-doped porous carbon/NF: FeCoNiRu-X $( \\mathsf { X } = \\mathsf { l } , 2$ 3,4,5)were carried out through the pyrolysis of HEMOFs/NF precursors in a tube furnace at different temperatures.The HEMOFs/NF precursors were first pretreated at $3 5 0 ^ { \\circ } \\mathsf C$ for $\\rceil \\mathsf { h }$ ,and then went on heating at different temperatures (i.e.,350,400,450,500,and $5 5 0 ~ ^ { \\circ } \\mathsf C$ ,denoted as FeCoNiRu350,FeCoNiRu-400,FeCoNiRu-450,FeCoNiRu-500,and FeCoNiRu-550, respectively) for carbonization and maintained at each temperature for $^ { 2 \\mathrm { ~ h ~ } }$ with a ramp rate of $5 ~ ^ { \\circ } C \\min ^ { - 1 }$ and under a mixed gas ${ \\sf H } _ { 2 } / { \\sf A } { \\sf r }$ $( 5 \\%$ ${ \\sf H } _ { 2 }$ )flow. "], "key_parameters": "pretreatment at 350°C for 1 h, heating at different temperatures for 2 h"}, "other_environmental_params": []}}, {"alloy_id": "FeCoNiRu-450", "performance": {"stability": {"source": ["The remarkable long-term stability of the FeCoNiRu-450 electrocatalyst was evaluated by chronoamperometric technique under reaction conditions (Figure 3k).The current density is constantly maintained at $1 0 \\mathrm { \\ m A \\ c m ^ { - 2 } }$ after $4 0 \\mathrm { { h } }$ . ", "It can be further proven by Nyquist curves as shown in Figure 3g.The smallest diameter of the semi-arc of charge transfer resistance over others suggests the superb charge transfer capacity (Figure $3 \\mathrm { g }$ ，Tables S8 and S9,Supporting Information).The mass activity of FeCoNiRu-450 and commercial noble metal-based $\\mathrm { ( P t / C }$ and $\\mathrm { R u O } _ { 2 }$ )is both estimated at $\\eta = 3 3 0 \\mathrm { m V }$ with the results shown in Figure 3h,where the FeCoNiRu-450 electrocatalyst supplies the highest mass activity,18 times more than the commercial $\\mathrm { R u O } _ { 2 }$ and ${ \\approx } 4 0$ times more than the commercial $\\mathrm { P t } / \\mathrm { C }$ .Meanwhile, the TOF value of FeCoNiRu-450 was calculated to be $0 . 0 8 4 ~ \\mathrm { S ^ { - 1 } }$ based on the same overpotential,which is higher than the commercial ${ \\mathrm { R u O } } _ { 2 }$ and 28 times larger than the commercial $\\mathrm { P t / C }$ (Table S4, Supporting Information) implying its superior OER performance.The longtermstability of the OER electrodes is also considered a key factor in practice.The stability of the FeCoNiRu-450 electrocatalyst is evaluated by the chronoamperometric technique convincing of its remarkable long-term stability under reaction conditions (Figure 3k).The current density is constantly maintained at $1 0 ~ \\mathrm { m A }$ $\\mathrm { c m } ^ { - 2 }$ after $4 0 \\ \\mathrm { h }$ .Besides, the OER performance of FeCoNiRu450 is also better than unary Co,binary FeCo,ternary FeCoNi, FeCoRu,FeNiRu,and CoNiRu as shown in Figure S18 and Table S10, Supporting Information."], "cycle_count": null, "test_method": "Chronopotentiometry", "duration_hours": "40", "degradation_details": null, "performance_retention": null}, "tafel_slope": {"unit": "mV dec^-1", "value": "84", "source": ["The comparison of them is listed in Table S1, Supporting Information.The smaller Tafel slope of FeCoNiRu-450 $( 8 4 \\mathrm { m V } \\mathrm { d e c ^ { - 1 } }$ than FeCoNiRu-350 $( 1 6 1 \\ \\mathrm { m V \\ d e c ^ { - 1 } } )$ ，FeCoNiRu-400（ $1 2 0 \\ \\mathrm { m V }$ $\\mathsf { d e c } ^ { - 1 }$ ),FeCoNiRu-500 $( 1 2 2 \\mathrm { m V } \\mathrm { d e c ^ { - 1 } } ,$ ),and the commercial $\\mathrm { R u O } _ { 2 }$ $( 1 9 1 \\mathrm { m V } \\mathrm { d e c ^ { - 1 } } )$ ,indicates it'smost favorable catalytic HER reaction kinetics closing to the commercial $\\mathrm { P t / C }$ (Figure 3b). "]}, "overpotential": [{"unit": "mV", "value": "40", "source": ["\nFigure 3a shows the electrocatalytic HER performance of asprepared electrocatalysts in which FeCoNiRu-450 exhibits the best HER catalytic activity comparable to commercial $\\mathrm { P t / C }$ ,which requires an overpotential of $4 0 \\ \\mathrm { m V }$ to achieve a current density of $1 0 \\mathrm { \\ m A } \\mathrm { \\ c m } ^ { - 2 }$ ，smaller than FeCoNiRu-350 $( 1 2 2 ~ \\mathrm { m V } )$ ， FeCoNiRu-400( $( 6 1 \\mathrm { m V } )$ ,FeCoNiRu-500 $\\langle 1 1 7 \\mathrm { m V } \\rangle$ ,and the commercial $\\mathrm { R u O } _ { 2 }$ $( 8 7 \\mathrm { m V } )$ . "], "current_density": "10 mA cm^-2"}, {"unit": "mV", "value": "243", "source": ["\nParallel to the HER,the OER performance of the as-prepared electrocatalyst has also been evaluated.Linear sweep voltammetry (LSV) curves shown in Figure 3e demonstrate that FeCoNiRu450 delivers the best OER performance with the minimum overpotential value of only $2 4 3 ~ \\mathrm { m V }$ required to reach a current density of $1 0 \\mathrm { m A c m } ^ { - 2 }$ in comparison with FeCoNiRu-350( $3 0 4 \\mathrm { m V } )$ ， FeCoNiRu-400 $2 6 9 \\mathrm { m V }$ ),FeCoNiRu-500 $( 2 7 6 ~ \\mathrm { m V } )$ ,commercial $\\mat | 5 | {'extraction_results': [{'alloy_id': 'FeCoNiRu-400', 'performance': {'stability': {'source': [], 'cycle_count': None, 'test_method': 'Unknown', 'duration_hours': None, 'degradation_details': None, 'performance_retention': None}, 'tafel_slope': {'unit': 'mV dec^-1', 'value': '120', 'source': ["The comparison of them is listed in Table S1, Supporting Information.The smaller Tafel slope of FeCoNiRu-450 $( 8 4 \\mathrm { m V } \\mathrm { d e c ^ { - 1 } }$ than FeCoNiRu-350 $( 1 6 1 \\ \\mathrm { m V \\ d e c ^ { - 1 } } )$ ，FeCoNiRu-400（ $1 2 0 \\ \\mathrm { m V }$ $\\mathsf { d e c } ^ { - 1 }$ ),FeCoNiRu-500 $( 1 2 2 \\mathrm { m V } \\mathrm { d e c ^ { - 1 } } ,$ ),and the commercial $\\mathrm { R u O } _ { 2 }$ $( 1 9 1 \\mathrm { m V } \\mathrm { d e c ^ { - 1 } } )$ ,indicates it'smost favorable catalytic HER reaction kinetics closing to the commercial $\\mathrm { P t / C }$ (Figure 3b). "]}, 'overpotential': [{'unit': 'mV', 'value': '61', 'source': ['\nFigure 3a shows the electrocatalytic HER performance of asprepared electrocatalysts in which FeCoNiRu-450 exhibits the best HER catalytic activity comparable to commercial $\\mathrm { P t / C }$ ,which requires an overpotential of $4 0 \\ \\mathrm { m V }$ to achieve a current density of $1 0 \\mathrm { \\ m A } \\mathrm { \\ c m } ^ { - 2 }$ ，smaller than FeCoNiRu-350 $( 1 2 2 ~ \\mathrm { m V } )$ ， FeCoNiRu-400( $( 6 1 \\mathrm { m V } )$ ,FeCoNiRu-500 $\\langle 1 1 7 \\mathrm { m V } \\rangle$ ,and the commercial $\\mathrm { R u O } _ { 2 }$ $( 8 7 \\mathrm { m V } )$ . '], 'current_density': '10 mA cm^-2'}], 'supplementary_performance': [{'key': 'Double-layer capacitance (Cdl)', 'value': '13.03 mF cm^-2', 'source': ['As shown in Figure 3l,the FeCoNiRu-450 electrocatalyst provides the highest $C _ { \\mathrm { d l } }$ value $( 3 1 . 4 8 ~ \\mathrm { m F ~ c m } ^ { - 2 }$ ）compared to FeCoNiRu-350( $4 . 7 4 \\mathrm { m F }$ $\\mathrm { c m } ^ { - 2 }$ ),FeCoNiRu-400 $( 1 3 . 0 3 \\mathrm { m F c m } ^ { - 2 }$ ),and FeCoNiRu-500 (9.24 $\\mathrm { m F c m } ^ { - 2 }$ ),demonstrating that the FeCoNiRu-450 electrocatalyst affords the most catalytic active sites.To further clarify the intrinsic catalytic activity of electrocatalysts, turnover frequency (TOF), asanother powerful parameter has been calculated.FeCoNiRu450 shows a TOF value of $0 . 0 4 6 { \\sf S } ^ { - 1 }$ at $\\begin{array} { r } { \\eta = 1 0 0 \\mathrm { m V } , } \\end{array}$ which is comparable to the commercial $\\mathrm { P t / C }$ electrocatalyst and twice more than the commercial $\\mathrm { R u O } _ { 2 }$ electrocatalyst (Table S4,Supporting Information). ']}]}, 'experimental_conditions': {'test_setup': {'source': ['\nSynthesis of Quaternary FeCoNiRu High-Entropy Metal-Organic Frameworks Precursor:Before the synthesis,the purchased Ni foam (NF) was washed in dilute hydrochloric acid to remove the oxide layer on their surface.The NF was then ultrasonic cleaned in deionized water and transferred in anhydrous ethanol to repeat ultrasonic cleaning,followed by drying.The synthesis of quaternary HEMOFs/NF started with the dissolution of 0.06 mmol of F $E ( \\mathsf { C O } _ { 2 } \\mathsf { C H } _ { 3 } ) _ { 2 } { \\cdot } 4 \\mathsf { H } _ { 2 } \\mathsf { O }$ ,0.06mmolof $\\mathsf { C o } ( \\mathsf { N O } _ { 3 } ) _ { 2 } { \\cdot } 6 \\mathsf { H } _ { 2 } \\mathsf { O }$ 0.06 mmol of ${ \\mathsf { N i } } ( { \\mathsf { N O } } _ { 3 } ) _ { 2 } { \\cdot } 6 { \\mathsf { H } } _ { 2 } { \\mathsf { O } }$ ,0.10mmolof $\\mathsf C _ { 1 5 } \\mathsf H _ { 2 1 } \\mathsf O _ { 6 } \\mathsf R \\mathsf u$ ,and $0 . 1 0 \\ : m \\ : m \\ : \\mathrm { { o l } }$ of ${ \\sf C } _ { 8 } { \\sf H } _ { 6 } { \\sf O } _ { 6 }$ mixed with $4 . 5 \\mathsf { m L }$ of DMF, $0 . 2 7 { \\mathrm { ~ m L } }$ of anhydrous ethanol,and $0 . 2 7 ~ \\mathsf { m L }$ of deionized water solvent for at least $3 0 \\mathsf { m i n }$ with sonication forming a uniform solution.Subsequently, the solution was immediately transferred into a $1 0 \\ m L$ autoclave with a piece of acid-treated NF fixed, which was followed by vertically immersing it into the solution.After that, the autoclave was heated to $1 5 0 ~ ^ { \\circ } \\mathrm { C }$ and remained for $4 8 { \\mathrm { ~ h ~ } }$ allowing the solvothermal reaction.Finally,the quaternary HEMOFs/NF products were washed with Dlwater, DMF,and EtOH in sequence several times and dried at $6 0 ~ ^ { \\circ } \\mathsf { C }$', '\nSynthesis of FeCoNiRu High-Entropy Alloys:Synthesis of FeCoNiRu HEAs nanoparticles $@$ N-doped porous carbon/NF: FeCoNiRu-X $( \\mathsf { X } = \\mathsf { l } , 2$ 3,4,5)were carried out through the pyrolysis of HEMOFs/NF precursors in a tube furnace at different temperatures.The HEMOFs/NF precursors were first pretreated at $3 5 0 ^ { \\circ } \\mathsf C$ for $\\rceil \\mathsf { h }$ ,and then went on heating at different temperatures (i.e.,350,400,450,500,and $5 5 0 ~ ^ { \\circ } \\mathsf C$ ,denoted as FeCoNiRu350,FeCoNiRu-400,FeCoNiRu-450,FeCoNiRu-500,and FeCoNiRu-550, respectively) for carbonization and maintained at each temperature for $^ { 2 \\mathrm { ~ h ~ } }$ with a ramp rate of $5 ~ ^ { \\circ } C \\min ^ { - 1 }$ and under a mixed gas ${ \\sf H } _ { 2 } / { \\sf A } { \\sf r }$ $( 5 \\%$ ${ \\sf H } _ { 2 }$ )flow. ', '\nElectrochemical Measurements:All the electrochemical measurements were conducted on an electrochemical workstation (Autolab PGSTAT 302N) with a standard three-electrode setup at room temperature where the as-prepared electrocatalyst materials were used as the working electrode and the graphite rod and $\\sf A g / A g C l$ electrode in saturated KCl served as the counter and reference electrodes,respectively. ', '\nThe HER and OER performances were evaluated in $\\mathsf { N } _ { 2 }$ -saturated and $\\mathsf { O } _ { 2 }$ -saturated ${ } ^ { 7 } \\bowtie { } ^ { \\mathsf { K O H } }$ solution,respectively.The electrocatalytic activity of the as-prepared samples was examined by LSV at a scan rate of ${ \\boldsymbol { \\mathsf { 1 0 } } } { \\boldsymbol { \\mathsf { m V } } }$ $\\mathsf { s } ^ { - 1 }$ .All the measured LSV potentials in this work were performed with iR compensation $( 9 0 \\% )$ .The EIS spectra were collected in a frequency range of $7 0 0 ~ \\mathsf { k H z }$ to $0 . 0 1 \\mathsf { H z }$ at an overpotential corresponding to $\\mathsf { 1 0 \\ m A \\ c m ^ { - 2 } }$ current density.The cycle durability was measured by cyclic voltammetry (CV, sweep rate, $\\mathsf { 1 0 0 } \\mathsf { m } \\mathsf { V } \\mathsf { s } ^ { - 1 }$ )and a chronoamperometric response.'], 'scan_rate': '10 mV s^-1', 'substrate': 'Nickel Foam', 'ir_compensation': '90%'}, 'electrolyte': {'source': ['\nFeCoNiRu-450 combined with the equally outstanding performances in both catalytic efficiency and stability of HER and OER can act as a bifunctional electrocatalyst in an overall cell for water splitting.The overall spliting activity of FeCoNiRu-450 was examined in 1 M KOH in a two-electrode configuration,where FeCoNiRu-450 serves both cathodes for HERand anode for OER without iR compensation (inset of Figure 3i). ', '\nThe HER and OER performances were evaluated in $\\mathsf { N } _ { 2 }$ -saturated and $\\mathsf { O } _ { 2 }$ -saturated ${ } ^ { 7 } \\bowtie { } ^ { \\mathsf { K O H } }$ solution,respectively.The electrocatalytic activity of the as-prepared samples was examined by LSV at a scan rate of ${ \\boldsymbol { \\mathsf { 1 0 } } } { \\boldsymbol { \\mathsf { m V } } }$ $\\mathsf { s } ^ { - 1 }$ .All the measured LSV potentials in this work were performed with iR compensation $( 9 0 \\% )$ .The EIS spectra were collected in a frequency range of $7 0 0 ~ \\mathsf { k H z }$ to $0 . 0 1 \\mathsf { H z }$ at an overpotential corresponding to $\\mathsf { 1 0 \\ m A \\ c m ^ { - 2 } }$ current density.The cycle durability was measured by cyclic voltammetry (CV, sweep rate, $\\mathsf { 1 0 0 } \\mathsf { m } \\mathsf { V } \\mathsf { s } ^ { - 1 }$ )and a chronoamperometric response.'], 'ph_value': '14.0', 'concentration_molar': '1.0 M', 'electrolyte_composition': 'KOH'}, 'synthesis_method': {'method': 'Pyrolysis of HEMOFs precursor', 'source': ['\nSynthesis of FeCoNiRu High-Entropy Alloys:Synthesis of FeCoNiRu HEAs nanoparticles $@$ N-doped porous carbon/NF: FeCoNiRu-X $( \\mathsf { X } = \\mathsf { l } , 2$ 3,4,5)were carried out through the pyrolysis of HEMOFs/NF precursors in a tube furnace at different temperatures.The HEMOFs/NF precursors were first pretreated at $3 5 0 ^ { \\circ } \\mathsf C$ for $\\rceil \\mathsf { h }$ ,and then went on heating at different temperatures (i.e.,350,400,450,500,and $5 5 0 ~ ^ { \\circ } \\mathsf C$ ,denoted as FeCoNiRu350,FeCoNiRu-400,FeCoNiRu-450,FeCoNiRu-500,and FeCoNiRu-550, respectively) for carbonization and maintained at each temperature for $^ { 2 \\mathrm { ~ h ~ } }$ with a ramp rate of $5 ~ ^ { \\circ } C \\min ^ { - 1 }$ and under a mixed gas ${ \\sf H } _ { 2 } / { \\sf A } { \\sf r }$ $( 5 \\%$ ${ \\sf H } _ { 2 }$ )flow. '], 'key_parameters': '400 °C, 2 h, H2/Ar (5% H2) flow'}, 'other_environmental_params': [{'key': 'Electrochemical workstation', 'value': 'Autolab PGSTAT 302N', 'source': ['\nElectrochemical Measurements:All the electrochemical measurements were conducted on an electrochemical workstation (Autolab PGSTAT 302N) with a standard three-electrode setup at room temperature where the as-prepared electrocatalyst materials were used as the working electrode and the graphite rod and $\\sf A g / A g C l$ electrode in saturated KCl served as the counter and reference electrodes,respectively. ']}, {'key': 'Reference electrode', 'value': 'Ag/AgCl in saturated KCl', 'source': ['\nElectrochemical Measurements:All the electrochemical measurements were conducted on an electrochemical workstation (Autolab PGSTAT 302N) with a standard three-electrode setup at room temperature where the as-prepared electrocatalyst materials were used as the working electrode and the graphite rod and $\\sf A g / A g C l$ electrode in saturated KCl served as the counter and reference electrodes,respectively. ']}, {'key': 'Counter electrode', 'value': 'Graphite rod', 'source': ['\nElectrochemical Measurements:All the electrochemical measurements were conducted on an electrochemical workstation (Autolab PGSTAT 302N) with a standard three-electrode setup at room temperature where the as-prepared electrocatalyst materials were used as the working electrode and the graphite rod and $\\sf A g / A g C l$ electrode in saturated KCl served as the counter and reference electrodes,respectively. ']}, {'key': 'Gas saturation for HER', 'value': 'N2-saturated', 'source': ['\nThe HER and OER performances were evaluated in $\\mathsf { N } _ { 2 }$ -saturated and $\\mathsf { O } _ { 2 }$ -saturated ${ } ^ { 7 } \\bowtie { } ^ { \\mathsf { K O H } }$ solution,respectively.The electrocatalytic activity of the as-prepared samples was examined by LSV at a scan rate of ${ \\boldsymbol { \\mathsf { 1 0 } } } { \\boldsymbol { \\mathsf { m V } } }$ $\\mathsf { s } ^ { - 1 }$ .All the measured LSV potentials in this work were performed with iR compensation $( 9 0 \\% )$ .The EIS spectra were collected in a frequency range of $7 0 0 ~ \\mathsf { k H z }$ to $0 . 0 1 \\mathsf { H z }$ at an overpotential corresponding to $\\mathsf { 1 0 \\ m A \\ c m ^ { - 2 } }$ current density.The cycle durability was measured by cyclic voltammetry (CV, sweep rate, $\\mathsf { 1 0 0 } \\mathsf { m } \\mathsf { V } \\mathsf { s } ^ { - 1 }$ )and a chronoamperometric response.']}, {'key': 'Loading mass', 'value': '≈0.65 mg cm^-2', 'source': ['Note that the loading mass of active material of FeCoNiRu-350, FeCoNiRu-400,FeCoNiRu-450,and FeCoNiRu-500 composites on NF was estimated to be ${ \\approx } 2 . 0 0$ ${ \\approx } 0 . 6 5$ ${ \\approx } 0 . 3 4$ ,and ${ \\approx } 0 . 7 9 ~ \\mathsf { m g c m } ^ { - 2 }$ ,respectively.']}]}}, {'alloy_id': 'FeCoNiRu-500', 'performance': {'stability': {'source': [], 'cycle_count': None, 'test_method': 'Unknown', 'duration_hours': None, 'degradation_details': None, 'performance_retention': None}, 'tafel_slope': {'unit': 'mV dec^-1', 'value': '122', 'source': ["The comparison of them is listed in Table S1, Supporting Information.The smaller Tafel slope of FeCoNiRu-450 $( 8 4 \\mathrm { m V } \\mathrm { d e c ^ { - 1 } }$ than FeCoNiRu-350 $( 1 6 1 \\ \\mathrm { m V \\ d e c ^ { - 1 } } )$ ，FeCoNiRu-400（ $1 2 0 \\ \\mathrm { m V }$ $\\mathsf { d e c } ^ { - 1 }$ ),FeCoNiRu-500 $( 1 2 2 \\mathrm { m V } \\mathrm { d e c ^ { - 1 } } ,$ ),and the commercial $\\mathrm { R u O } _ { 2 }$ $( 1 9 1 \\mathrm { m V } \\mathrm { d e c ^ { - 1 } } )$ ,indicates it'smost favorable catalytic HER reaction kinetics closing to the commercial $\\mathrm { P t / C }$ (Figure 3b). "]}, 'overpotential': [{'unit': 'mV', 'value': '117', 'source': ['\nFigure 3a shows the electrocatalytic HER performance of asprepared electrocatalysts in which FeCoNiRu-450 exhibits the best HER catalytic activity comparable to commercial $\\mathrm { P t / C }$ ,which requires an overpotential of $4 0 \\ \\mathrm { m V }$ to achieve a current density of $1 0 \\mathrm { \\ m A } \\mathrm { \\ c m } ^ { - 2 }$ ，smaller than FeCoNiRu-350 $( 1 2 2 ~ \\mathrm { m V } )$ ， FeCoNiRu-400( $( 6 1 \\mathrm { m V } )$ ,FeCoNiRu-500 $\\langle 1 1 7 \\mathrm { m V } \\rangle$ ,and the commercial $\\mathrm { R u O } _ { 2 }$ $( 8 7 \\mathrm { m V } )$ . '], 'current_density': '10 mA cm^-2'}], 'supplementary_performance': [{'key': 'Double-layer capacitance (Cdl)', 'value': '9.24 mF cm^-2', 'source': ['As shown in Figure 3l,the FeCoNiRu-450 electrocatalyst provides the highest $C _ { \\mathrm { d l } }$ value $( 3 1 . 4 8 ~ \\mathrm { m F ~ c m } ^ { - 2 }$ ）compared to FeCoNiRu-350( $4 . 7 4 \\mathrm { m F }$ $\\mathrm { c m } ^ { - 2 }$ ),FeCoNiRu-400 $( 1 3 . 0 3 \\mathrm { m F c m } ^ { - 2 }$ ),and FeCoNiRu-500 (9.24 $\\mathrm { m F c m } ^ { - 2 }$ ),demonstrating that the FeCoNiRu-450 electrocatalyst affords the most catalytic active sites.To further clarify the intrinsic catalytic activity of electrocatalysts, turnover frequency (TOF), asanother powerful parameter has been calculated.FeCoNiRu450 shows a TOF value of $0 . 0 4 6 { \\sf S } ^ { - 1 }$ at $\\begin{array} { r } { \\eta = 1 0 0 \\mathrm { m V } , } \\end{array}$ which is comparable to the commercial $\\mathrm { P t / C }$ electrocatalyst and twice more than the commercial $\\mathrm { R u O } _ { 2 }$ electrocatalyst (Table S4,Supporting Information). ']}]}, 'experimental_conditions': {'test_setup': {'source': ['\nSynthesis of Quaternary FeCoNiRu High-Entropy Metal-Organic Frameworks Precursor:Before the synthesis,the purchased Ni foam (NF) was washed in dilute hydrochloric acid to remove the oxide layer on their surface.The NF was then ultrasonic cleaned in deionized water and transferred in anhydrous ethanol to repeat ultrasonic cleaning,followed by drying.The synthesis of quaternary HEMOFs/NF started with the dissolution of 0.06 mmol of F $E ( \\mathsf { C O } _ { 2 } \\mathsf { C H } _ { 3 } ) _ { 2 } { \\cdot } 4 \\mathsf { H } _ { 2 } \\mathsf { O }$ ,0.06mmolof $\\mathsf { C o } ( \\mathsf { N O } _ { 3 } ) _ { 2 } { \\cdot } 6 \\mathsf { H } _ { 2 } \\mathsf { O }$ 0.06 mmol of ${ \\mathsf { N i } } ( { \\mathsf { N O } } _ { 3 } ) _ { 2 } { \\cdot } 6 { \\mathsf { H } } _ { 2 } { \\mathsf { O } }$ ,0.10mmolof $\\mathsf C _ { 1 5 } \\mathsf H _ { 2 1 } \\mathsf O _ { 6 } \\mathsf R \\mathsf u$ ,and $0 . 1 0 \\ : m \\ : m \\ : \\mathrm { { o l } }$ of ${ \\sf C } _ { 8 } { \\sf H } _ { 6 } { \\sf O } _ { 6 }$ mixed with $4 . 5 \\mathsf { m L }$ of DMF, $0 . 2 7 { \\mathrm { ~ m L } }$ of anhydrous ethanol,and $0 . 2 7 ~ \\mathsf { m L }$ of deionized water solvent for at least $3 0 \\mathsf { m i n }$ with sonication forming a uniform solution.Subsequently, the solution was immediately transferred into a $1 0 \\ m L$ autoclave with a piece of acid-treated NF fixed, which was followed by vertically immersing it into the solution.After that, the autoclave was heated to $1 5 0 ~ ^ { \\circ } \\mathrm { C }$ and remained for $4 8 { \\mathrm { ~ h ~ } }$ allowing the solvothermal reaction.Finally,the quaternary HEMOFs/NF products were washed with Dlwater, DMF,and EtOH in sequence several times and dried at $6 0 ~ ^ { \\circ } \\mathsf { C }$', '\nSynthesis of FeCoNiRu High-Entropy Alloys:Synthesis of FeCoNiRu HEAs nanoparticles $@$ N-doped porous carbon/NF: FeCoNiRu-X $( \\mathsf { X } = \\mathsf { l } , 2$ 3,4,5)were carried out through the pyrolysis of HEMOFs/NF precursors in a tube furnace at different temperatures.The HEMOFs/NF precursors were first pretreated at $3 5 0 ^ { \\circ } \\mathsf C$ for $\\rceil \\mathsf { h }$ ,and then went on heating at different temperatures (i.e.,350,400,450,500,and $5 5 0 ~ ^ { \\circ } \\mathsf C$ ,denoted as FeCoNiRu350,FeCoNiRu-400,FeCoNiRu-450,FeCoNiRu-500,and FeCoNiRu-550, respectively) for carbonization and maintained at each temperature for $^ { 2 \\mathrm { ~ h ~ } }$ with a ramp rate of $5 ~ ^ { \\circ } C \\min ^ { - 1 }$ and under a mixed gas ${ \\sf H } _ { 2 } / { \\sf A } { \\sf r }$ $( 5 \\%$ ${ \\sf H } _ { 2 }$ )flow. ', '\nElectrochemical Measurements:All the electrochemical measurements were conducted on an electrochemical workstation (Autolab PGSTAT 302N) with a standard three-electrode setup at room temperature where the as-prepared electrocatalyst materials were used as the working electrode and the graphite rod and $\\sf A g / A g C l$ electrode in saturated KCl served as the counter and reference electrodes,respectively. ', '\nThe HER and OER performances were evaluated in $\\mathsf { N } _ { 2 }$ -saturated and $\\mathsf { O } _ { 2 }$ -saturated ${ } ^ { 7 } \\bowtie { } ^ { \\mathsf { K O H } }$ solution,respectively.The electrocatalytic activity of the as-prepared samples was examined by LSV at a scan rate of ${ \\boldsymbol { \\mathsf { 1 0 } } } { \\boldsymbol { \\mathsf { m V } } }$ $\\mathsf { s } ^ { - 1 }$ .All the measured LSV potentials in this work were performed with iR compensation $( 9 0 \\% )$ .The EIS spectra were collected in a frequency range of $7 0 0 ~ \\mathsf { k H z }$ to $0 . 0 1 \\mathsf { H z }$ at an overpotential corresponding to $\\mathsf { 1 0 \\ m A \\ c m ^ { - 2 } }$ current density.The cycle durability was measured by cyclic voltammetry (CV, sweep rate, $\\mathsf { 1 0 0 } \\mathsf { m } \\mathsf { V } \\mathsf { s } ^ { - 1 }$ )and a chronoamperometric response.'], 'scan_rate': '10 mV s^-1', 'substrate': 'Nickel Foam', 'ir_compensation': '90%'}, 'electrolyte': {'source': ['\nFeCoNiRu-450 combined with the equally outstanding performances in both catalytic efficiency and stability of HER and OER can act as a bifunctional electrocatalyst in an overall cell for water splitting.The overall spliting activity of FeCoNiRu-450 was examined in 1 M KOH in a two-electrode configuration,where FeCoNiRu-450 serves both cathodes for HERand anode for OER without iR compensation (inset of Figure 3i). ', '\nThe HER and OER performances were evaluated in $\\mathsf { N } _ { 2 }$ -saturated and $\\mathsf { O } _ { 2 }$ -saturated ${ } ^ { 7 } \\bowtie { } ^ { \\mathsf { K O H } }$ solution,respectively.The electrocatalytic activity of the as-prepared samples was examined by LSV at a scan rate of ${ \\boldsymbol { \\mathsf { 1 0 } } } { \\boldsymbol { \\mathsf { m V } } }$ $\\mathsf { s } ^ { - 1 }$ .All the measured LSV potentials in this work were performed with iR compensation $( 9 0 \\% )$ .The EIS spectra were collected in a frequency range of $7 0 0 ~ \\mathsf { k H z }$ to $0 . 0 1 \\mathsf { H z }$ at an overpotential corresponding to $\\mathsf { 1 0 \\ m A \\ c m ^ { - 2 } }$ current density.The cycle durability was measured by cyclic voltammetry (CV, sweep rate, $\\mathsf { 1 0 0 } \\mathsf { m } \\mathsf { V } \\mathsf { s } ^ { - 1 }$ )and a chronoamperometric response.'], 'ph_value': '14.0', 'concentration_molar': '1.0 M', 'electrolyte_composition': 'KOH'}, 'synthesis_method': {'method': 'Pyrolysis of HEMOFs precursor', 'source': ['\nSynthesis of FeCoNiRu High-Entropy Alloys:Synthesis of FeCoNiRu HEAs nanoparticles $@$ N-doped porous carbon/NF: FeCoNiRu-X $( \\mathsf { X } = \\mathsf { l } , 2$ 3,4,5)were carried out through the pyrolysis of HEMOFs/NF precursors in a tube furnace at different temperatures.The HEMOFs/NF precursors were first pretreated at $3 5 0 ^ { \\circ } \\mathsf C$ for $\\rceil \\mathsf { h }$ ,and then went on heating at different temperatures (i.e.,350,400,450,500,and $5 5 0 ~ ^ { \\circ } \\mathsf C$ ,denoted as FeCoNiRu350,FeCoNiRu-400,FeCoNiRu-450,FeCoNiRu-500,and FeCoNiRu-550, respectively) for carbonization and maintained at each temperature for $^ { 2 \\mathrm { ~ h ~ } }$ with a ramp rate of $5 ~ ^ { \\circ } C \\min ^ { - 1 }$ and under a mixed gas ${ \\sf H } _ { 2 } / { \\sf A } { \\sf r }$ $( 5 \\%$ ${ \\sf H } _ { 2 }$ )flow. '], 'key_parameters': '500 °C, 2 h, H2/Ar (5% H2) flow'}, 'other_environmental_params': [{'key': 'Electrochemical workstation', 'value': 'Autolab PGSTAT 302N', 'source': ['\nElectrochemical Measurements:All the electrochemical measurements were conducted on an electrochemical workstation (Autolab PGSTAT 302N) with a standard three-electrode setup at room temperature where the as-prepared electrocatalyst materials were used as the working electrode and the graphite rod and $\\sf A g / A g C l$ electrode in saturated KCl served as the counter and reference electrodes,respectively. ']}, {'key': 'Reference electrode', 'value': 'Ag/AgCl in saturated KCl', 'source': ['\nElectrochemical Measurements:All the electrochemical measurements were conducted on an electrochemical workstation (Autolab PGSTAT 302N) with a standard three-electrode setup at room temperature where the as-prepared electrocatalyst materials were used as the working electrode and the graphite rod and $\\sf A g / A g C l$ electrode in saturated KCl served as the counter and reference electrodes,respectively. ']}, {'key': 'Counter electrode', 'value': 'Graphite rod', 'source': ['\nElectrochemical Measurements:All the electrochemical measurements were conducted on an electrochemical workstation (Autolab PGSTAT 302N) with a standard three-electrode setup at room temperature where the as-prepared electrocatalyst materials were used as the working electrode and the graphite rod and $\\sf A g / A g C l$ electrode in saturated KCl served as the counter and reference electrodes,respectively. ']}, {'key': 'Gas saturation for HER', 'value': 'N2-saturated', 'source': ['\nThe HER and OER performances were evaluated in $\\mathsf { N } _ { 2 }$ -saturated and $\\mathsf { O } _ { 2 }$ -saturated ${ } ^ { 7 } \\bowtie { } ^ { \\mathsf { K O H } }$ solution,respectively.The electrocatalytic activity of the as-prepared samples was examined by LSV at a scan rate of ${ \\boldsymbol { \\mathsf { 1 0 } } } { \\boldsymbol { \\mathsf { m V } } }$ $\\mathsf { s } ^ { - 1 }$ .All the measured LSV potentials in this work were performed with iR compensation $( 9 0 \\% )$ .The EIS spectra were collected in a frequency range of $7 0 0 ~ \\mathsf { k H z }$ to $0 . 0 1 \\mathsf { H z }$ at an overpotential corresponding to $\\mathsf { 1 0 \\ m A \\ c m ^ { - 2 } }$ current density.The cycle durability was measured by cyclic voltammetry (CV, sweep rate, $\\mathsf { 1 0 0 } \\mathsf { m } \\mathsf { V } \\mathsf { s } ^ { - 1 }$ )and a chronoamperometric response.']}, {'key': 'Loading mass', 'value': '≈0.79 mg cm^-2', 'source': ['Note that the loading mass of active material of FeCoNiRu-350, FeCoNiRu-400,FeCoNiRu-450,and FeCoNiRu-500 composites on NF was estimated to be ${ \\approx } 2 . 0 0$ ${ \\approx } 0 . 6 5$ ${ \\approx } 0 . 3 4$ ,and ${ \\approx } 0 . 7 9 ~ \\mathsf { m g c m } ^ { - 2 }$ ,respectively.']}]}}, {'alloy_id': 'FeCoNiRu', 'performance': {'stability': {'source': ['The remarkable long-term stability of the FeCoNiRu-450 electrocatalyst was evaluated by chronoamperometric technique under reaction conditions (Figure 3k).The current density is constantly maintained at $1 0 \\mathrm { \\ m A \\ c m ^ { - 2 } }$ after $4 0 \\mathrm { { h } }$ . '], 'cycle_count': None, 'test_method': 'Chronopotentiometry', 'duration_hours': '40', 'degradation_details': None, 'performance_retention': None}, 'tafel_slope': {'unit': 'mV dec^-1', 'value': None, 'source': []}, 'overpotential': [{'unit': 'mV', 'value': '40', 'source': ['\nFigure 3a shows the electrocatalytic HER performance of asprepared electrocatalysts in which FeCoNiRu-450 exhibits the best HER catalytic activity comparable to commercial $\\mathrm { P t / C }$ ,which requires an overpotential of $4 0 \\ \\mathrm { m V }$ to achieve a current density of $1 0 \\mathrm { \\ m A } \\mathrm { \\ c m } ^ { - 2 }$ ，smaller than FeCoNiRu-350 $( 1 2 2 ~ \\mathrm { m V } )$ ， FeCoNiRu-400( $( 6 1 \\mathrm { m V } )$ ,FeCoNiRu-500 $\\langle 1 1 7 \\mathrm { m V } \\rangle$ ,and the commercial $\\mathrm { R u O } _ { 2 }$ $( 8 7 \\mathrm { m V } )$ . '], 'current_density': '10 mA cm^-2'}], 'supplementary_performance': []}, 'experimental_conditions': {'test_setup': {'source': ['\nElectrochemical Measurements:All the electrochemical measurements were conducted on an electrochemical workstation (Autolab PGSTAT 302N) with a standard three-electrode setup at room temperature where the as-prepared electrocatalyst materials were used as the working electrode and the graphite rod and $\\sf A g / A g C l$ electrode in saturated KCl served as the counter and reference electrodes,respectively. ', '\nThe HER and OER performances were evaluated in $\\mathsf { N } _ { 2 }$ -saturated and $\\mathsf { O } _ { 2 }$ -saturated ${ } ^ { 7 } \\bowtie { } ^ { \\mathsf { K O H } }$ solution,respectively.The electrocatalytic activity of the as-prepared samples was examined by LSV at a scan rate of ${ \\boldsymbol { \\mathsf { 1 0 } } } { \\boldsymbol { \\mathsf { m V } } }$ $\\mathsf { s } ^ { - 1 }$ .All the measured LSV potentials in this work were performed with iR compensation $( 9 0 \\% )$ .The EIS spectra were collected in a frequency range of $7 0 0 ~ \\mathsf { k H z }$ to $0 . 0 1 \\mathsf { H z }$ at an overpotential corresponding to $\\mathsf { 1 0 \\ m A \\ c m ^ { - 2 } }$ current density.The cycle durability was measured by cyclic voltammetry (CV, sweep rate, $\\mathsf { 1 0 0 } \\mathsf { m } \\mathsf { V } \\mathsf { s } ^ { - 1 }$ )and a chronoamperometric response.'], 'scan_rate': '10 mV s^-1', 'substrate': 'Ni foam', 'ir_compensation': '90%'}, 'electrolyte': {'source': ['\nThe HER and OER performances were evaluated in $\\mathsf { N } _ { 2 }$ -saturated and $\\mathsf { O } _ { 2 }$ -saturated ${ } ^ { 7 } \\bowtie { } ^ { \\mathsf { K O H } }$ solution,respectively.The electrocatalytic activity of the as-prepared samples was examined by LSV at a scan rate of ${ \\boldsymbol { \\mathsf { 1 0 } } } { \\boldsymbol { \\mathsf { m V } } }$ $\\mathsf { s } ^ { - 1 }$ .All the measured LSV potentials in this work were performed with iR compensation $( 9 0 \\% )$ .The EIS spectra were collected in a frequency range of $7 0 0 ~ \\mathsf { k H z }$ to $0 . 0 1 \\mathsf { H z }$ at an overpotential corresponding to $\\mathsf { 1 0 \\ m A \\ c m ^ { - 2 } }$ current density.The cycle durability was measured by cyclic voltammetry (CV, sweep rate, $\\mathsf { 1 0 0 } \\mathsf { m } \\mathsf { V } \\mathsf { s } ^ { - 1 }$ )and a chronoamperometric response.'], 'ph_value': '14.0', 'concentration_molar': '1 M', 'electrolyte_composition': 'KOH'}, 'synthesis_method': {'method': 'Pyrolysis of HEMOF precursors', 'source': ['\nSynthesis of FeCoNiRu High-Entropy Alloys:Synthesis of FeCoNiRu HEAs nanoparticles $@$ N-doped porous carbon/NF: FeCoNiRu-X $( \\mathsf { X } = \\mathsf { l } , 2$ 3,4,5)were carried out through the pyrolysis of HEMOFs/NF precursors in a tube furnace at different temperatures.The HEMOFs/NF precursors were first pretreated at $3 5 0 ^ { \\circ } \\mathsf C$ for $\\rceil \\mathsf { h }$ ,and then went on heating at different temperatures (i.e.,350,400,450,500,and $5 5 0 ~ ^ { \\circ } \\mathsf C$ ,denoted as FeCoNiRu350,FeCoNiRu-400,FeCoNiRu-450,FeCoNiRu-500,and FeCoNiRu-550, respectively) for carbonization and maintained at each temperature for $^ { 2 \\mathrm { ~ h ~ } }$ with a ramp rate of $5 ~ ^ { \\circ } C \\min ^ { - 1 }$ and under a mixed gas ${ \\sf H } _ { 2 } / { \\sf A } { \\sf r }$ $( 5 \\%$ ${ \\sf H } _ { 2 }$ )flow. '], 'key_parameters': 'pretreatment at 350°C for 1 h, heating at different temperatures for 2 h'}, 'other_environmental_params': []}}, {'alloy_id': 'FeCoNiRu-450', 'performance': {'stability': {'source': ['The remarkable long-term stability of the FeCoNiRu-450 electrocatalyst was evaluated by chronoamperometric technique under reaction conditions (Figure 3k).The current density is constantly maintained at $1 0 \\mathrm { \\ m A \\ c m ^ { - 2 } }$ after $4 0 \\mathrm { { h } }$ . ', 'It can be further proven by Nyquist curves as shown in Figure 3g.The smallest diameter of the semi-arc of charge transfer resistance over others suggests the superb charge transfer capacity (Figure $3 \\mathrm { g }$ ，Tables S8 and S9,Supporting Information).The mass activity of FeCoNiRu-450 and commercial noble metal-based $\\mathrm { ( P t / C }$ and $\\mathrm { R u O } _ { 2 }$ )is both estimated at $\\eta = 3 3 0 \\mathrm { m V }$ with the results shown in Figure 3h,where the FeCoNiRu-450 electrocatalyst supplies the highest mass activity,18 times more than the commercial $\\mathrm { R u O } _ { 2 }$ and ${ \\approx } 4 0$ times more than the commercial $\\mathrm { P t } / \\mathrm { C }$ .Meanwhile, the TOF value of FeCoNiRu-450 was calculated to be $0 . 0 8 4 ~ \\mathrm { S ^ { - 1 } }$ based on the same overpotential,which is higher than the commercial ${ \\mathrm { R u O } } _ { 2 }$ and 28 times larger than the commercial $\\mathrm { P t / C }$ (Table S4, Supporting Information) implying its superior OER performance.The longtermstability of the OER electrodes is also considered a key factor in practice.The stability of the FeCoNiRu-450 electrocatalyst is evaluated by the chronoamperometric technique convincing of its remarkable long-term stability under reaction conditions (Figure 3k).The current density is constantly maintained at $1 0 ~ \\mathrm { m A }$ $\\mathrm { c m } ^ { - 2 }$ after $4 0 \\ \\mathrm { h }$ .Besides, the OER performance of FeCoNiRu450 is also better than unary Co,binary FeCo,ternary FeCoNi, FeCoRu,FeNiRu,and CoNiRu as shown in Figure S18 and Table S10, Supporting Information.'], 'cycle_count': None, 'test_method': 'Chronopotentiometry', 'duration_hours': '40', 'degradation_details': None, 'performance_retention': None}, 'tafel_slope': {'unit': 'mV dec^-1', 'value': '84', 'source': ["The comparison of them is listed in Table S1, Supporting Information.The smaller Tafel slope of FeCoNiRu-450 $( 8 4 \\mathrm { m V } \\mathrm { d e c ^ { - 1 } }$ than FeCoNiRu-350 $( 1 6 1 \\ \\mathrm { m V \\ d e c ^ { - 1 } } )$ ，FeCoNiRu-400（ $1 2 0 \\ \\mathrm { m V }$ $\\mathsf { d e c } ^ { - 1 }$ ),FeCoNiRu-500 $( 1 2 2 \\mathrm { m V } \\mathrm { d e c ^ { - 1 } } ,$ ),and the commercial $\\mathrm { R u O } _ { 2 }$ $( 1 9 1 \\mathrm { m V } \\mathrm { d e c ^ { - 1 } } )$ ,indicates it'smost favorable catalytic HER reaction kinetics closing to the commercial $\\mathrm { P t / C }$ (Figure 3b). "]}, 'overpotential': [{'unit': 'mV', 'value': '40', 'source': ['\nFigure 3a shows the electrocatalytic HER performance of asprepared electrocatalysts in which FeCoNiRu-450 exhibits the best HER catalytic activity comparable to commercial $\\mathrm { P t / C }$ ,which requires an overpotential of $4 0 \\ \\mathrm { m V }$ to achieve a current density of $1 0 \\mathrm { \\ m A } \\mathrm { \\ c m } ^ { - 2 }$ ，smaller than FeCoNiRu-350 $( 1 2 2 ~ \\mathrm { m V } )$ ， FeCoNiRu-400( $( 6 1 \\mathrm { m V } )$ ,FeCoNiRu-500 $\\langle 1 1 7 \\mathrm { m V } \\rangle$ ,and the commercial $\\mathrm { R u O } _ { 2 }$ $( 8 7 \\mathrm { m V } )$ . '], 'current_density': '10 mA cm^-2'}, {'unit': 'mV', 'value': '243', 'source': ['\nParallel to the HER,the OER performance of the as-prepared electrocatalyst has also been evaluated.Linear sweep voltammetry (LSV) curves shown in Figure 3e demonstrate that FeCoNiRu450 delivers the best OER performance with the minimum overpotential value of only $2 4 3 ~ \\mathrm { m V }$ required to reach a current density of $1 0 \\mathrm { m A c m } ^ { - 2 }$ in comparison with FeCoNiRu-350( $3 0 4 \\mathrm { m V } )$ ， FeCoNiRu-400 $2 6 9 \\mathrm { m V }$ ),FeCoNiRu-500 $( 2 7 6 ~ \\mathrm { m V } )$ ,commercial $\\mat